## GROUP E TRAVELER
GROUP E TRAVELER | INDEX | QCI SAMPLE SELECTION
.
Customer Name: STOCK
Custom Part #: FBG20N18BSH
Part #: FBG20N18BSH
Customer Name: STOCK
Custom Part #: FBG20N18BSH
Part #: FBG20N18BSH
Customer Name: STOCK
Custom Part #: FBG20N18BSH
Part #: FBG20N18BSH
Customer Name: STOCK
Custom Part #: FBG20N18BSH
Part #: FBG20N18BSH
Customer Name: STOCK
Custom Part #: FBG20N18BSH
Part #: FBG20N18BSH
Customer Name: STOCK
Custom Part #: FBG20N18BSH
Part #: FBG20N18BSH
Customer Name: STOCK
Custom Part #: FBG20N18BSH
Part #: FBG20N18BSH
Customer Name: STOCK
Custom Part #: FBG20N18BSH
Part #: FBG20N18BSH
Customer Name: STOCK
Custom Part #: FBG20N18BSH
Part #: FBG20N18BSH

## GROUP E1
GROUP E1 TEMP. CYCLE |  |  |  | INDEX |  | SUMMARY | SCREENING STATUS |  | QCI SAMPLE SELECTION
Operator | SPC |  |  |  |  | Operator | SPC |  |  |  | SCD PART NUMBER
Station | A |  |  |  |  | Station | FBS-008 |  |  |  | FBG20N18BSH
Product | DISCRETE |  |  |  |  | Product | DISCRETE |  |  |  | EPCS PART NUMBER
Process | [5 empty] | Process | POST TEMP CYCLE |  |  |  | FBG20N18BSH
Start Date | 03/29/2023 |  |  |  |  | Start Date | 2023-05-01 |  |  |  | LOT
Finish Date | [5 empty] | Finish Date
Part Number | FBG20N18BSH |  |  |  |  | Part Number | FBG20N18BSH |  |  |  | DATE CODE
Remarks | GROUP E SUBGROUP 1 PRE TEMP CYCLE |  |  |  |  | Remarks | GROUP E SUBGROUP 1 POST TEMP CYCLE |  |  |  | 2306
N= 45 | PASS
Serial Number | Label | Sort | Bin | 1) IDON [> 10.01MA] | 2) IGSSF [< 3.001MA] | 3) IDSS [< 149.9UA] | 4) IGSSF [< 3.001MA] | 5) IGSSR [< 149.9UA] | 6) VGSTH [> 800MV] | 7) VGSTH [< 2.500] | 8) RDSON [< 29.98M] | 9) VSD [< 3.499 V] | 10) IDSS [< 150.1UA] | 11) IGSSF [< 3.001MA]
|  |  |  | IDON > 10.01MA | IGSSF < 3.001MA | IDSS < 149.9UA | IGSSF < 3.001MA | IGSSR < 149.9UA | VGSTH > 801.0MV | VGSTH < 2.500 | RDSON < 29.99M | VSD < 3.499 V | IDSS < 150.2UA | IGSSF < 3.001MA
|  |  |  | VDS = 19.54MV | VGSF = 4.501 V | VDS = 10.01 V | VGSF = 6.000 V | VGSR = 4.000 V | ID = 3.001MA | VGSTH = S6 | VGS = 5.001 V | IS = 500.1MA | VDS = 200.0 V | VGSF = 5.001 V
|  |  |  | VGS = 3.001 V | [6 empty] | ID = 18.00 A
51 | All Pass | PRE TC | 1 | 0 | 4.65e-07 | 3.72e-09 | 3.83e-06 | 2.71e-07 | 1.26 | 1.26 | 0.0263 | 2.05 | 1.2e-06 | 1.11e-06
51 | All Pass | POST TC | 1 | 0.5483 | 5.8e-07 | 9.83e-08 | 4.062e-06 | 1.543e-07 | 1.307 | 1.307 | 0.02584 | 2.013 | 1.639e-06 | 1.125e-06
59 | All Pass | PRE TC | 1 | 0 | 1.18e-07 | 3.76e-09 | 2.22e-06 | 2.66e-07 | 1.33 | 1.33 | 0.0256 | 2.03 | 1.16e-06 | 3.75e-07
59 | All Pass | POST TC | 1 | 0.5697 | 1.195e-07 | 1.168e-07 | 2.288e-06 | 1.596e-07 | 1.351 | 1.351 | 0.02511 | 1.976 | 1.613e-06 | 3.518e-07
63 | All Pass | PRE TC | 1 | 0 | 1.2e-08 | 1.81e-08 | 5.15e-07 | 4.4e-07 | 1.48 | 1.48 | 0.0261 | 1.93 | 1.84e-06 | 1.37e-08
63 | All Pass | POST TC | 1 | 0.5536 | 5.57e-08 | 1.871e-07 | 5.725e-07 | 2.882e-07 | 1.527 | 1.527 | 0.02541 | 1.926 | 2.472e-06 | 8.48e-08
68 | All Pass | PRE TC | 1 | 0 | 1.01e-07 | 1.46e-07 | 1.41e-06 | 7.07e-07 | 1.51 | 1.51 | 0.0267 | 1.93 | 2.75e-06 | 1.98e-07
68 | All Pass | POST TC | 1 | 0.547 | 1.053e-07 | 3.909e-07 | 1.783e-06 | 5.74e-07 | 1.481 | 1.481 | 0.0259 | 1.867 | 4.122e-06 | 2.117e-07
78 | All Pass | PRE TC | 1 | 0 | 3.29e-07 | 2.32e-07 | 6.02e-06 | 8.01e-07 | 1.57 | 1.57 | 0.0267 | 2 | 3.78e-06 | 8.84e-07
78 | All Pass | POST TC | 1 | 0.5205 | 3.402e-07 | 5.305e-07 | 6.652e-06 | 7.023e-07 | 1.561 | 1.561 | 0.026 | 1.958 | 5.409e-06 | 9.387e-07
81 | All Pass | PRE TC | 1 | 0 | 1.28e-07 | 1.47e-07 | 3.57e-06 | 7.21e-07 | 1.51 | 1.51 | 0.027 | 1.97 | 2.93e-06 | 3.15e-07
81 | All Pass | POST TC | 1 | 0.5361 | 1.275e-07 | 4.006e-07 | 3.866e-06 | 6.023e-07 | 1.48 | 1.48 | 0.02622 | 1.901 | 4.302e-06 | 3.259e-07
104 | All Pass | PRE TC | 1 | 0 | 1.17e-08 | 1.54e-08 | 6.96e-07 | 2.44e-07 | 1.58 | 1.58 | 0.0265 | 2.07 | 1.11e-06 | 1.23e-08
104 | All Pass | POST TC | 1 | 0.5518 | 5.14e-08 | 9.44e-08 | 9.566e-07 | 1.35e-07 | 1.549 | 1.549 | 0.02595 | 2.015 | 1.506e-06 | 7.45e-08
108 | All Pass | PRE TC | 1 | 0 | 1.32e-08 | 1.58e-08 | 1.85e-06 | 2.89e-07 | 1.42 | 1.42 | 0.0264 | 2.01 | 1.29e-06 | 2.48e-07
108 | All Pass | POST TC | 1 | 0.5562 | 9.44e-08 | 1.317e-07 | 2.029e-06 | 1.862e-07 | 1.438 | 1.438 | 0.0258 | 1.95 | 1.827e-06 | 2.258e-07
120 | All Pass | PRE TC | 1 | 0 | 1.06e-07 | 1.1e-07 | 1.77e-06 | 4.38e-07 | 1.5 | 1.5 | 0.0263 | 1.95 | 1.94e-06 | 2.01e-07
120 | All Pass | POST TC | 1 | 0.5567 | 1.088e-07 | 2.392e-07 | 2.055e-06 | 3.212e-07 | 1.488 | 1.488 | 0.02566 | 1.918 | 2.743e-06 | 2.194e-07
136 | All Pass | PRE TC | 1 | 0 | 9.91e-08 | 1.6e-07 | 1.43e-06 | 7.11e-07 | 1.47 | 1.47 | 0.0262 | 1.89 | 3.04e-06 | 1.71e-07
136 | All Pass | POST TC | 1 | 0.5491 | 9.52e-08 | 3.693e-07 | 1.655e-06 | 5.425e-07 | 1.515 | 1.515 | 0.0256 | 1.9 | 4.022e-06 | 1.701e-07
138 | All Pass | PRE TC | 1 | 0 | 2.35e-07 | 1.26e-07 | 6.14e-06 | 5.59e-07 | 1.41 | 1.41 | 0.0274 | 2.03 | 2.26e-06 | 9.2e-07
138 | All Pass | POST TC | 1 | 0.5151 | 2.308e-07 | 3.002e-07 | 6.459e-06 | 4.525e-07 | 1.444 | 1.444 | 0.02677 | 1.976 | 3.387e-06 | 9.349e-07
146 | All Pass | PRE TC | 1 | 0 | 1.25e-08 | 1.65e-08 | 2.36e-06 | 3.55e-07 | 1.49 | 1.49 | 0.0269 | 2.01 | 1.42e-06 | 2.46e-07
146 | All Pass | POST TC | 1 | 0.5394 | 7.59e-08 | 1.377e-07 | 2.682e-06 | 2.182e-07 | 1.477 | 1.477 | 0.02626 | 1.946 | 2.005e-06 | 2.258e-07
148 | All Pass | PRE TC | 1 | 0 | 1.42e-08 | 1.87e-08 | 1.51e-06 | 3.84e-07 | 1.48 | 1.48 | 0.0271 | 1.91 | 1.66e-06 | 1.69e-07
148 | All Pass | POST TC | 1 | 0.5418 | 8.32e-08 | 1.643e-07 | 1.738e-06 | 2.455e-07 | 1.498 | 1.498 | 0.02649 | 1.935 | 2.136e-06 | 1.544e-07
153 | All Pass | PRE TC | 1 | 0 | 1.29e-08 | 1.38e-08 | 1.31e-06 | 3.34e-07 | 1.34 | 1.34 | 0.0262 | 1.94 | 1.42e-06 | 2.2e-07
153 | All Pass | POST TC | 1 | 0.5521 | 8.02e-08 | 1.245e-07 | 1.38e-06 | 1.953e-07 | 1.435 | 1.435 | 0.02568 | 1.966 | 1.816e-06 | 1.983e-07
160 | All Pass | PRE TC | 1 | 0 | 1.27e-08 | 1.26e-08 | 1.8e-06 | 2.76e-07 | 1.45 | 1.45 | 0.027 | 2.06 | 1.14e-06 | 1.78e-07
160 | All Pass | POST TC | 1 | 0.5473 | 6.67e-08 | 1.032e-07 | 1.943e-06 | 1.616e-07 | 1.441 | 1.441 | 0.02642 | 1.989 | 1.614e-06 | 1.451e-07
161 | All Pass | PRE TC | 1 | 0 | 1.3e-07 | 3.84e-09 | 9.21e-07 | 2.58e-07 | 1.59 | 1.59 | 0.0264 | 2.04 | 1.29e-06 | 1.66e-07
161 | All Pass | POST TC | 1 | 0.5584 | 1.131e-07 | 1.416e-07 | 1.08e-06 | 1.68e-07 | 1.57 | 1.57 | 0.02576 | 1.986 | 1.804e-06 | 1.612e-07
170 | All Pass | PRE TC | 1 | 0 | 6.07e-07 | 2.75e-07 | 4.12e-06 | 4.39e-07 | 1.53 | 1.53 | 0.0252 | 1.97 | 4.71e-06 | 1.07e-06
170 | All Pass | POST TC | 1 | 0.5819 | 6.941e-07 | 5.794e-07 | 4.497e-06 | 4.177e-07 | 1.505 | 1.505 | 0.02455 | 1.926 | 6.102e-06 | 1.237e-06
175 | All Pass | PRE TC | 1 | 0 | 9.95e-08 | 3.88e-09 | 1.11e-06 | 2.83e-07 | 1.52 | 1.52 | 0.026 | 1.96 | 1.3e-06 | 1.88e-07
175 | All Pass | POST TC | 1 | 0.5565 | 9.66e-08 | 1.091e-07 | 1.269e-06 | 1.602e-07 | 1.564 | 1.564 | 0.02566 | 1.987 | 1.657e-06 | 1.635e-07
187 | All Pass | PRE TC | 1 | 0 | 1.24e-08 | 1.39e-07 | 1.4e-06 | 7.6e-07 | 1.44 | 1.44 | 0.0276 | 1.87 | 2.6e-06 | 1.64e-07
187 | All Pass | POST TC | 1 | 0.5383 | 5.59e-08 | 3.552e-07 | 1.546e-06 | 5.667e-07 | 1.417 | 1.417 | 0.02662 | 1.822 | 3.823e-06 | 1.702e-07
194 | All Pass | PRE TC | 1 | 0 | 1.23e-08 | 1.7e-07 | 9.53e-07 | 8.67e-07 | 1.46 | 1.46 | 0.0271 | 1.86 | 3.16e-06 | 1.12e-07
194 | All Pass | POST TC | 1 | 0.5529 | 5.92e-08 | 4.652e-07 | 1.011e-06 | 6.936e-07 | 1.431 | 1.431 | 0.02611 | 1.808 | 4.6e-06 | 1.03e-07
196 | All Pass | PRE TC | 1 | 0 | 2.38e-07 | 1.27e-07 | 1.44e-06 | 2.75e-07 | 1.46 | 1.46 | 0.0254 | 1.94 | 2.47e-06 | 3.63e-07
196 | All Pass | POST TC | 1 | 0.5836 | 2.544e-07 | 2.418e-07 | 1.461e-06 | 1.966e-07 | 1.488 | 1.488 | 0.02505 | 1.964 | 3.151e-06 | 3.796e-07
207 | All Pass | PRE TC | 1 | 0 | 1.89e-07 | 2.21e-08 | 2.39e-06 | 2.61e-07 | 1.38 | 1.38 | 0.0261 | 2.02 | 1.4e-06 | 4.06e-07
207 | All Pass | POST TC | 1 | 0.5708 | 1.87e-07 | 1.672e-07 | 2.566e-06 | 1.793e-07 | 1.393 | 1.393 | 0.0255 | 1.968 | 2.008e-06 | 3.781e-07
213 | All Pass | PRE TC | 1 | 0 | 1.63e-07 | 3.74e-09 | 2.96e-06 | 2.76e-07 | 1.32 | 1.32 | 0.0266 | 1.94 | 1.34e-06 | 4.04e-07
213 | All Pass | POST TC | 1 | 0.5531 | 1.655e-07 | 1.276e-07 | 3.125e-06 | 1.647e-07 | 1.387 | 1.387 | 0.02638 | 1.968 | 1.734e-06 | 4.261e-07
221 | All Pass | PRE TC | 1 | 0 | 2.65e-07 | 1.69e-07 | 3.42e-06 | 8.6e-07 | 1.52 | 1.52 | 0.0264 | 1.93 | 3.26e-06 | 7.38e-07
221 | All Pass | POST TC | 1 | 0.5463 | 1.812e-07 | 4.898e-07 | 3.976e-06 | 7.289e-07 | 1.472 | 1.472 | 0.02547 | 1.857 | 4.867e-06 | 5.921e-07
227 | All Pass | PRE TC | 1 | 0 | 3.13e-07 | 1.36e-07 | 3.18e-06 | 2.97e-07 | 1.52 | 1.52 | 0.0257 | 1.96 | 2.23e-06 | 6.13e-07
227 | All Pass | POST TC | 1 | 0.5678 | 3.351e-07 | 2.694e-07 | 3.53e-06 | 2.32e-07 | 1.529 | 1.529 | 0.02523 | 1.968 | 3.023e-06 | 6.137e-07
241 | All Pass | PRE TC | 1 | 0 | 5.14e-07 | 1.54e-07 | 2.98e-06 | 3.14e-07 | 1.59 | 1.59 | 0.0259 | 2.04 | 2.5e-06 | 8.84e-07
241 | All Pass | POST TC | 1 | 0.5734 | 6.11e-07 | 3.208e-07 | 3.235e-06 | 2.623e-07 | 1.553 | 1.553 | 0.02529 | 1.979 | 3.505e-06 | 9.735e-07
242 | All Pass | PRE TC | 1 | 0 | 2.62e-07 | 1.25e-07 | 3.04e-06 | 3.41e-07 | 1.51 | 1.51 | 0.0257 | 1.99 | 2.02e-06 | 4.81e-07
242 | All Pass | POST TC | 1 | 0.5751 | 2.614e-07 | 2.625e-07 | 3.298e-06 | 2.702e-07 | 1.503 | 1.503 | 0.02501 | 1.957 | 2.833e-06 | 4.993e-07
250 | All Pass | PRE TC | 1 | 0 | 1.71e-07 | 1.18e-07 | 1.21e-06 | 6.43e-07 | 1.39 | 1.39 | 0.0278 | 1.93 | 2.23e-06 | 3.64e-07
250 | All Pass | POST TC | 1 | 0.5299 | 1.915e-07 | 2.818e-07 | 1.281e-06 | 4.764e-07 | 1.398 | 1.398 | 0.02688 | 1.864 | 3.259e-06 | 3.751e-07
266 | All Pass | PRE TC | 1 | 0 | 1.36e-08 | 1.49e-08 | 1.51e-06 | 3.48e-07 | 1.49 | 1.49 | 0.0263 | 2.04 | 1.53e-06 | 1.73e-07
266 | All Pass | POST TC | 1 | 0.557 | 7.5e-08 | 1.308e-07 | 1.774e-06 | 2.129e-07 | 1.457 | 1.457 | 0.02578 | 1.959 | 2.062e-06 | 1.725e-07
276 | All Pass | PRE TC | 1 | 0 | 2.93e-07 | 1.41e-07 | 3.35e-06 | 3.42e-07 | 1.49 | 1.49 | 0.0257 | 1.97 | 2.26e-06 | 5.54e-07
276 | All Pass | POST TC | 1 | 0.5621 | 3.082e-07 | 2.906e-07 | 3.632e-06 | 2.778e-07 | 1.505 | 1.505 | 0.02519 | 1.965 | 3.098e-06 | 5.603e-07
278 | All Pass | PRE TC | 1 | 0 | 1.57e-07 | 2.1e-08 | 3.46e-06 | 4.62e-07 | 1.44 | 1.44 | 0.0273 | 1.99 | 1.78e-06 | 4e-07
278 | All Pass | POST TC | 1 | 0.5214 | 1.587e-07 | 1.697e-07 | 3.792e-06 | 3.146e-07 | 1.481 | 1.481 | 0.02665 | 1.973 | 2.444e-06 | 4.282e-07
284 | All Pass | PRE TC | 1 | 0 | 5.68e-07 | 2.8e-07 | 3.79e-06 | 4.28e-07 | 1.53 | 1.53 | 0.0261 | 1.96 | 4.75e-06 | 9.1e-07
284 | All Pass | POST TC | 1 | 0.5625 | 6.5e-07 | 5.785e-07 | 4.146e-06 | 4.018e-07 | 1.525 | 1.525 | 0.02543 | 1.923 | 6.131e-06 | 1.007e-06
285 | All Pass | PRE TC | 1 | 0 | 4.19e-07 | 1.72e-07 | 2.56e-06 | 3.19e-07 | 1.42 | 1.42 | 0.0257 | 2.03 | 3.02e-06 | 6.97e-07
285 | All Pass | POST TC | 1 | 0.5717 | 4.541e-07 | 3.608e-07 | 2.772e-06 | 2.687e-07 | 1.362 | 1.362 | 0.02518 | 1.962 | 4.011e-06 | 7.539e-07
286 | All Pass | PRE TC | 1 | 0 | 1.23e-08 | 1.24e-07 | 6.67e-07 | 7.15e-07 | 1.5 | 1.5 | 0.0274 | 1.93 | 2.35e-06 | 1.36e-08
286 | All Pass | POST TC | 1 | 0.5396 | 4.49e-08 | 3.221e-07 | 7.598e-07 | 5.372e-07 | 1.475 | 1.475 | 0.02648 | 1.86 | 3.549e-06 | 8.48e-08
290 | All Pass | PRE TC | 1 | 0 | 3.29e-07 | 3.75e-09 | 4.8e-06 | 3.51e-07 | 1.23 | 1.23 | 0.0273 | 2.05 | 1.51e-06 | 8.69e-07
290 | All Pass | POST TC | 1 | 0.5317 | 3.532e-07 | 1.439e-07 | 5.255e-06 | 2.324e-07 | 1.268 | 1.268 | 0.02658 | 1.984 | 2.195e-06 | 9.37e-07
293 | All Pass | PRE TC | 1 | 0 | 1.26e-08 | 1.95e-07 | 1.33e-06 | 1.05e-06 | 1.5 | 1.5 | 0.027 | 1.89 | 3.65e-06 | 1.63e-07
293 | All Pass | POST TC | 1 | 0.5374 | 8.78e-08 | 5.605e-07 | 1.588e-06 | 8.217e-07 | 1.454 | 1.454 | 0.02609 | 1.821 | 5.285e-06 | 1.741e-07
302 | All Pass | PRE TC | 1 | 0 | 1.76e-07 | 1.24e-07 | 2e-06 | 3.92e-07 | 1.56 | 1.56 | 0.0268 | 2 | 2.05e-06 | 2.82e-07
302 | All Pass | POST TC | 1 | 0.5417 | 1.833e-07 | 2.727e-07 | 2.229e-06 | 3.157e-07 | 1.564 | 1.564 | 0.0262 | 1.966 | 2.907e-06 | 2.791e-07
303 | All Pass | PRE TC | 1 | 0 | 1.22e-08 | 1.99e-08 | 7.26e-07 | 4.97e-07 | 1.48 | 1.48 | 0.0273 | 1.91 | 2.02e-06 | 1.43e-08
303 | All Pass | POST TC | 1 | 0.5311 | 5.05e-08 | 1.98e-07 | 8.645e-07 | 3.234e-07 | 1.528 | 1.528 | 0.02671 | 1.933 | 2.619e-06 | 9.46e-08
314 | All Pass | PRE TC | 1 | 0 | 3.66e-07 | 1.42e-07 | 5.05e-06 | 3.3e-07 | 1.41 | 1.41 | 0.0257 | 1.95 | 2.28e-06 | 7.5e-07
314 | All Pass | POST TC | 1 | 0.5703 | 3.779e-07 | 2.884e-07 | 5.116e-06 | 2.67e-07 | 1.446 | 1.446 | 0.02504 | 1.958 | 3.087e-06 | 7.119e-07
321 | All Pass | PRE TC | 1 | 0 | 1.22e-08 | 1.54e-07 | 7.8e-07 | 8.1e-07 | 1.4 | 1.4 | 0.0277 | 1.81 | 2.92e-06 | 1.34e-08
321 | All Pass | POST TC | 1 | 0.5296 | 4.85e-08 | 3.632e-07 | 8.284e-07 | 5.775e-07 | 1.452 | 1.452 | 0.02702 | 1.833 | 3.873e-06 | 9.09e-08
322 | All Pass | PRE TC | 1 | 0 | 1.36e-07 | 2.04e-07 | 3.04e-06 | 1.11e-06 | 1.52 | 1.52 | 0.0275 | 1.91 | 3.68e-06 | 4.37e-07
322 | All Pass | POST TC | 1 | 0.527 | 1.327e-07 | 5.958e-07 | 3.054e-06 | 9.022e-07 | 1.472 | 1.472 | 0.02655 | 1.854 | 5.52e-06 | 4.216e-07
334 | All Pass | PRE TC | 1 | 0 | 3.3e-07 | 1.84e-07 | 1.42e-06 | 3.23e-07 | 1.51 | 1.51 | 0.0256 | 1.94 | 3.28e-06 | 4.95e-07
334 | All Pass | POST TC | 1 | 0.5758 | 3.664e-07 | 3.45e-07 | 1.546e-06 | 2.521e-07 | 1.545 | 1.545 | 0.02516 | 1.956 | 4.061e-06 | 5.357e-07
346 | All Pass | PRE TC | 1 | 0 | 1.18e-08 | 1.01e-07 | 2.72e-07 | 5.13e-07 | 1.54 | 1.54 | 0.0272 | 1.98 | 1.96e-06 | 1.22e-08
346 | All Pass | POST TC | 1 | 0.5466 | 4.75e-08 | 2.355e-07 | 3.134e-07 | 3.588e-07 | 1.509 | 1.509 | 0.02639 | 1.904 | 2.897e-06 | 6.09e-08
349 | All Pass | PRE TC | 1 | 0 | 1.32e-07 | 1.41e-07 | 2.27e-06 | 7.62e-07 | 1.32 | 1.32 | 0.0273 | 1.87 | 2.59e-06 | 2.88e-07
349 | All Pass | POST TC | 1 | 0.5476 | 1.361e-07 | 3.713e-07 | 2.655e-06 | 5.873e-07 | 1.307 | 1.307 | 0.02639 | 1.802 | 3.9e-06 | 3.332e-07
369 | All Pass | PRE TC | 1 | 0 | 1.04e-07 | 1.57e-07 | 1.9e-06 | 7.89e-07 | 1.33 | 1.33 | 0.0275 | 1.81 | 2.89e-06 | 2.72e-07
369 | All Pass | POST TC | 1 | 0.5335 | 1.018e-07 | 3.744e-07 | 2.139e-06 | 5.816e-07 | 1.358 | 1.358 | 0.02684 | 1.81 | 3.981e-06 | 2.763e-07

## GROUP E2 HTGB
GROUP E2 HTGB |  |  |  | INDEX |  | SUMMARY | SCREENING STATUS |  | QCI SAMPLE SELECTION
Operator | SPC | [5 empty] | LMR |  |  | SCD PART NUMBER
Station | A | [5 empty] | FBS-008 |  |  | FBG20N18BSH
Product | DISCRETE | [5 empty] | DISCRETE |  |  | EPCS PART NUMBER
Process | PRE HTGB | [5 empty] | POST HTGB E2 |  |  | FBG20N18BSH
Start Date | 2023-03-30 | [5 empty] | 2023-05-11 |  |  | LOT
Finish Date
Part Number | FBG20N18BSH |  |  |  |  | Part Number | FBG20N18BSH |  |  | DATE CODE
Remarks | GROUP E SUBGROUP 2 PRE HTGB |  |  |  |  | Remarks | GROUP E SUBGROUP 2 POST HTGB |  |  | 2306
N= 45 | PASS
Serial Number | Label | Sort | Bin | 1) IDON [> 10.01MA] | 2) IGSSF [< 3.001MA] | 3) IDSS [< 149.9UA] | 4) IGSSF [< 3.001MA] | 5) IGSSR [< 149.9UA] | 6) VGSTH [> 800MV] | 7) VGSTH [< 2.500] | 8) RDSON [< 29.98M] | 9) VSD [< 3.499 V] | 10) IDSS [< 150.1UA] | 11) IGSSF [< 3.001MA]
|  |  |  | IDON > 10.01MA | IGSSF < 3.001MA | IDSS < 149.9UA | IGSSF < 3.001MA | IGSSR < 149.9UA | VGSTH > 801.0MV | VGSTH < 2.500 | RDSON < 29.99M | VSD < 3.499 V | IDSS < 150.2UA | IGSSF < 3.001MA
|  |  |  | VDS = 19.54MV | VGSF = 4.501 V | VDS = 10.01 V | VGSF = 6.000 V | VGSR = 4.000 V | ID = 3.001MA | VGSTH = S6 | VGS = 5.001 V | IS = 500.1MA | VDS = 200.0 V | VGSF = 5.001 V
|  |  |  | VGS = 3.001 V | [6 empty] | ID = 18.00 A
55 | All Pass | PRE HTGB | 1 | 0 | 2.63e-07 | 6.24e-07 | 4.45e-06 | 3.1e-07 | 1.38 | 1.38 | 0.0261 | 1.99 | 2.49e-06 | 6.05e-07
55 | All Pass | POST HTGB | 1 | 0.2341 | 1.607e-07 | 5.77e-07 | 3.155e-06 | 8.36e-08 | 1.704 | 1.704 | 0.02717 | 2.469 | 2.498e-06 | 3.526e-07
61 | All Pass | PRE HTGB | 1 | 0 | 1.63e-07 | 1.39e-07 | 2.51e-06 | 5.71e-07 | 1.51 | 1.51 | 0.0263 | 1.93 | 2.68e-06 | 3.36e-07
61 | All Pass | POST HTGB | 1 | 0.2282 | 9.99e-08 | 1.16e-07 | 2.06e-06 | 9.54e-08 | 1.999 | 1.999 | 0.02757 | 2.518 | 2.322e-06 | 2.447e-07
62 | All Pass | PRE HTGB | 1 | 0 | 1.28e-08 | 9.81e-08 | 2.45e-06 | 4.89e-07 | 1.2 | 1.2 | 0.0274 | 1.92 | 2.03e-06 | 2.35e-07
62 | All Pass | POST HTGB | 1 | 0.1968 | 1.629e-07 | 8.31e-08 | 3.066e-06 | 7.65e-08 | 1.489 | 1.489 | 0.02867 | 2.543 | 1.923e-06 | 5.615e-07
70 | All Pass | PRE HTGB | 1 | 0 | 2.35e-07 | 1.03e-07 | 1.85e-06 | 2.83e-07 | 1.52 | 1.52 | 0.0259 | 2.01 | 1.68e-06 | 4.33e-07
70 | All Pass | POST HTGB | 1 | 0.2126 | 2.245e-07 | 9.57e-08 | 2.098e-06 | 6.81e-08 | 1.622 | 1.622 | 0.02708 | 2.524 | 1.669e-06 | 4.817e-07
71 | All Pass | PRE HTGB | 1 | 0 | 1.2e-07 | 2.24e-07 | 2.4e-06 | 1.15e-06 | 1.41 | 1.41 | 0.027 | 1.8 | 3.99e-06 | 2.65e-07
71 | All Pass | POST HTGB | 1 | 0.2435 | 2.001e-07 | 1.99e-07 | 2.35e-06 | 1.552e-07 | 1.959 | 1.959 | 0.02828 | 2.493 | 3.66e-06 | 3.966e-07
79 | All Pass | PRE HTGB | 1 | 0 | 2.7e-07 | 1.93e-07 | 4.49e-06 | 1.01e-06 | 1.55 | 1.55 | 0.0273 | 1.97 | 3.7e-06 | 6.81e-07
79 | All Pass | POST HTGB | 1 | 0.2277 | 8.446e-07 | 2.001e-07 | 5.213e-06 | 1.521e-07 | 1.772 | 1.772 | 0.02814 | 2.504 | 3.701e-06 | 1.564e-06
95 | All Pass | PRE HTGB | 1 | 0 | 5.53e-07 | 2.73e-07 | 4.7e-06 | 4.45e-07 | 1.52 | 1.52 | 0.0251 | 1.95 | 4.7e-06 | 8.79e-07
95 | All Pass | POST HTGB | 1 | 0.2664 | 3.964e-07 | 2.524e-07 | 4.29e-06 | 1.447e-07 | 1.94 | 1.94 | 0.0258 | 2.473 | 4.524e-06 | 7.606e-07
105 | All Pass | PRE HTGB | 1 | 0 | 1.48e-08 | 1.41e-08 | 7.64e-07 | 2.62e-07 | 1.57 | 1.57 | 0.026 | 2.02 | 1.33e-06 | 1.38e-07
105 | All Pass | POST HTGB | 1 | 0.2101 | 6.07e-08 | 6.9e-08 | 8.055e-07 | 5.78e-08 | 2.014 | 2.014 | 0.02711 | 2.544 | 1.272e-06 | 1.159e-07
113 | All Pass | PRE HTGB | 1 | 0 | 1.46e-08 | 1.3e-08 | 3.23e-07 | 2.65e-07 | 1.59 | 1.59 | 0.0263 | 2.07 | 1.06e-06 | 1.32e-08
113 | All Pass | POST HTGB | 1 | 0.1785 | 3.5e-08 | 4.53e-08 | 2.651e-07 | 4.63e-08 | 2.202 | 2.202 | 0.02777 | 2.609 | 1.057e-06 | 4.87e-08
117 | All Pass | PRE HTGB | 1 | 0 | 2.62e-07 | 1.66e-07 | 5.49e-06 | 7.64e-07 | 1.52 | 1.52 | 0.0266 | 1.95 | 3.31e-06 | 7.44e-07
117 | All Pass | POST HTGB | 1 | 0.2301 | 3.944e-07 | 1.575e-07 | 8.073e-06 | 1.298e-07 | 1.831 | 1.831 | 0.02777 | 2.472 | 3.07e-06 | 1.293e-06
133 | All Pass | PRE HTGB | 1 | 0 | 4.05e-07 | 1.84e-07 | 2.19e-06 | 3.13e-07 | 1.54 | 1.54 | 0.0254 | 1.98 | 4.04e-06 | 6.56e-07
133 | All Pass | POST HTGB | 1 | 0.2424 | 5.297e-07 | 1.842e-07 | 3.04e-06 | 1.044e-07 | 1.734 | 1.734 | 0.02633 | 2.509 | 3.934e-06 | 9.942e-07
137 | All Pass | PRE HTGB | 1 | 0 | 2.85e-07 | 1.19e-07 | 3.53e-06 | 2.7e-07 | 1.31 | 1.31 | 0.026 | 2.03 | 2.15e-06 | 6.08e-07
137 | All Pass | POST HTGB | 1 | 0.2223 | 2.628e-07 | 1.179e-07 | 3.693e-06 | 7.87e-08 | 1.456 | 1.456 | 0.02712 | 2.514 | 2.222e-06 | 5.943e-07
141 | All Pass | PRE HTGB | 1 | 0 | 1.44e-07 | 2.17e-08 | 1.81e-06 | 3.76e-07 | 1.51 | 1.51 | 0.0267 | 2 | 1.62e-06 | 3.18e-07
141 | All Pass | POST HTGB | 1 | 0.3505 | 1.318e-07 | 1.229e-07 | 1.925e-06 | 8.77e-08 | 1.576 | 1.576 | 0.02647 | 2.286 | 1.649e-06 | 3.543e-07
143 | All Pass | PRE HTGB | 1 | 0 | 1.3e-08 | 2.05e-07 | 9.82e-07 | 1.06e-06 | 1.42 | 1.42 | 0.0272 | 1.82 | 3.77e-06 | 1.62e-07
143 | All Pass | POST HTGB | 1 | 0.379 | 1.406e-07 | 3.487e-07 | 1.941e-06 | 2.031e-07 | 1.791 | 1.791 | 0.02697 | 2.236 | 3.532e-06 | 3.4e-07
154 | All Pass | PRE HTGB | 1 | 0 | 3.16e-07 | 2.35e-07 | 4.86e-06 | 1.13e-06 | 1.35 | 1.35 | 0.0266 | 1.85 | 4.32e-06 | 7.79e-07
154 | All Pass | POST HTGB | 1 | 0.372 | 6.019e-07 | 3.972e-07 | 6.4e-06 | 2.208e-07 | 1.417 | 1.417 | 0.02645 | 2.246 | 4.108e-06 | 1.375e-06
169 | All Pass | PRE HTGB | 1 | 0 | 2.15e-07 | 1.15e-07 | 1.09e-06 | 2.68e-07 | 1.58 | 1.58 | 0.0254 | 2.04 | 2.38e-06 | 3.27e-07
169 | All Pass | POST HTGB | 1 | 0.3616 | 2.755e-07 | 1.654e-07 | 1.805e-06 | 8.85e-08 | 1.326 | 1.326 | 0.02542 | 2.311 | 2.446e-06 | 5.65e-07
171 | All Pass | PRE HTGB | 1 | 0 | 1.47e-08 | 1.84e-07 | 8.77e-07 | 1.02e-06 | 1.48 | 1.48 | 0.0272 | 1.87 | 3.46e-06 | 1.17e-07
171 | All Pass | POST HTGB | 1 | 0.3859 | 1.128e-07 | 3.548e-07 | 1.896e-06 | 2.061e-07 | 1.682 | 1.682 | 0.02674 | 2.229 | 3.587e-06 | 2.606e-07
173 | All Pass | PRE HTGB | 1 | 0 | 1.47e-07 | 1e-07 | 2.46e-06 | 3.77e-07 | 1.52 | 1.52 | 0.0264 | 1.98 | 1.72e-06 | 3.38e-07
173 | All Pass | POST HTGB | 1 | 0.3646 | 1.51e-07 | 1.368e-07 | 3.021e-06 | 9.57e-08 | 1.528 | 1.528 | 0.02623 | 2.258 | 1.718e-06 | 4.349e-07
182 | All Pass | PRE HTGB | 1 | 0 | 1.55e-07 | 2.03e-08 | 1.27e-06 | 3.12e-07 | 1.55 | 1.55 | 0.0263 | 2 | 1.48e-06 | 3.21e-07
182 | All Pass | POST HTGB | 1 | 0.3539 | 1.162e-07 | 1.118e-07 | 1.972e-06 | 7.81e-08 | 1.528 | 1.528 | 0.02641 | 2.286 | 1.473e-06 | 3.905e-07
185 | All Pass | PRE HTGB | 1 | 0 | 1.28e-08 | 1.24e-08 | 1.94e-06 | 3.73e-07 | 1.55 | 1.55 | 0.0268 | 2.09 | 1.43e-06 | 2.2e-07
185 | All Pass | POST HTGB | 1 | 0.2011 | 6.54e-08 | 6.54e-08 | 1.84e-06 | 6.63e-08 | 1.531 | 1.531 | 0.02778 | 2.519 | 1.613e-06 | 2.1e-07
188 | All Pass | PRE HTGB | 1 | 0 | 1.26e-07 | 1.18e-07 | 2.81e-06 | 5.87e-07 | 1.53 | 1.53 | 0.0276 | 1.99 | 2.23e-06 | 3.72e-07
188 | All Pass | POST HTGB | 1 | 0.3425 | 8.95e-08 | 1.984e-07 | 3.085e-06 | 1.364e-07 | 1.539 | 1.539 | 0.02725 | 2.266 | 2.431e-06 | 3.183e-07
201 | All Pass | PRE HTGB | 1 | 0 | 1.38e-08 | 2.09e-08 | 1.62e-06 | 4.94e-07 | 1.48 | 1.48 | 0.0272 | 1.96 | 1.93e-06 | 1.92e-07
201 | All Pass | POST HTGB | 1 | 0.3394 | 5.34e-08 | 1.474e-07 | 9.786e-07 | 1.129e-07 | 1.763 | 1.763 | 0.02703 | 2.318 | 1.925e-06 | 1.126e-07
202 | All Pass | PRE HTGB | 1 | 0 | 4.08e-07 | 2.01e-07 | 3.01e-06 | 3.51e-07 | 1.46 | 1.46 | 0.0258 | 1.93 | 4.05e-06 | 7.18e-07
202 | All Pass | POST HTGB | 1 | 0.3838 | 4.794e-07 | 2.863e-07 | 3.311e-06 | 1.343e-07 | 1.622 | 1.622 | 0.02589 | 2.273 | 3.999e-06 | 9.442e-07
216 | All Pass | PRE HTGB | 1 | 0 | 2.5e-07 | 1.28e-07 | 1.59e-06 | 2.81e-07 | 1.53 | 1.53 | 0.0254 | 1.96 | 2.25e-06 | 3.74e-07
216 | All Pass | POST HTGB | 1 | 0.376 | 1.636e-07 | 1.801e-07 | 8.61e-07 | 1.009e-07 | 1.928 | 1.928 | 0.02567 | 2.31 | 2.239e-06 | 2.507e-07
226 | All Pass | PRE HTGB | 1 | 0 | 4.2e-07 | 1.11e-07 | 5.42e-06 | 3.2e-07 | 1.29 | 1.29 | 0.0258 | 1.97 | 1.81e-06 | 1.06e-06
226 | All Pass | POST HTGB | 1 | 0.369 | 2.169e-07 | 1.562e-07 | 4.078e-06 | 9.65e-08 | 1.354 | 1.354 | 0.02542 | 2.203 | 1.857e-06 | 7.291e-07
228 | All Pass | PRE HTGB | 1 | 0 | 1.31e-08 | 1.06e-07 | 8.02e-07 | 5e-07 | 1.47 | 1.47 | 0.0267 | 1.91 | 2e-06 | 1e-07
228 | All Pass | POST HTGB | 1 | 0.3532 | 4.35e-08 | 1.554e-07 | 1.046e-06 | 1.104e-07 | 1.771 | 1.771 | 0.02673 | 2.296 | 1.961e-06 | 1.085e-07
230 | All Pass | PRE HTGB | 1 | 0 | 2.57e-07 | 1.21e-07 | 3.47e-06 | 5.22e-07 | 1.44 | 1.44 | 0.0268 | 1.97 | 2.18e-06 | 6.66e-07
230 | All Pass | POST HTGB | 1 | 0.3649 | 5.202e-06 | 1.948e-07 | 1.309e-05 | 1.322e-07 | 1.38 | 1.38 | 0.02654 | 2.23 | 2.273e-06 | 7.204e-06
247 | All Pass | PRE HTGB | 1 | 0 | 1.18e-08 | 1.27e-07 | 3.15e-07 | 7.54e-07 | 1.51 | 1.51 | 0.0274 | 1.93 | 2.45e-06 | 1.23e-08
247 | All Pass | POST HTGB | 1 | 0.3633 | 2.47e-08 | 2.395e-07 | 2.832e-07 | 1.752e-07 | 1.864 | 1.864 | 0.02696 | 2.271 | 2.7e-06 | 4.43e-08
263 | All Pass | PRE HTGB | 1 | 0 | 2.52e-07 | 1.34e-07 | 2.54e-06 | 6.55e-07 | 1.46 | 1.46 | 0.0265 | 1.93 | 2.57e-06 | 6.54e-07
263 | All Pass | POST HTGB | 1 | 0.3762 | 1.096e-06 | 1.013e-06 | 5.839e-06 | 1.541e-07 | 1.058 | 1.058 | 0.02637 | 2.205 | 2.823e-06 | 1.804e-06
267 | All Pass | PRE HTGB | 1 | 0 | 1.27e-08 | 1.03e-07 | 1.1e-06 | 4.84e-07 | 1.53 | 1.53 | 0.0266 | 1.96 | 1.96e-06 | 1.68e-07
267 | All Pass | POST HTGB | 1 | 0.3546 | 1.092e-07 | 1.617e-07 | 1.757e-06 | 1.118e-07 | 1.602 | 1.602 | 0.02655 | 2.276 | 2.039e-06 | 2.612e-07
268 | All Pass | PRE HTGB | 1 | 0 | 1.21e-08 | 1.32e-08 | 5.01e-07 | 3.32e-07 | 1.6 | 1.6 | 0.0269 | 2.08 | 1.38e-06 | 1.11e-07
268 | All Pass | POST HTGB | 1 | 0.3364 | 3.9e-08 | 8.98e-08 | 4.837e-07 | 7.34e-08 | 1.903 | 1.903 | 0.02663 | 2.335 | 1.366e-06 | 9.27e-08
279 | All Pass | PRE HTGB | 1 | 0 | 3.6e-07 | 1.92e-07 | 2.25e-06 | 3.07e-07 | 1.47 | 1.47 | 0.0255 | 1.91 | 3.99e-06 | 6.05e-07
279 | All Pass | POST HTGB | 1 | 0.3672 | 2.789e-07 | 2.646e-07 | 1.914e-06 | 1.204e-07 | 1.759 | 1.759 | 0.02597 | 2.301 | 3.766e-06 | 4.92e-07
291 | All Pass | PRE HTGB | 1 | 0 | 1.6e-07 | 2.18e-08 | 2.61e-06 | 4.51e-07 | 1.55 | 1.55 | 0.0271 | 2.02 | 1.99e-06 | 3.74e-07
291 | All Pass | POST HTGB | 1 | 0.3395 | 1.033e-07 | 1.391e-07 | 2.597e-06 | 1.025e-07 | 1.674 | 1.674 | 0.02707 | 2.285 | 1.926e-06 | 3.508e-07
292 | All Pass | PRE HTGB | 1 | 0 | 1.68e-07 | 1.2e-07 | 2.9e-06 | 4.25e-07 | 1.46 | 1.46 | 0.0265 | 1.97 | 2.06e-06 | 3.34e-07
292 | All Pass | POST HTGB | 1 | 0.3687 | 9.61e-08 | 1.618e-07 | 2.883e-06 | 1.116e-07 | 1.406 | 1.406 | 0.02622 | 2.254 | 1.91e-06 | 2.551e-07
296 | All Pass | PRE HTGB | 1 | 0 | 1.24e-08 | 1.07e-07 | 1.06e-06 | 6.46e-07 | 1.54 | 1.54 | 0.0275 | 1.98 | 2.06e-06 | 1.18e-07
296 | All Pass | POST HTGB | 1 | 0.1575 | 7.73e-08 | 9.16e-08 | 1.069e-06 | 1.053e-07 | 2.123 | 2.123 | 0.02906 | 2.625 | 2.266e-06 | 1.852e-07
298 | All Pass | PRE HTGB | 1 | 0 | 2.52e-07 | 1.33e-07 | 1.02e-06 | 2.72e-07 | 1.52 | 1.52 | 0.0255 | 1.97 | 2.9e-06 | 3.81e-07
298 | All Pass | PRE HTGB | 1 | 0.3489 | 7.86e-08 | 2.026e-07 | 1.05e-06 | 1.496e-07 | 1.843 | 1.843 | 0.02708 | 2.297 | 2.401e-06 | 1.911e-07
301 | All Pass | PRE HTGB | 1 | 0 | 3.96e-07 | 1.86e-07 | 3.07e-06 | 3.29e-07 | 1.55 | 1.55 | 0.0259 | 2 | 3.28e-06 | 6.88e-07
301 | All Pass | POST HTGB | 1 | 0.3765 | 5.111e-07 | 2.886e-07 | 5.13e-06 | 1.407e-07 | 1.351 | 1.351 | 0.02581 | 2.23 | 3.488e-06 | 1.154e-06
304 | All Pass | PRE HTGB | 1 | 0 | 1.37e-08 | 1.51e-08 | 4.43e-07 | 3.02e-07 | 1.57 | 1.57 | 0.0264 | 2.05 | 1.16e-06 | 1.29e-08
304 | All Pass | POST HTGB | 1 | 0.3376 | 5.45e-08 | 8.06e-08 | 1.08e-06 | 6.7e-08 | 1.536 | 1.536 | 0.02625 | 2.324 | 1.196e-06 | 1.942e-07
306 | All Pass | PRE HTGB | 1 | 0 | 1.23e-08 | 1.53e-08 | 4.25e-07 | 2.49e-07 | 1.56 | 1.56 | 0.0261 | 2.02 | 1.12e-06 | 1e-07
306 | All Pass | PRE HTGB | 1 | 0.3339 | 3.41e-08 | 6.58e-08 | 2.252e-07 | 5.18e-08 | 1.998 | 1.998 | 0.02655 | 2.364 | 1.055e-06 | 5.2e-08
323 | All Pass | PRE HTGB | 1 | 0 | 2.57e-07 | 1.35e-07 | 2.55e-06 | 3.47e-07 | 1.5 | 1.5 | 0.026 | 2 | 2.17e-06 | 4.36e-07
323 | All Pass | POST HTGB | 1 | 0.3694 | 2.102e-07 | 1.986e-07 | 2.415e-06 | 1.186e-07 | 1.721 | 1.721 | 0.02589 | 2.268 | 2.252e-06 | 4.137e-07
330 | All Pass | PRE HTGB | 1 | 0 | 1.49e-08 | 1.32e-07 | 1.05e-06 | 5.74e-07 | 1.5 | 1.5 | 0.0261 | 1.92 | 2.48e-06 | 1.49e-07
330 | All Pass | POST HTGB | 1 | 0.3708 | 1.289e-07 | 1.972e-07 | 1.741e-06 | 1.304e-07 | 1.701 | 1.701 | 0.02597 | 2.279 | 2.322e-06 | 2.788e-07
344 | All Pass | PRE HTGB | 1 | 0 | 2.23e-07 | 1.32e-07 | 1.43e-06 | 3.57e-07 | 1.52 | 1.52 | 0.0265 | 1.94 | 2.14e-06 | 3.41e-07
344 | All Pass | POST HTGB | 1 | 0.3602 | 1.466e-07 | 1.781e-07 | 1.476e-06 | 1.112e-07 | 1.827 | 1.827 | 0.02675 | 2.288 | 2.041e-06 | 2.509e-07
345 | All Pass | PRE HTGB | 1 | 0 | 4.41e-07 | 1.53e-07 | 7.53e-06 | 7.38e-07 | 1.52 | 1.52 | 0.0267 | 1.99 | 3e-06 | 1.34e-06
345 | All Pass | POST HTGB | 1 | 0.3627 | 5.228e-07 | 2.938e-07 | 7.265e-06 | 1.831e-07 | 1.642 | 1.642 | 0.02665 | 2.262 | 3.195e-06 | 1.14e-06
356 | All Pass | PRE HTGB | 1 | 0 | 1.21e-08 | 1.35e-07 | 3.49e-07 | 7.3e-07 | 1.47 | 1.47 | 0.0274 | 1.88 | 2.47e-06 | 1.24e-08
356 | All Pass | POST HTGB | 1 | 0.3613 | 3.36e-08 | 2.513e-07 | 3.734e-07 | 1.71e-07 | 1.878 | 1.878 | 0.02749 | 2.27 | 2.741e-06 | 6.03e-08
357 | All Pass | PRE HTGB | 1 | 0 | 3.67e-07 | 1.61e-07 | 2.56e-06 | 2.89e-07 | 1.56 | 1.56 | 0.0245 | 2 | 3.75e-06 | 6.23e-07
357 | All Pass | POST HTGB | 1 | 0.3872 | 3.252e-07 | 2.479e-07 | 3.109e-06 | 1.168e-07 | 1.611 | 1.611 | 0.02451 | 2.284 | 3.914e-06 | 6.788e-07

## GROUP E2 HTRB
GROUP E2 HTRB |  |  |  | INDEX |  | SUMMARY | SCREENING STATUS |  | QCI SAMPLE SELECTION
Operator | SPC |  |  |  |  | Operator | LMR |  |  | SCD PART NUMBER
Station | A |  |  |  |  | Station | FBS-008 |  |  | FBG20N18BSH
Product | DISCRETE |  |  |  |  | Product | DISCRETE |  |  | EPCS PART NUMBER
Process | [5 empty] | Process | POST HTRB E2 |  |  | FBG20N18BSH
Start Date | 2023-03-30 |  |  |  |  | Start Date | 2023-05-11 |  |  | LOT
Finish Date | [5 empty] | Finish Date
Part Number | FBG20N18BSH |  |  |  |  | Part Number | FBG20N18BSH |  |  | DATE CODE
Remarks | GROUP E SUBGROUP 2 PRE HTRB |  |  |  |  | Remarks | GROUP E SUBGROUP 2 POST HTRB |  |  | 2306
N= 45 | PASS
Serial Number | Label | Sort | Bin | 1) IDON [> 10.01MA] | 2) IGSSF [< 3.001MA] | 3) IDSS [< 149.9UA] | 4) IGSSF [< 3.001MA] | 5) IGSSR [< 149.9UA] | 6) VGSTH [> 800MV] | 7) VGSTH [< 2.500] | 8) RDSON [< 29.98M] | 9) VSD [< 3.499 V] | 10) IDSS [< 150.1UA] | 11) IGSSF [< 3.001MA]
|  |  |  | IDON > 10.01MA | IGSSF < 3.001MA | IDSS < 149.9UA | IGSSF < 3.001MA | IGSSR < 149.9UA | VGSTH > 801.0MV | VGSTH < 2.500 | RDSON < 29.99M | VSD < 3.499 V | IDSS < 150.2UA | IGSSF < 3.001MA
|  |  |  | VDS = 19.54MV | VGSF = 4.501 V | VDS = 10.01 V | VGSF = 6.000 V | VGSR = 4.000 V | ID = 3.001MA | VGSTH = S6 | VGS = 5.001 V | IS = 500.1MA | VDS = 200.0 V | VGSF = 5.001 V
|  |  |  | VGS = 3.001 V | [6 empty] | ID = 18.00 A
66 | All Pass | PRE HTRB | 1 | 0 | 1.4e-07 | 2.13e-08 | 7.87e-07 | 2.84e-07 | 1.52 | 1.52 | 0.0262 | 1.96 | 1.51e-06 | 2.04e-07
66 | All Pass | POST HTRB | 1 | 0.4182 | 1.331e-07 | 1.48e-08 | 8.575e-07 | 1.414e-07 | 2.077 | 2.077 | 0.02906 | 2.585 | 3.601e-07 | 1.943e-07
74 | All Pass | PRE HTRB | 1 | 0 | 8.11e-07 | 1.38e-07 | 8.96e-06 | 6.3e-07 | 1.46 | 1.46 | 0.0267 | 2 | 2.76e-06 | 2.37e-06
74 | All Pass | POST HTRB | 1 | 0.4358 | 7.066e-07 | 2.61e-08 | 9.265e-06 | 4.429e-07 | 1.876 | 1.876 | 0.02885 | 2.413 | 1.002e-06 | 2.489e-06
80 | All Pass | PRE HTRB | 1 | 0 | 1.96e-07 | 1.05e-07 | 3.37e-06 | 3.51e-07 | 1.42 | 1.42 | 0.0266 | 1.99 | 1.73e-06 | 4.36e-07
80 | All Pass | POST HTRB | 1 | 0.4084 | 2.097e-07 | 2.08e-08 | 3.577e-06 | 2.038e-07 | 1.904 | 1.904 | 0.02923 | 2.507 | 4.783e-07 | 3.792e-07
82 | All Pass | PRE HTRB | 1 | 0 | 3.95e-07 | 2.07e-07 | 1.76e-06 | 3.28e-07 | 1.53 | 1.53 | 0.0257 | 1.97 | 4.16e-06 | 6.04e-07
82 | All Pass | POST HTRB | 1 | 0.09572 | 4.389e-07 | 6.47e-08 | 1.911e-06 | 2.035e-07 | 1.945 | 1.945 | 0.0277 | 2.395 | 1.836e-06 | 6.458e-07
88 | All Pass | PRE HTRB | 1 | 0 | 1.21e-08 | 1.32e-07 | 6.05e-07 | 7.36e-07 | 1.44 | 1.44 | 0.027 | 1.86 | 2.6e-06 | 1.34e-08
88 | All Pass | POST HTRB | 1 | 0.424 | 5.02e-08 | 2.31e-08 | 6.507e-07 | 4.155e-07 | 1.927 | 1.927 | 0.02914 | 2.386 | 6.628e-07 | 9.72e-08
92 | All Pass | PRE HTRB | 1 | 0 | 2.53e-07 | 9.85e-08 | 2.82e-06 | 3.43e-07 | 1.34 | 1.34 | 0.026 | 1.93 | 1.67e-06 | 5.56e-07
92 | All Pass | POST HTRB | 1 | 0.4083 | 2.624e-07 | 1.83e-08 | 2.93e-06 | 1.878e-07 | 1.822 | 1.822 | 0.02941 | 2.498 | 4.308e-07 | 5.489e-07
103 | All Pass | PRE HTRB | 1 | 0 | 1.27e-08 | 1.34e-07 | 6.86e-07 | 7e-07 | 1.45 | 1.45 | 0.0272 | 1.87 | 2.63e-06 | 1.25e-07
103 | All Pass | POST HTRB | 1 | 0.4268 | 6.67e-08 | 2.56e-08 | 6.953e-07 | 3.992e-07 | 1.907 | 1.907 | 0.02994 | 2.363 | 6.869e-07 | 1.079e-07
107 | All Pass | PRE HTRB | 1 | 0 | 6.65e-07 | 2.21e-07 | 8.74e-06 | 3.83e-07 | 1.27 | 1.27 | 0.0256 | 1.92 | 4.14e-06 | 1.85e-06
107 | All Pass | POST HTRB | 1 | 0.09501 | 7.441e-07 | 6.64e-08 | 9.23e-06 | 2.519e-07 | 1.643 | 1.643 | 0.02758 | 2.316 | 1.871e-06 | 2.02e-06
111 | All Pass | PRE HTRB | 1 | 0 | 1.2e-08 | 1.19e-07 | 2.91e-07 | 6.72e-07 | 1.5 | 1.5 | 0.0276 | 1.92 | 2.28e-06 | 1.24e-08
111 | All Pass | POST HTRB | 1 | 0.4218 | 4.33e-08 | 2.41e-08 | 3.458e-07 | 4.012e-07 | 1.911 | 1.911 | 0.02902 | 2.374 | 6.394e-07 | 5.73e-08
126 | All Pass | PRE HTRB | 1 | 0 | 1.24e-08 | 1.39e-07 | 1.11e-06 | 7.26e-07 | 1.48 | 1.48 | 0.0267 | 1.9 | 2.63e-06 | 1.37e-07
126 | All Pass | POST HTRB | 1 | 0.4376 | 7.72e-08 | 2.7e-08 | 1.256e-06 | 4.617e-07 | 1.896 | 1.896 | 0.02919 | 2.347 | 7.618e-07 | 1.463e-07
128 | All Pass | PRE HTRB | 1 | 0 | 1.22e-08 | 1.83e-08 | 4.84e-07 | 4.3e-07 | 1.55 | 1.55 | 0.027 | 2.01 | 1.67e-06 | 1.29e-08
128 | All Pass | POST HTRB | 1 | 0.3937 | 5.4e-08 | 1.45e-08 | 4.945e-07 | 2.238e-07 | 2.043 | 2.043 | 0.02933 | 2.539 | 4.24e-07 | 7.43e-08
134 | All Pass | PRE HTRB | 1 | 0 | 2.38e-07 | 1.72e-07 | 2.75e-06 | 8.16e-07 | 1.44 | 1.44 | 0.0259 | 1.86 | 3.23e-06 | 6.09e-07
134 | All Pass | POST HTRB | 1 | 0.4323 | 2.16e-07 | 3.09e-08 | 2.673e-06 | 5.075e-07 | 1.912 | 1.912 | 0.02836 | 2.36 | 1.093e-06 | 6.097e-07
145 | All Pass | PRE HTRB | 1 | 0 | 1.24e-08 | 1.59e-08 | 1.8e-06 | 2.55e-07 | 1.5 | 1.5 | 0.0263 | 1.98 | 1.17e-06 | 1.5e-07
145 | All Pass | POST HTRB | 1 | 0.3848 | 8.39e-08 | 1.08e-08 | 1.882e-06 | 1.068e-07 | 2.033 | 2.033 | 0.02969 | 2.622 | 2.686e-07 | 1.433e-07
150 | All Pass | PRE HTRB | 1 | 0 | 1.26e-08 | 1.44e-07 | 4.09e-07 | 8.38e-07 | 1.47 | 1.47 | 0.0265 | 1.88 | 2.64e-06 | 1.25e-08
150 | All Pass | POST HTRB | 1 | 0.4358 | 4.62e-08 | 2.99e-08 | 4.691e-07 | 5.174e-07 | 1.87 | 1.87 | 0.02914 | 2.312 | 7.915e-07 | 7.36e-08
152 | All Pass | PRE HTRB | 1 | 0 | 3.3e-07 | 2.35e-07 | 4.25e-06 | 1.14e-06 | 1.49 | 1.49 | 0.0263 | 1.89 | 4.21e-06 | 7.61e-07
152 | All Pass | POST HTRB | 1 | 0.4462 | 2.986e-07 | 4.65e-08 | 4.523e-06 | 7.667e-07 | 1.887 | 1.887 | 0.0285 | 2.3 | 1.591e-06 | 8.158e-07
172 | All Pass | PRE HTRB | 1 | 0 | 9.24e-07 | 1.95e-07 | 7.97e-06 | 3.51e-07 | 1.28 | 1.28 | 0.0255 | 1.93 | 3.6e-06 | 2.28e-06
172 | All Pass | POST HTRB | 1 | 0.4692 | 1.056e-06 | 5.62e-08 | 8.486e-06 | 2.244e-07 | 1.682 | 1.682 | 0.02775 | 2.38 | 1.531e-06 | 2.385e-06
179 | All Pass | PRE HTRB | 1 | 0 | 1.92e-07 | 1.08e-07 | 7.18e-07 | 2.64e-07 | 1.52 | 1.52 | 0.0256 | 1.96 | 2.23e-06 | 2.76e-07
179 | All Pass | POST HTRB | 1 | 0.4566 | 1.97e-07 | 2.44e-08 | 7.498e-07 | 1.312e-07 | 2.044 | 2.044 | 0.02806 | 2.532 | 6.102e-07 | 2.821e-07
205 | All Pass | PRE HTRB | 1 | 0 | 1.21e-08 | 1.4e-08 | 7.03e-07 | 3.31e-07 | 1.5 | 1.5 | 0.0257 | 1.95 | 1.44e-06 | 1.08e-07
205 | All Pass | POST HTRB | 1 | 0.3955 | 6.78e-08 | 1.51e-08 | 7.398e-07 | 1.516e-07 | 2.053 | 2.053 | 0.02909 | 2.586 | 3.291e-07 | 1.03e-07
212 | All Pass | PRE HTRB | 1 | 0 | 5.7e-07 | 1.09e-07 | 7.26e-06 | 5.93e-07 | 1.3 | 1.3 | 0.0274 | 1.93 | 2.28e-06 | 1.61e-06
212 | All Pass | POST HTRB | 1 | 0.4138 | 6.529e-07 | 1.9e-08 | 7.792e-06 | 3.47e-07 | 1.742 | 1.742 | 0.02921 | 2.413 | 5.867e-07 | 1.735e-06
214 | All Pass | PRE HTRB | 1 | 0 | 5.68e-07 | 2.16e-07 | 7.48e-06 | 1.11e-06 | 1.51 | 1.51 | 0.0255 | 1.93 | 3.94e-06 | 1.51e-06
214 | All Pass | POST HTRB | 1 | 0.4632 | 5.742e-07 | 4.73e-08 | 7.755e-06 | 7.891e-07 | 1.837 | 1.837 | 0.02752 | 2.281 | 1.607e-06 | 1.616e-06
218 | All Pass | PRE HTRB | 1 | 0 | 1.32e-07 | 9.84e-08 | 9.28e-07 | 3.64e-07 | 1.51 | 1.51 | 0.026 | 1.93 | 1.77e-06 | 2.12e-07
218 | All Pass | POST HTRB | 1 | 0.4203 | 1.277e-07 | 1.75e-08 | 1.005e-06 | 1.957e-07 | 2.023 | 2.023 | 0.02885 | 2.503 | 4.23e-07 | 2.107e-07
220 | All Pass | PRE HTRB | 1 | 0 | 2.73e-07 | 1.36e-07 | 5.23e-06 | 6.16e-07 | 1.59 | 1.59 | 0.0268 | 2.04 | 2.76e-06 | 7.77e-07
220 | All Pass | POST HTRB | 1 | 0.4255 | 2.808e-07 | 2.81e-08 | 5.606e-06 | 4.287e-07 | 1.962 | 1.962 | 0.02887 | 2.435 | 1.026e-06 | 7.553e-07
224 | All Pass | PRE HTRB | 1 | 0 | 1.24e-08 | 1.56e-08 | 2.12e-06 | 3.74e-07 | 1.35 | 1.35 | 0.0271 | 2.01 | 1.47e-06 | 2.14e-07
224 | All Pass | POST HTRB | 1 | 0.09338 | 8.8e-08 | 3.262e-07 | 2.415e-06 | 2.707e-07 | 1.351 | 1.351 | 0.02597 | 1.868 | 3.245e-06 | 2.024e-07
229 | All Pass | PRE HTRB | 1 | 0 | 2.98e-07 | 1.66e-07 | 1.12e-06 | 3.09e-07 | 1.57 | 1.57 | 0.026 | 2.01 | 3.07e-06 | 4.43e-07
229 | All Pass | POST HTRB | 1 | 0.476 | 3.25e-07 | 4.66e-08 | 1.153e-06 | 1.826e-07 | 1.97 | 1.97 | 0.02807 | 2.436 | 1.263e-06 | 4.719e-07
231 | All Pass | PRE HTRB | 1 | 0 | 1.23e-08 | 1.12e-07 | 6.38e-07 | 5.55e-07 | 1.45 | 1.45 | 0.027 | 1.87 | 2.22e-06 | 1.04e-07
231 | All Pass | POST HTRB | 1 | 0.4091 | 6.29e-08 | 1.91e-08 | 6.182e-07 | 2.836e-07 | 1.968 | 1.968 | 0.02919 | 2.446 | 5.343e-07 | 9.64e-08
233 | All Pass | PRE HTRB | 1 | 0 | 2.75e-07 | 1.58e-07 | 1.29e-06 | 2.98e-07 | 1.55 | 1.55 | 0.0256 | 2 | 3e-06 | 4.11e-07
233 | All Pass | POST HTRB | 1 | 0.4874 | 2.994e-07 | 4.51e-08 | 1.464e-06 | 1.727e-07 | 1.956 | 1.956 | 0.02769 | 2.417 | 1.231e-06 | 4.375e-07
243 | All Pass | PRE HTRB | 1 | 0 | 1.29e-08 | 1.36e-07 | 3.48e-06 | 7.47e-07 | 1.51 | 1.51 | 0.0273 | 1.96 | 2.68e-06 | 2.15e-07
243 | All Pass | POST HTRB | 1 | 0.4207 | 9.34e-08 | 2.5e-08 | 3.856e-06 | 4.671e-07 | 1.932 | 1.932 | 0.02991 | 2.424 | 7.117e-07 | 2.322e-07
248 | All Pass | PRE HTRB | 1 | 0 | 1.25e-08 | 1.16e-07 | 2.34e-06 | 6.6e-07 | 1.53 | 1.53 | 0.026 | 1.96 | 2.32e-06 | 2.77e-07
248 | All Pass | POST HTRB | 1 | 0.4384 | 9.03e-08 | 2.36e-08 | 2.595e-06 | 4.087e-07 | 1.919 | 1.919 | 0.0285 | 2.387 | 6.606e-07 | 3.253e-07
274 | All Pass | PRE HTRB | 1 | 0 | 1.22e-08 | 1.12e-07 | 9.76e-07 | 5.85e-07 | 1.49 | 1.49 | 0.0277 | 1.92 | 2.2e-06 | 1.27e-08
274 | All Pass | POST HTRB | 1 | 0.412 | 5.05e-08 | 2.26e-08 | 1.24e-06 | 3.257e-07 | 1.826 | 1.826 | 0.02931 | 2.407 | 6.06e-07 | 8.23e-08
281 | All Pass | PRE HTRB | 1 | 0 | 1.23e-07 | 2.09e-07 | 1.99e-06 | 1.09e-06 | 1.46 | 1.46 | 0.0269 | 1.86 | 3.77e-06 | 2.48e-07
281 | All Pass | POST HTRB | 1 | 0.09754 | 1.172e-07 | 3.92e-08 | 2.522e-06 | 6.888e-07 | 1.876 | 1.876 | 0.02933 | 2.295 | 1.346e-06 | 2.64e-07
283 | All Pass | PRE HTRB | 1 | 0 | 3.73e-07 | 1.9e-07 | 1.89e-06 | 3.25e-07 | 1.54 | 1.54 | 0.0253 | 1.97 | 4.01e-06 | 5.76e-07
283 | All Pass | POST HTRB | 1 | 0.09348 | 4.129e-07 | 5.93e-08 | 2.02e-06 | 2.091e-07 | 1.909 | 1.909 | 0.02719 | 2.346 | 1.842e-06 | 6.241e-07
294 | All Pass | PRE HTRB | 1 | 0 | 1.5e-07 | 9.98e-08 | 1.63e-06 | 3.12e-07 | 1.54 | 1.54 | 0.0257 | 1.99 | 1.61e-06 | 2.61e-07
294 | All Pass | POST HTRB | 1 | 0.4258 | 1.597e-07 | 1.99e-08 | 1.544e-06 | 1.741e-07 | 2.015 | 2.015 | 0.02828 | 2.506 | 4.447e-07 | 2.613e-07
295 | All Pass | PRE HTRB | 1 | 0 | 1.2e-08 | 1.21e-07 | 4.76e-07 | 7.27e-07 | 1.5 | 1.5 | 0.0277 | 1.93 | 2.27e-06 | 1.24e-08
295 | All Pass | POST HTRB | 1 | 0.4248 | 4.32e-08 | 2.37e-08 | 6.129e-07 | 4.426e-07 | 1.918 | 1.918 | 0.02928 | 2.373 | 6.53e-07 | 6.75e-08
305 | All Pass | PRE HTRB | 1 | 0 | 1.26e-07 | 1.46e-07 | 3.41e-06 | 8e-07 | 1.36 | 1.36 | 0.0271 | 1.85 | 2.6e-06 | 3.87e-07
305 | All Pass | POST HTRB | 1 | 0.4341 | 1.007e-07 | 2.8e-08 | 3.311e-06 | 4.785e-07 | 1.84 | 1.84 | 0.02963 | 2.319 | 7.545e-07 | 3.275e-07
307 | All Pass | PRE HTRB | 1 | 0 | 1.15e-07 | 2.18e-08 | 8.84e-07 | 3.5e-07 | 1.56 | 1.56 | 0.0264 | 2 | 1.64e-06 | 1.87e-07
307 | All Pass | POST HTRB | 1 | 0.4121 | 1.215e-07 | 1.84e-08 | 1.013e-06 | 1.967e-07 | 2.001 | 2.001 | 0.02908 | 2.518 | 4.432e-07 | 1.915e-07
308 | All Pass | PRE HTRB | 1 | 0 | 1.24e-08 | 1.84e-08 | 9.3e-07 | 4.42e-07 | 1.52 | 1.52 | 0.0261 | 1.95 | 1.88e-06 | 1.03e-07
308 | All Pass | POST HTRB | 1 | 0.4296 | 6.02e-08 | 1.59e-08 | 1.154e-06 | 2.365e-07 | 1.99 | 1.99 | 0.02902 | 2.485 | 4.54e-07 | 1.005e-07
311 | All Pass | PRE HTRB | 1 | 0 | 4.72e-07 | 1.99e-07 | 3.37e-06 | 3.57e-07 | 1.48 | 1.48 | 0.0259 | 1.96 | 3.94e-06 | 8.44e-07
311 | All Pass | POST HTRB | 1 | 0.09386 | 5.212e-07 | 6.17e-08 | 3.552e-06 | 2.395e-07 | 1.845 | 1.845 | 0.02766 | 2.335 | 1.814e-06 | 1.004e-06
312 | All Pass | PRE HTRB | 1 | 0 | 1.22e-08 | 1.02e-07 | 4.96e-07 | 5.02e-07 | 1.47 | 1.47 | 0.0272 | 1.9 | 2.06e-06 | 1.25e-08
312 | All Pass | POST HTRB | 1 | 0.4099 | 5.12e-08 | 1.87e-08 | 6.062e-07 | 2.62e-07 | 1.976 | 1.976 | 0.02925 | 2.457 | 4.992e-07 | 7.53e-08
313 | All Pass | PRE HTRB | 1 | 0 | 1.19e-07 | 2.18e-08 | 8.14e-07 | 4.16e-07 | 1.53 | 1.53 | 0.0273 | 2.02 | 1.74e-06 | 1.87e-07
313 | All Pass | POST HTRB | 1 | 0.3977 | 1.193e-07 | 1.54e-08 | 9.442e-07 | 2.234e-07 | 1.982 | 1.982 | 0.02908 | 2.537 | 4.548e-07 | 1.913e-07
319 | All Pass | PRE HTRB | 1 | 0 | 1.2e-07 | 2.13e-08 | 1.25e-06 | 3.41e-07 | 1.49 | 1.49 | 0.0261 | 1.92 | 1.61e-06 | 2.11e-07
319 | All Pass | POST HTRB | 1 | 0.411 | 1.234e-07 | 1.52e-08 | 1.395e-06 | 1.744e-07 | 2.031 | 2.031 | 0.02919 | 2.528 | 3.927e-07 | 2.025e-07
332 | All Pass | PRE HTRB | 1 | 0 | 1.22e-08 | 1.55e-07 | 4.85e-07 | 8.41e-07 | 1.48 | 1.48 | 0.0267 | 1.89 | 2.96e-06 | 1.1e-07
332 | All Pass | POST HTRB | 1 | 0.4401 | 8.91e-08 | 3.11e-08 | 5.448e-07 | 5.416e-07 | 1.891 | 1.891 | 0.02904 | 2.325 | 1.091e-06 | 1.137e-07
348 | All Pass | PRE HTRB | 1 | 0 | 3.07e-07 | 1.3e-07 | 3.62e-06 | 4.17e-07 | 1.49 | 1.49 | 0.0257 | 1.93 | 2.24e-06 | 6.67e-07
348 | All Pass | POST HTRB | 1 | 0.09321 | 2.811e-07 | 5.742e-07 | 3.836e-06 | 3.795e-07 | 1.508 | 1.508 | 0.02502 | 1.887 | 4.464e-06 | 6.707e-07
354 | All Pass | PRE HTRB | 1 | 0 | 1.3e-08 | 1.19e-07 | 1.24e-06 | 5.37e-07 | 1.54 | 1.54 | 0.0277 | 1.98 | 2.35e-06 | 1.5e-07
354 | All Pass | POST HTRB | 1 | 0.4154 | 9.87e-08 | 2.24e-08 | 1.402e-06 | 3.402e-07 | 1.998 | 1.998 | 0.02948 | 2.459 | 6.125e-07 | 1.607e-07
358 | All Pass | PRE HTRB | 1 | 0 | 1.1e-07 | 1.23e-07 | 4.31e-07 | 6.5e-07 | 1.48 | 1.48 | 0.0274 | 1.91 | 2.32e-06 | 1.52e-07
358 | All Pass | POST HTRB | 1 | 0.4248 | 1.1e-07 | 2.2e-08 | 4.674e-07 | 3.786e-07 | 1.921 | 1.921 | 0.02919 | 2.381 | 6.631e-07 | 1.49e-07
361 | All Pass | PRE HTRB | 1 | 0 | 8.92e-07 | 3.62e-07 | 5.93e-06 | 5.05e-07 | 1.5 | 1.5 | 0.0253 | 1.92 | 6.39e-06 | 1.58e-06
361 | All Pass | POST HTRB | 1 | 0.09307 | 9.491e-07 | 1.421e-07 | 6.491e-06 | 4.015e-07 | 1.809 | 1.809 | 0.02689 | 2.222 | 3.397e-06 | 1.646e-06

## GROUP E7
GROUP E7 RESISTANCE TO HEAT |  |  |  | INDEX |  | SUMMARY | SCREENING STATUS |  | QCI SAMPLE SELECTION
Operator | SPC |  |  |  |  | Operator | JC |  |  | SCD PART NUMBER
Station | A |  |  |  |  | Station | FBS-008 |  |  | FBG20N18BSH
Product | DISCRETE |  |  |  |  | Product | DISCRETE |  |  | EPCS PART NUMBER
Process | [5 empty] | Process | POST RSH |  |  | FBG20N18BSH
Start Date | 03/30/2023 |  |  |  |  | Start Date | 2023-04-05 |  |  | LOT
Finish Date | [5 empty] | Finish Date
Part Number | FBG20N18BSH |  |  |  |  | Part Number | FBG20N18BSH |  |  | DATE CODE
Remarks | GROUP E SUBGROUP 7 PRE RESISTANCE TO HEAT |  |  |  |  | Remarks | GROUP E SUBGROUP 7 POST RESISTANCE TO HEAT |  |  | 2306
N= 3 | PASS
Serial Number | Label | Sort | Bin | 1) IDON [> 10.01MA] | 2) IGSSF [< 3.001MA] | 3) IDSS [< 149.9UA] | 4) IGSSF [< 3.001MA] | 5) IGSSR [< 149.9UA] | 6) VGSTH [> 800MV] | 7) VGSTH [< 2.500] | 8) RDSON [< 29.98M] | 9) VSD [< 3.499 V] | 10) IDSS [< 150.1UA] | 11) IGSSF [< 3.001MA]
|  |  |  | IDON > 10.01MA | IGSSF < 3.001MA | IDSS < 149.9UA | IGSSF < 3.001MA | IGSSR < 149.9UA | VGSTH > 801.0MV | VGSTH < 2.500 | RDSON < 29.99M | VSD < 3.499 V | IDSS < 150.2UA | IGSSF < 3.001MA
|  |  |  | VDS = 19.54MV | VGSF = 4.501 V | VDS = 10.01 V | VGSF = 6.000 V | VGSR = 4.000 V | ID = 3.001MA | VGSTH = S6 | VGS = 5.001 V | IS = 500.1MA | VDS = 200.0 V | VGSF = 5.001 V
|  |  |  | VGS = 3.001 V | [6 empty] | ID = 18.00 A
32 | All Pass | PRE RH | 1 | 0 | 1.26e-08 | 2.52e-07 | 1.38e-06 | 6.93e-07 | 1.29 | 1.29 | 0.026 | 1.79 | 3.75e-06 | 1.82e-07
32 | All Pass | POST RH | 1 | 0.5568 | 6.5e-08 | 2.648e-07 | 1.499e-06 | 4.323e-07 | 1.322 | 1.322 | 0.02538 | 1.812 | 3.386e-06 | 1.782e-07
34 | All Pass | PRE RH | 1 | 0 | 3.62e-07 | 2.8e-07 | 1.41e-06 | 3.03e-07 | 1.46 | 1.46 | 0.0238 | 1.88 | 4.98e-06 | 5.33e-07
34 | All Pass | POST RH | 1 | 0.6183 | 3.223e-07 | 3.393e-07 | 1.311e-06 | 1.925e-07 | 1.487 | 1.487 | 0.02316 | 1.897 | 4.931e-06 | 4.762e-07
48 | All Pass | PRE RH | 1 | 0 | 1.52e-07 | 2.41e-07 | 3.6e-06 | 6.52e-07 | 1.43 | 1.43 | 0.0258 | 1.86 | 3.59e-06 | 3.61e-07
48 | All Pass | POST RH | 1 | 0.5607 | 9.82e-08 | 2.619e-07 | 3.684e-06 | 2.495e-07 | 1.439 | 1.439 | 0.02521 | 1.888 | 3.283e-06 | 3.059e-07