## GROUP E TRAVELER
RETURN TO INDEX | SUMMARY | QCI Sample Selection
Customer Name: STOCK
Customer Part #: FBG30N04CSH
EPCS Part #: FBG30N04CSH
Customer Name: STOCK
Customer Part #: FBG30N04CSH
EPCS Part #: FBG30N04CSH
Customer Name: STOCK
Customer Part #: FBG30N04CSH
EPCS Part #: FBG30N04CSH
Customer Name: STOCK
Customer Part #: FBG30N04CSH
EPCS Part #: FBG30N04CSH
Customer Name: STOCK
Customer Part #: FBG30N04CSH
EPCS Part #: FBG30N04CSH
Customer Name: STOCK
Customer Part #: FBG30N04CSH
EPCS Part #: FBG30N04CSH
Customer Name: STOCK
Customer Part #: FBG30N04CSH
EPCS Part #: FBG30N04CSH
Customer Name: STOCK
Customer Part #: FBG30N04CSH
EPCS Part #: FBG30N04CSH
Customer Name: STOCK
Customer Part #: FBG30N04CSH
EPCS Part #: FBG30N04CSH
Customer Name: STOCK
Customer Part #: FBG30N04CSH
EPCS Part #: FBG30N04CSH

## GROUP E1
RETURN TO INDEX |  |  |  | SUMMARY |  |  | QCI Sample Selection
Operator | SP |  |  |  |  | Operator | SPC | [6 empty] | SCD PART NUMBER
Station | FBS-008 |  |  |  |  | Station | FBS-007 | [6 empty] | FBG30N04CSH
Product | DISCRETE |  |  |  |  | Product | DISCRETE | [6 empty] | EPCS PART NUMBER
Process | PRE TEMP CYCLE |  |  |  |  | Process | POST TEMP CYCLE | [6 empty] | FBG30N04CSH
Start Date | 2021-01-18 |  |  |  |  | Start Date | 2021-02-03 | [6 empty] | LOT
Finish Date | 2021-01-18 |  |  |  |  | Finish Date | 2021-02-03
Part Number | FBG30N04CSH |  |  |  |  | Part Number | FBG30N04CSH | [6 empty] | DATE CODE
Remarks | GROUP E SUBGROUP 1_PRE TEMP CYCLE |  |  |  |  | Remarks | GROUP E SUBGROUP 1_POST TEMP CYCLE | [6 empty] | 2036
N= 45 | PASS
Serial Number | Label | Sort | Bin | 1) IDON [> 4.000MA] | 2) IGSSF [< 1.001MA] | 3) IDSS [< 100.1UA] | 4) IGSSF [< 1.001MA] | 5) IGSSR [< 100.1UA] | 6) VGSTH [> 800MV] | 7) VGSTH [< 2.500] | 8) RDSON [<404.15M] | 9) VSD [< 4.000 V] | 10) IDSS [< 100.1UA] | 11) IDSS [< 100.1UA] | 12) IDSS [< 100.1UA] | 13) IGSSF [< 1.001MA]
|  |  |  | IDON > 4.000MA | IGSSF < 1.001MA | IDSS < 100.1UA | IGSSF < 1.001MA | IGSSR < 100.1UA | VGSTH > 801.0MV | VGSTH < 2.500 | RDSON < 404.2M | VSD < 4.000 V | IDSS < 100.1UA | IDSS < 100.1UA | IDSS < 100.1UA | IGSSF < 1.001MA
|  |  |  | VDS = 19.54MV | VGSF = 4.501 V | VDS = 10.01 V | VGSF = 6.000 V | VGSR = 4.000 V | ID = 600.0UA | VGSTH = S6 | VGS = 5.001 V | IS = 500.1MA | VDS = 349.9 V | VDS = 300.1 V | VDS = 175.1 V | VGSF = 5.499 V
|  |  |  | VGS = 5.001 V | [6 empty] | ID = 4.000 A
125 | All Pass | PRE TEMP | 1 | 0.08941 | 1.59e-08 | 3.05e-08 | 7.88e-08 | 2.85e-08 | 1.884 | 1.884 | 0.20797 | 2.631 | 6.986e-07 | 5.971e-07 | 4.362e-07 | 3.19e-08
125 | All Pass | POST TEMP | 1 | 0.09344 | 1.08e-08 | 4.25e-08 | 6.09e-08 | 2.25e-08 | 1.884 | 1.884 | 0.2053 | 2.614 | 7.462e-07 | 6.119e-07 | 4.561e-07 | 2.39e-08
126 | All Pass | PRE TEMP | 1 | 0.09213 | 1.22e-08 | 1.64e-08 | 4.33e-08 | 1.77e-08 | 1.601 | 1.601 | 0.19966 | 2.355 | 4.745e-07 | 4.012e-07 | 2.487e-07 | 2.4e-08
126 | All Pass | POST TEMP | 1 | 0.09911 | 1.2e-08 | 2.61e-08 | 3.88e-08 | 1.42e-08 | 1.618 | 1.618 | 0.19569 | 2.343 | 5.767e-07 | 4.707e-07 | 3.056e-07 | 2.34e-08
128 | All Pass | PRE TEMP | 1 | 0.09024 | 1.66e-08 | 2.99e-08 | 5.626e-07 | 4.05e-08 | 1.779 | 1.779 | 0.20393 | 2.499 | 6.854e-07 | 5.861e-07 | 4.226e-07 | 1.075e-07
128 | All Pass | POST TEMP | 1 | 0.09586 | 1.77e-08 | 5.27e-08 | 5.709e-07 | 3.77e-08 | 1.734 | 1.734 | 0.20095 | 2.468 | 7.99e-07 | 6.594e-07 | 4.92e-07 | 1.548e-07
129 | All Pass | PRE TEMP | 1 | 0.09409 | 6.5e-09 | 1.37e-08 | 2.307e-07 | 1.43e-08 | 1.707 | 1.707 | 0.19493 | 2.49 | 4.138e-07 | 3.485e-07 | 2.312e-07 | 3.52e-08
129 | All Pass | POST TEMP | 1 | 0.09978 | 8.7e-09 | 1.95e-08 | 1.639e-07 | 1.14e-08 | 1.683 | 1.683 | 0.19256 | 2.456 | 5.123e-07 | 4.108e-07 | 2.712e-07 | 3.63e-08
131 | All Pass | PRE TEMP | 1 | 0.09227 | 1.7e-08 | 2.65e-08 | 5.83e-08 | 3.76e-08 | 1.743 | 1.743 | 0.19912 | 2.462 | 6.415e-07 | 5.515e-07 | 3.901e-07 | 3.1e-08
131 | All Pass | POST TEMP | 1 | 0.09635 | 1.91e-08 | 4.81e-08 | 6.64e-08 | 3.23e-08 | 1.712 | 1.712 | 0.19744 | 2.426 | 7.766e-07 | 6.412e-07 | 4.696e-07 | 3.84e-08
132 | All Pass | PRE TEMP | 1 | 0.09163 | 4e-09 | 2.93e-08 | 1.7e-08 | 4.4e-08 | 1.62 | 1.62 | 0.20362 | 2.352 | 6.228e-07 | 5.432e-07 | 4.041e-07 | 1.08e-08
132 | All Pass | POST TEMP | 1 | 0.09539 | 7.3e-09 | 6.13e-08 | 1.9e-08 | 4.66e-08 | 1.582 | 1.582 | 0.20156 | 2.316 | 7.94e-07 | 6.664e-07 | 5.024e-07 | 1.28e-08
133 | All Pass | PRE TEMP | 1 | 0.08901 | 4.9e-09 | 3.03e-08 | 1.64e-08 | 4.18e-08 | 1.657 | 1.657 | 0.20545 | 2.371 | 5.978e-07 | 5.283e-07 | 3.941e-07 | 9.2e-09
133 | All Pass | POST TEMP | 1 | 0.09523 | 7.9e-09 | 5.82e-08 | 1.83e-08 | 4.53e-08 | 1.589 | 1.589 | 0.20317 | 2.319 | 7.957e-07 | 6.663e-07 | 4.973e-07 | 1.29e-08
134 | All Pass | PRE TEMP | 1 | 0.09268 | 7.4e-09 | 1.64e-08 | 2.28e-08 | 2e-08 | 1.741 | 1.741 | 0.19798 | 2.496 | 4.803e-07 | 4.049e-07 | 2.745e-07 | 1.37e-08
134 | All Pass | POST TEMP | 1 | 0.09647 | 1e-08 | 2.62e-08 | 2.52e-08 | 1.68e-08 | 1.702 | 1.702 | 0.19981 | 2.458 | 6.118e-07 | 4.953e-07 | 3.393e-07 | 1.94e-08
135 | All Pass | PRE TEMP | 1 | 0.09303 | 5.9e-09 | 1.56e-08 | 2.05e-08 | 1.36e-08 | 1.777 | 1.777 | 0.19676 | 2.558 | 4.077e-07 | 3.427e-07 | 2.2e-07 | 1.02e-08
135 | All Pass | POST TEMP | 1 | 0.09919 | 8.8e-09 | 1.85e-08 | 2.13e-08 | 1.02e-08 | 1.74 | 1.74 | 0.19538 | 2.518 | 5.156e-07 | 4.121e-07 | 2.655e-07 | 1.44e-08
137 | All Pass | PRE TEMP | 1 | 0.09366 | 6.1e-09 | 1.56e-08 | 2.14e-08 | 1.74e-08 | 1.618 | 1.618 | 0.19645 | 2.357 | 3.942e-07 | 3.369e-07 | 2.187e-07 | 1.28e-08
137 | All Pass | POST TEMP | 1 | 0.09827 | 9.2e-09 | 2.25e-08 | 2.23e-08 | 1.52e-08 | 1.573 | 1.573 | 0.19447 | 2.313 | 5.374e-07 | 4.322e-07 | 2.816e-07 | 1.52e-08
139 | All Pass | PRE TEMP | 1 | 0.0917 | 1.62e-08 | 2.1e-08 | 1.668e-07 | 3.33e-08 | 1.882 | 1.882 | 0.20339 | 2.655 | 6.061e-07 | 5.334e-07 | 3.73e-07 | 5.79e-08
139 | All Pass | POST TEMP | 1 | 0.09647 | 1.92e-08 | 4.16e-08 | 1.648e-07 | 3.24e-08 | 1.856 | 1.856 | 0.20179 | 2.63 | 7.736e-07 | 6.468e-07 | 4.673e-07 | 6.04e-08
142 | All Pass | PRE TEMP | 1 | 0.08847 | 1.81e-08 | 4.26e-08 | 6.05e-08 | 4.68e-08 | 1.839 | 1.839 | 0.20729 | 2.578 | 6.828e-07 | 5.866e-07 | 4.49e-07 | 3.54e-08
142 | All Pass | POST TEMP | 1 | 0.0935 | 1.89e-08 | 6.9e-08 | 5.97e-08 | 4.82e-08 | 1.82 | 1.82 | 0.20584 | 2.568 | 8.311e-07 | 6.906e-07 | 5.412e-07 | 3.71e-08
144 | All Pass | PRE TEMP | 1 | 0.09014 | 6.4e-09 | 2.87e-08 | 3.93e-08 | 4.58e-08 | 1.644 | 1.644 | 0.20561 | 2.379 | 6.172e-07 | 5.318e-07 | 3.946e-07 | 1.2e-08
144 | All Pass | POST TEMP | 1 | 0.09439 | 7.9e-09 | 6e-08 | 4.01e-08 | 4.67e-08 | 1.605 | 1.605 | 0.20294 | 2.344 | 7.888e-07 | 6.622e-07 | 4.982e-07 | 1.56e-08
145 | All Pass | PRE TEMP | 1 | 0.08863 | 2.44e-08 | 2.66e-08 | 1.016e-07 | 3.4e-08 | 1.845 | 1.845 | 0.20759 | 2.592 | 6.373e-07 | 5.505e-07 | 4.044e-07 | 5.84e-08
145 | All Pass | POST TEMP | 1 | 0.09375 | 2.83e-08 | 5.71e-08 | 1.036e-07 | 3.56e-08 | 1.821 | 1.821 | 0.2053 | 2.575 | 8.192e-07 | 6.798e-07 | 5.169e-07 | 6.04e-08
146 | All Pass | PRE TEMP | 1 | 0.09069 | 1.91e-08 | 2.42e-08 | 9.8e-08 | 2.92e-08 | 1.651 | 1.651 | 0.20416 | 2.382 | 6.838e-07 | 5.997e-07 | 4.144e-07 | 5.26e-08
146 | All Pass | POST TEMP | 1 | 0.09381 | 2.18e-08 | 4.83e-08 | 7.86e-08 | 2.92e-08 | 1.624 | 1.624 | 0.20225 | 2.361 | 1.011e-06 | 7.976e-07 | 5.748e-07 | 4.6e-08
147 | All Pass | PRE TEMP | 1 | 0.08923 | 1.07e-08 | 2.78e-08 | 4.52e-08 | 3.41e-08 | 1.824 | 1.824 | 0.20744 | 2.572 | 6.178e-07 | 5.294e-07 | 3.916e-07 | 3.22e-08
147 | All Pass | POST TEMP | 1 | 0.09277 | 1.45e-08 | 5.03e-08 | 6.03e-08 | 3.43e-08 | 1.795 | 1.795 | 0.20637 | 2.548 | 7.858e-07 | 6.472e-07 | 4.86e-07 | 3.49e-08
150 | All Pass | PRE TEMP | 1 | 0.08939 | 1.19e-08 | 3.64e-08 | 1.002e-07 | 5.03e-08 | 1.77 | 1.77 | 0.20637 | 2.501 | 7.342e-07 | 6.278e-07 | 4.86e-07 | 3.3e-08
150 | All Pass | POST TEMP | 1 | 0.0939 | 1.43e-08 | 7.57e-08 | 1.075e-07 | 5.35e-08 | 1.745 | 1.745 | 0.20523 | 2.484 | 1.085e-06 | 8.593e-07 | 6.572e-07 | 3.85e-08
151 | All Pass | PRE TEMP | 1 | 0.09251 | 1.15e-08 | 1.98e-08 | 4.11e-08 | 2.03e-08 | 1.843 | 1.843 | 0.20103 | 2.606 | 5.922e-07 | 5.103e-07 | 3.606e-07 | 2.3e-08
151 | All Pass | POST TEMP | 1 | 0.09794 | 1.4e-08 | 3.88e-08 | 4.44e-08 | 2.52e-08 | 1.81 | 1.81 | 0.1992 | 2.578 | 7.709e-07 | 6.314e-07 | 4.548e-07 | 2.57e-08
153 | All Pass | PRE TEMP | 1 | 0.09156 | 7.8e-09 | 3.24e-08 | 2.45e-08 | 5.21e-08 | 1.639 | 1.639 | 0.20286 | 2.366 | 6.809e-07 | 5.855e-07 | 4.37e-07 | 1.37e-08
153 | All Pass | POST TEMP | 1 | 0.0956 | 8.7e-09 | 7.11e-08 | 2.53e-08 | 5.68e-08 | 1.605 | 1.605 | 0.2008 | 2.337 | 1.003e-06 | 8.118e-07 | 6.093e-07 | 1.62e-08
154 | All Pass | PRE TEMP | 1 | 0.09185 | 5.8e-09 | 2.93e-08 | 2.12e-08 | 4.56e-08 | 1.635 | 1.635 | 0.20278 | 2.362 | 6.301e-07 | 5.467e-07 | 4.03e-07 | 1.09e-08
154 | All Pass | POST TEMP | 1 | 0.09583 | 8.2e-09 | 6.4e-08 | 2.38e-08 | 4.93e-08 | 1.596 | 1.596 | 0.20133 | 2.329 | 8.182e-07 | 6.883e-07 | 5.152e-07 | 1.42e-08
155 | All Pass | PRE TEMP | 1 | 0.08933 | 1.14e-08 | 2.68e-08 | 2.565e-06 | 3.61e-08 | 1.774 | 1.774 | 0.20675 | 2.548 | 6.282e-07 | 5.386e-07 | 3.996e-07 | 2.867e-07
155 | All Pass | POST TEMP | 1 | 0.09334 | 1.93e-08 | 5.1e-08 | 3.063e-06 | 3.68e-08 | 1.75 | 1.75 | 0.20561 | 2.521 | 8.03e-07 | 6.626e-07 | 4.985e-07 | 2.954e-07
157 | All Pass | PRE TEMP | 1 | 0.09155 | 1e-10 | 1.73e-08 | 2.18e-08 | 2.27e-08 | 1.753 | 1.753 | 0.20187 | 2.516 | 4.773e-07 | 4.048e-07 | 2.777e-07 | 1.34e-08
157 | All Pass | POST TEMP | 1 | 0.09586 | 9.3e-09 | 2.71e-08 | 2.42e-08 | 2.03e-08 | 1.716 | 1.716 | 0.19996 | 2.481 | 6.152e-07 | 4.995e-07 | 3.468e-07 | 1.6e-08
159 | All Pass | PRE TEMP | 1 | 0.09058 | 8.9e-09 | 1.87e-08 | 6.68e-08 | 2.17e-08 | 1.777 | 1.777 | 0.20202 | 2.545 | 5.435e-07 | 4.631e-07 | 3.181e-07 | 2.41e-08
159 | All Pass | POST TEMP | 1 | 0.09563 | 1.2e-08 | 2.99e-08 | 6.98e-08 | 2.09e-08 | 1.744 | 1.744 | 0.20088 | 2.518 | 6.936e-07 | 5.649e-07 | 3.914e-07 | 2.68e-08
160 | All Pass | PRE TEMP | 1 | 0.09619 | 1.1e-08 | 3.44e-08 | 3.19e-08 | 5.38e-08 | 1.69 | 1.69 | 0.19042 | 2.42 | 7.278e-07 | 6.186e-07 | 4.703e-07 | 1.8e-08
160 | All Pass | POST TEMP | 1 | 0.1034 | 1.19e-08 | 8.25e-08 | 3.47e-08 | 6.11e-08 | 1.665 | 1.665 | 0.18913 | 2.397 | 1.136e-06 | 1.018e-06 | 7.717e-07 | 2.17e-08
161 | All Pass | PRE TEMP | 1 | 0.0903 | 3.7e-09 | 2.19e-08 | 1.64e-08 | 3.13e-08 | 1.656 | 1.656 | 0.20423 | 2.399 | 5.034e-07 | 4.323e-07 | 3.065e-07 | 9.9e-09
161 | All Pass | POST TEMP | 1 | 0.09452 | 7.6e-09 | 3.82e-08 | 1.93e-08 | 3.16e-08 | 1.613 | 1.613 | 0.20294 | 2.358 | 6.531e-07 | 5.398e-07 | 3.861e-07 | 1.28e-08
162 | All Pass | PRE TEMP | 1 | 0.09346 | 5e-09 | 1.34e-08 | 1.48e-08 | 1.72e-08 | 1.726 | 1.726 | 0.19798 | 2.485 | 3.763e-07 | 3.161e-07 | 2.171e-07 | 9.9e-09
162 | All Pass | POST TEMP | 1 | 0.09646 | 7.8e-09 | 2.19e-08 | 1.78e-08 | 1.51e-08 | 1.682 | 1.682 | 0.20095 | 2.443 | 4.942e-07 | 3.976e-07 | 2.7e-07 | 1.23e-08
163 | All Pass | PRE TEMP | 1 | 0.09086 | 7.6e-09 | 2.6e-08 | 5.59e-08 | 3.75e-08 | 1.678 | 1.678 | 0.20271 | 2.416 | 5.837e-07 | 5.016e-07 | 3.652e-07 | 2.73e-08
163 | All Pass | POST TEMP | 1 | 0.09679 | 9.3e-09 | 5.15e-08 | 3.64e-08 | 4.01e-08 | 1.635 | 1.635 | 0.20004 | 2.381 | 7.631e-07 | 6.352e-07 | 4.673e-07 | 2.09e-08
164 | All Pass | PRE TEMP | 1 | 0.09168 | 1.96e-08 | 2.52e-08 | 8.35e-08 | 3.41e-08 | 1.725 | 1.725 | 0.20179 | 2.466 | 6.582e-07 | 5.636e-07 | 3.991e-07 | 4.55e-08
164 | All Pass | POST TEMP | 1 | 0.09566 | 2.31e-08 | 5.48e-08 | 8.01e-08 | 3.57e-08 | 1.695 | 1.695 | 0.20072 | 2.443 | 1.004e-06 | 7.943e-07 | 5.838e-07 | 4.74e-08
165 | All Pass | PRE TEMP | 1 | 0.07131 | 6.6e-09 | 2.56e-08 | 6.51e-08 | 4.25e-08 | 1.588 | 1.588 | 0.2626 | 2.341 | 5.82e-07 | 5.07e-07 | 3.692e-07 | 2.89e-08
165 | All Pass | POST TEMP | 1 | 0.07404 | 1e-08 | 5.26e-08 | 6.57e-08 | 4.49e-08 | 1.546 | 1.546 | 0.26077 | 2.303 | 7.494e-07 | 6.284e-07 | 4.627e-07 | 3.03e-08
166 | All Pass | PRE TEMP | 1 | 0.08955 | 5.7e-09 | 3.25e-08 | 1.47e-08 | 5.33e-08 | 1.585 | 1.585 | 0.20355 | 2.307 | 6.968e-07 | 6.06e-07 | 4.454e-07 | 1.11e-08
166 | All Pass | POST TEMP | 1 | 0.09429 | 8.1e-09 | 7.16e-08 | 2.06e-08 | 5.85e-08 | 1.543 | 1.543 | 0.20202 | 2.272 | 1.044e-06 | 8.371e-07 | 6.238e-07 | 1.37e-08
167 | All Pass | PRE TEMP | 1 | 0.08954 | 2.5e-08 | 1.67e-08 | 1.065e-07 | 2.27e-08 | 1.716 | 1.716 | 0.2079 | 2.479 | 6.038e-07 | 5.241e-07 | 3.439e-07 | 6.09e-08
167 | All Pass | POST TEMP | 1 | 0.09329 | 2.75e-08 | 3.54e-08 | 1.068e-07 | 2.29e-08 | 1.682 | 1.682 | 0.20561 | 2.447 | 7.603e-07 | 6.364e-07 | 4.459e-07 | 6.26e-08
169 | All Pass | PRE TEMP | 1 | 0.08818 | 8.6e-09 | 3.5e-08 | 4.4e-08 | 5.2e-08 | 1.709 | 1.709 | 0.20812 | 2.449 | 7.288e-07 | 6.264e-07 | 4.806e-07 | 2.01e-08
169 | All Pass | POST TEMP | 1 | 0.09244 | 1.17e-08 | 7.34e-08 | 4.67e-08 | 5.73e-08 | 1.679 | 1.679 | 0.20698 | 2.424 | 1.057e-06 | 8.543e-07 | 6.505e-07 | 2.29e-08
170 | All Pass | PRE TEMP | 1 | 0.09162 | 7e-09 | 1.85e-08 | 2.13e-08 | 2.41e-08 | 1.737 | 1.737 | 0.19989 | 2.496 | 4.96e-07 | 4.212e-07 | 2.928e-07 | 1.26e-08
170 | All Pass | POST TEMP | 1 | 0.09685 | 9e-09 | 3.08e-08 | 2.3e-08 | 2.35e-08 | 1.694 | 1.694 | 0.19859 | 2.457 | 6.358e-07 | 5.183e-07 | 3.637e-07 | 1.55e-08
172 | All Pass | PRE TEMP | 1 | 0.09238 | 5.6e-09 | 1.21e-08 | 2.49e-08 | 1.26e-08 | 1.828 | 1.828 | 0.20248 | 2.628 | 4.003e-07 | 3.341e-07 | 2.102e-07 | 1.3e-08
172 | All Pass | POST TEMP | 1 | 0.09615 | 9.5e-09 | 1.61e-08 | 2.75e-08 | 8.6e-09 | 1.795 | 1.795 | 0.2008 | 2.597 | 4.944e-07 | 3.916e-07 | 2.437e-07 | 1.53e-08
173 | All Pass | PRE TEMP | 1 | 0.09567 | 4.6e-09 | 1.62e-08 | 1.24e-08 | 2.19e-08 | 1.595 | 1.595 | 0.19287 | 2.346 | 4.652e-07 | 3.914e-07 | 2.471e-07 | 8.6e-09
173 | All Pass | POST TEMP | 1 | 0.1043 | 7.2e-09 | 2.58e-08 | 1.4e-08 | 2.13e-08 | 1.575 | 1.575 | 0.18661 | 2.294 | 5.767e-07 | 4.622e-07 | 2.962e-07 | 1.08e-08
175 | All Pass | PRE TEMP | 1 | 0.08925 | 9.5e-09 | 3.52e-08 | 4.9e-08 | 5.48e-08 | 1.729 | 1.729 | 0.21057 | 2.473 | 7.334e-07 | 6.32e-07 | 4.866e-07 | 2.07e-08
175 | All Pass | POST TEMP | 1 | 0.09168 | 1.22e-08 | 8.28e-08 | 6.6e-08 | 6.18e-08 | 1.694 | 1.694 | 0.20889 | 2.446 | 1.106e-06 | 8.944e-07 | 6.837e-07 | 2.4e-08
176 | All Pass | PRE TEMP | 1 | 0.09182 | 7.9e-09 | 2.6e-08 | 9.09e-08 | 4.31e-08 | 1.593 | 1.593 | 0.20233 | 2.324 | 6.139e-07 | 5.341e-07 | 3.84e-07 | 3.27e-08
176 | All Pass | POST TEMP | 1 | 0.09511 | 9.7e-09 | 5.7e-08 | 9.06e-08 | 4.73e-08 | 1.576 | 1.576 | 0.19981 | 2.289 | 8.041e-07 | 6.753e-07 | 4.989e-07 | 3.52e-08
177 | All Pass | PRE TEMP | 1 | 0.09073 | 2.1e-08 | 2.15e-08 | 3.249e-07 | 3.45e-08 | 1.893 | 1.893 | 0.20408 | 2.666 | 6.223e-07 | 5.408e-07 | 3.873e-07 | 9.57e-08
177 | All Pass | POST TEMP | 1 | 0.09487 | 2.6e-08 | 4.26e-08 | 3.352e-07 | 2.92e-08 | 1.864 | 1.864 | 0.20355 | 2.647 | 8.171e-07 | 6.73e-07 | 4.915e-07 | 9.61e-08
179 | All Pass | PRE TEMP | 1 | 0.09258 | 1.48e-08 | 1.74e-08 | 8.05e-08 | 2.21e-08 | 1.849 | 1.849 | 0.19851 | 2.64 | 6.798e-07 | 5.868e-07 | 3.897e-07 | 3.45e-08
179 | All Pass | POST TEMP | 1 | 0.098 | 1.67e-08 | 3.07e-08 | 7.83e-08 | 2.11e-08 | 1.817 | 1.817 | 0.1976 | 2.61 | 8.336e-07 | 6.92e-07 | 4.76e-07 | 3.68e-08
180 | All Pass | PRE TEMP | 1 | 0.07669 | 7.2e-09 | 3.77e-08 | 2.73e-08 | 6.12e-08 | 1.628 | 1.628 | 0.24597 | 2.368 | 7.517e-07 | 6.466e-07 | 4.898e-07 | 1.55e-08
180 | All Pass | POST TEMP | 1 | 0.0785 | 1.06e-08 | 8.54e-08 | 2.92e-08 | 6.99e-08 | 1.622 | 1.622 | 0.24497 | 2.345 | 1.134e-06 | 1.015e-06 | 7.759e-07 | 1.83e-08
181 | All Pass | PRE TEMP | 1 | 0.08911 | 7.9e-09 | 3.06e-08 | 6.07e-08 | 5.62e-08 | 1.594 | 1.594 | 0.20561 | 2.315 | 7.528e-07 | 6.519e-07 | 4.851e-07 | 2.5e-08
181 | All Pass | POST TEMP | 1 | 0.09238 | 1.13e-08 | 8.18e-08 | 6.39e-08 | 6.42e-08 | 1.586 | 1.586 | 0.205 | 2.294 | 1.141e-06 | 1.032e-06 | 7.76e-07 | 2.72e-08
182 | All Pass | PRE TEMP | 1 | 0.0923 | 1.6e-08 | 2.45e-08 | 5.49e-08 | 3.16e-08 | 1.69 | 1.69 | 0.20118 | 2.424 | 6.094e-07 | 5.253e-07 | 3.692e-07 | 3.17e-08
182 | All Pass | POST TEMP | 1 | 0.09519 | 1.88e-08 | 5.24e-08 | 5.9e-08 | 3.43e-08 | 1.653 | 1.653 | 0.20004 | 2.396 | 8.085e-07 | 6.729e-07 | 4.901e-07 | 3.63e-08
183 | All Pass | PRE TEMP | 1 | 0.08984 | 9e-09 | 3.83e-08 | 3.79e-08 | 5.51e-08 | 1.732 | 1.732 | 0.20645 | 2.466 | 7.62e-07 | 6.571e-07 | 5.064e-07 | 1.53e-08
183 | All Pass | POST TEMP | 1 | 0.09283 | 1.36e-08 | 9.37e-08 | 4.13e-08 | 6.57e-08 | 1.707 | 1.707 | 0.20492 | 2.445 | 1.182e-06 | 1.076e-06 | 8.182e-07 | 2.43e-08
185 | All Pass | PRE TEMP | 1 | 0.08825 | 1.56e-08 | 2.27e-08 | 6.81e-08 | 3.28e-08 | 1.915 | 1.915 | 0.20797 | 2.682 | 5.764e-07 | 4.918e-07 | 3.598e-07 | 4.05e-08
185 | All Pass | POST TEMP | 1 | 0.09327 | 1.82e-08 | 4.31e-08 | 1.049e-07 | 2.89e-08 | 1.887 | 1.887 | 0.20759 | 2.661 | 7.629e-07 | 6.223e-07 | 4.65e-07 | 4.55e-08
313 | All Pass | PRE TEMP | 1 | 0.09083 | 5.1e-09 | 2.85e-08 | 1.56e-08 | 3.78e-08 | 1.581 | 1.581 | 0.20416 | 2.31 | 6.196e-07 | 5.411e-07 | 3.912e-07 | 9.7e-09
313 | All Pass | POST TEMP | 1 | 0.09549 | 4.5e-09 | 5.67e-08 | 1.25e-08 | 4.6e-08 | 1.536 | 1.536 | 0.19561 | 2.244 | 7.036e-07 | 6.288e-07 | 4.616e-07 | 6.3e-09
Customer Name: STOCK
Customer Part #: FBG30N04CSH
EPCS Part #: FBG30N04CSH

## GROUP E2
RETURN TO INDEX |  |  |  | SUMMARY |  |  | QCI Sample Selection
Operator | L.J |  |  |  |  | Operator | SPC | [6 empty] | SCD PART NUMBER
Station | FBS-007 |  |  |  |  | Station | FBS-008 | [6 empty] | FBG30N04CSH
Product | DISCRETE |  |  |  |  | Product | DISCRETE | [6 empty] | EPCS PART NUMBER
Process | PRE HTGB |  |  |  |  | Process | POST HTGB | [6 empty] | FBG30N04CSH
Start Date | 2021-01-19 |  |  |  |  | Start Date | 2021-03-08 | [6 empty] | LOT
Finish Date | 2021-01-19 |  |  |  |  | Finish Date | 2021-03-08
Part Number | FBG30N04CSH |  |  |  |  | Part Number | FBG30N04CSH | [6 empty] | DATE CODE
Remarks | GROUP E SUBGROUP 2_PRE HTGB |  |  |  |  | Remarks | GROUP E SUBGROUP 2_POST HTGB | [6 empty] | 2036
N= 45 | PASS
Serial Number | Label | Sort | Bin | 1) IDON [> 4.000MA] | 2) IGSSF [< 1.001MA] | 3) IDSS [< 100.1UA] | 4) IGSSF [< 1.001MA] | 5) IGSSR [< 100.1UA] | 6) VGSTH [> 800MV] | 7) VGSTH [< 2.500] | 8) RDSON [<404.15M] | 9) VSD [< 4.000 V] | 10) IDSS [< 100.1UA] | 11) IDSS [< 100.1UA] | 12) IDSS [< 100.1UA] | 13) IGSSF [< 1.001MA]
|  |  |  | IDON > 4.000MA | IGSSF < 1.001MA | IDSS < 100.1UA | IGSSF < 1.001MA | IGSSR < 100.1UA | VGSTH > 801.0MV | VGSTH < 2.500 | RDSON < 404.2M | VSD < 4.000 V | IDSS < 100.1UA | IDSS < 100.1UA | IDSS < 100.1UA | IGSSF < 1.001MA
|  |  |  | VDS = 19.54MV | VGSF = 4.501 V | VDS = 10.01 V | VGSF = 6.000 V | VGSR = 4.000 V | ID = 600.0UA | VGSTH = S6 | VGS = 5.001 V | IS = 500.1MA | VDS = 349.9 V | VDS = 300.1 V | VDS = 175.1 V | VGSF = 5.499 V
|  |  |  | VGS = 5.001 V | [6 empty] | ID = 4.000 A
186 | All Pass | POST HTGB | 1 | 0.09344 | 1.12e-08 | 2.27e-08 | 7.83e-08 | 2.2e-09 | 2.03 | 2.03 | 0.20027 | 2.762 | 2.675e-07 | 2.187e-07 | 1.525e-07 | 3.52e-08
186 | All Pass | PRE HTGB | 1 | 0.09732 | 4.5e-09 | 1.03e-08 | 1.17e-08 | 3.3e-09 | 1.757 | 1.757 | 0.19744 | 2.503 | 3.71e-07 | 2.99e-07 | 1.997e-07 | 8.9e-09
187 | All Pass | POST HTGB | 1 | 0.09399 | 1.23e-08 | 1.89e-08 | 1.26e-08 | 7.3e-09 | 2.027 | 2.027 | 0.19638 | 2.754 | 3.235e-07 | 2.669e-07 | 1.846e-07 | 5.9e-09
187 | All Pass | PRE HTGB | 1 | 0.09791 | 7.6e-09 | 1.21e-08 | 2.2e-08 | 1.33e-08 | 1.76 | 1.76 | 0.19432 | 2.498 | 4.609e-07 | 3.732e-07 | 2.51e-07 | 1.31e-08
188 | All Pass | POST HTGB | 1 | 0.08977 | 1.35e-08 | 2.79e-08 | 4.323e-07 | 1.04e-08 | 2.168 | 2.168 | 0.20866 | 2.958 | 4.084e-07 | 3.482e-07 | 2.533e-07 | 9.74e-08
188 | All Pass | PRE HTGB | 1 | 0.09572 | 2e-08 | 2.19e-08 | 4.243e-07 | 2.67e-08 | 1.904 | 1.904 | 0.20347 | 2.65 | 5.817e-07 | 4.833e-07 | 3.601e-07 | 1.406e-07
189 | All Pass | POST HTGB | 1 | 0.09405 | 1.8e-09 | 3.42e-08 | 9e-09 | 1.61e-08 | 1.961 | 1.961 | 0.19905 | 2.675 | 4.135e-07 | 3.501e-07 | 2.525e-07 | 7e-09
189 | All Pass | PRE HTGB | 1 | 0.0967 | 6.6e-09 | 2.42e-08 | 1.69e-08 | 2.75e-08 | 1.66 | 1.66 | 0.1976 | 2.369 | 5.85e-07 | 4.891e-07 | 3.544e-07 | 1.17e-08
192 | All Pass | POST HTGB | 1 | 0.09125 | 1.07e-08 | 2.67e-08 | 8.11e-08 | 1.56e-08 | 2.158 | 2.158 | 0.20866 | 2.914 | 4.187e-07 | 3.564e-07 | 2.549e-07 | 2.57e-08
192 | All Pass | PRE HTGB | 1 | 0.0932 | 1.29e-08 | 1.94e-08 | 8.47e-08 | 2.44e-08 | 1.86 | 1.86 | 0.20492 | 2.622 | 5.598e-07 | 4.628e-07 | 3.379e-07 | 3.69e-08
193 | All Pass | POST HTGB | 1 | 0.08787 | 4.3e-09 | 2.02e-08 | 1.452e-07 | 1.18e-08 | 2.026 | 2.026 | 0.21598 | 2.813 | 3.828e-07 | 3.287e-07 | 2.207e-07 | 3.49e-08
193 | All Pass | PRE HTGB | 1 | 0.09151 | 1.05e-08 | 1.36e-08 | 1.626e-07 | 1.52e-08 | 1.782 | 1.782 | 0.2124 | 2.543 | 5.242e-07 | 4.292e-07 | 2.945e-07 | 4.28e-08
194 | All Pass | POST HTGB | 1 | 0.09204 | 3.4e-09 | 2.62e-08 | 2.73e-08 | 9.7e-09 | 1.933 | 1.933 | 0.20179 | 2.684 | 3.929e-07 | 3.317e-07 | 2.276e-07 | 1.13e-08
194 | All Pass | PRE HTGB | 1 | 0.09636 | 5.7e-09 | 1.91e-08 | 2.72e-08 | 1.52e-08 | 1.636 | 1.636 | 0.20042 | 2.388 | 5.599e-07 | 4.612e-07 | 3.173e-07 | 1.34e-08
195 | All Pass | POST HTGB | 1 | 0.08912 | 6.9e-09 | 4.03e-08 | 4.38e-08 | 1.62e-08 | 2.148 | 2.148 | 0.20889 | 2.889 | 5.026e-07 | 4.374e-07 | 3.277e-07 | 1.97e-08
195 | All Pass | PRE HTGB | 1 | 0.09356 | 1.23e-08 | 3.08e-08 | 7.23e-08 | 3.99e-08 | 1.805 | 1.805 | 0.2053 | 2.531 | 6.818e-07 | 5.707e-07 | 4.404e-07 | 2.89e-08
196 | All Pass | POST HTGB | 1 | 0.09456 | 2.2e-09 | 1.56e-08 | 1.2e-08 | 7.2e-09 | 2.036 | 2.036 | 0.19706 | 2.772 | 2.395e-07 | 1.912e-07 | 1.319e-07 | 8.4e-09
196 | All Pass | PRE HTGB | 1 | 0.1014 | 6.8e-09 | 1.03e-08 | 1.64e-08 | 9.5e-09 | 1.754 | 1.754 | 0.19287 | 2.504 | 3.775e-07 | 3.023e-07 | 1.99e-07 | 1.21e-08
197 | All Pass | POST HTGB | 1 | 0.09229 | 1.77e-08 | 2.91e-08 | 8.34e-08 | 1.33e-08 | 2.091 | 2.091 | 0.20538 | 2.825 | 4.412e-07 | 3.789e-07 | 2.656e-07 | 3.38e-08
197 | All Pass | PRE HTGB | 1 | 0.09424 | 2e-08 | 2.38e-08 | 8.01e-08 | 2.72e-08 | 1.793 | 1.793 | 0.20225 | 2.519 | 6.243e-07 | 5.213e-07 | 3.791e-07 | 4.51e-08
198 | All Pass | POST HTGB | 1 | 0.08748 | 5.1e-09 | 4.73e-08 | 2.57e-08 | 1.88e-08 | 2.078 | 2.078 | 0.2143 | 2.82 | 5.503e-07 | 4.78e-07 | 3.577e-07 | 1.58e-08
198 | All Pass | PRE HTGB | 1 | 0.09097 | 1.06e-08 | 3.47e-08 | 3.15e-08 | 4.72e-08 | 1.731 | 1.731 | 0.21087 | 2.456 | 7.274e-07 | 6.12e-07 | 4.722e-07 | 2.1e-08
199 | All Pass | POST HTGB | 1 | 0.09006 | 4.2e-09 | 3.71e-08 | 1.38e-08 | 1.59e-08 | 2.039 | 2.039 | 0.20698 | 2.769 | 4.478e-07 | 3.826e-07 | 2.736e-07 | 8.7e-09
199 | All Pass | PRE HTGB | 1 | 0.09332 | 8.1e-09 | 2.28e-08 | 2.09e-08 | 3.39e-08 | 1.719 | 1.719 | 0.20462 | 2.459 | 5.639e-07 | 4.723e-07 | 3.438e-07 | 1.4e-08
200 | All Pass | POST HTGB | 1 | 0.09389 | 7.7e-09 | 2.64e-08 | 5.97e-08 | 1.06e-08 | 1.955 | 1.955 | 0.19744 | 2.685 | 4.08e-07 | 3.45e-07 | 2.365e-07 | 2.61e-08
200 | All Pass | PRE HTGB | 1 | 0.0963 | 1.31e-08 | 2e-08 | 5.99e-08 | 2.25e-08 | 1.673 | 1.673 | 0.19577 | 2.402 | 5.803e-07 | 4.803e-07 | 3.315e-07 | 3.01e-08
201 | All Pass | POST HTGB | 1 | 0.09104 | 8.6e-09 | 3.73e-08 | 4.96e-08 | 1.83e-08 | 2.068 | 2.068 | 0.20805 | 2.797 | 5.03e-07 | 4.324e-07 | 3.079e-07 | 1.65e-08
201 | All Pass | PRE HTGB | 1 | 0.09546 | 1.22e-08 | 2.67e-08 | 5.27e-08 | 3.77e-08 | 1.746 | 1.746 | 0.20095 | 2.473 | 6.422e-07 | 5.379e-07 | 3.936e-07 | 2.67e-08
202 | All Pass | POST HTGB | 1 | 0.08925 | 1.1e-09 | 4.34e-08 | 1.22e-08 | 1.84e-08 | 1.954 | 1.954 | 0.20774 | 2.681 | 4.808e-07 | 4.156e-07 | 3.08e-07 | 9.7e-09
202 | All Pass | PRE HTGB | 1 | 0.0928 | 9.2e-09 | 2.91e-08 | 1.84e-08 | 4.11e-08 | 1.619 | 1.619 | 0.20599 | 2.348 | 6.447e-07 | 5.438e-07 | 4.062e-07 | 1.48e-08
204 | All Pass | POST HTGB | 1 | 0.08895 | 7.8e-09 | 3.77e-08 | 3.58e-08 | 1.51e-08 | 2.193 | 2.193 | 0.21041 | 2.935 | 4.645e-07 | 4.015e-07 | 2.984e-07 | 1.86e-08
204 | All Pass | PRE HTGB | 1 | 0.094 | 1.3e-08 | 2.88e-08 | 5.35e-08 | 3.83e-08 | 1.832 | 1.832 | 0.20568 | 2.586 | 6.372e-07 | 5.349e-07 | 4.082e-07 | 2.67e-08
205 | All Pass | POST HTGB | 1 | 0.08811 | 3.19e-08 | 2.52e-08 | 1.148e-07 | 1.32e-08 | 2.202 | 2.202 | 0.2143 | 2.949 | 4.215e-07 | 3.676e-07 | 2.655e-07 | 5.54e-08
205 | All Pass | PRE HTGB | 1 | 0.09146 | 2.99e-08 | 2.38e-08 | 1.598e-07 | 2.56e-08 | 1.857 | 1.857 | 0.21087 | 2.613 | 6.248e-07 | 5.179e-07 | 3.912e-07 | 7.48e-08
206 | All Pass | POST HTGB | 1 | 0.09332 | 7.9e-09 | 2.03e-08 | 9.48e-08 | 3.8e-09 | 1.839 | 1.839 | 0.20225 | 2.702 | 3.126e-07 | 2.605e-07 | 1.82e-07 | 3.68e-08
206 | All Pass | PRE HTGB | 1 | 0.09523 | 6.9e-09 | 1.29e-08 | 2.28e-08 | 1.62e-08 | 1.707 | 1.707 | 0.20095 | 2.469 | 4.142e-07 | 3.363e-07 | 2.313e-07 | 1.33e-08
208 | All Pass | POST HTGB | 1 | 0.09374 | 1.7e-09 | 1.26e-08 | 5e-09 | 2.9e-09 | 2.156 | 2.156 | 0.1995 | 2.924 | 2.321e-07 | 1.785e-07 | 1.075e-07 | 8.3e-09
208 | All Pass | PRE HTGB | 1 | 0.09771 | 7.5e-09 | 8.4e-09 | 1.88e-08 | 5e-09 | 1.871 | 1.871 | 0.19714 | 2.683 | 3.561e-07 | 2.789e-07 | 1.641e-07 | 1.29e-08
210 | All Pass | POST HTGB | 1 | 0.09221 | 1e-10 | 3.21e-08 | 1.27e-08 | 1.34e-08 | 1.946 | 1.946 | 0.20286 | 2.669 | 3.963e-07 | 3.353e-07 | 2.399e-07 | 6.5e-09
210 | All Pass | PRE HTGB | 1 | 0.09602 | 6.7e-09 | 1.97e-08 | 1.8e-08 | 2.86e-08 | 1.638 | 1.638 | 0.20164 | 2.363 | 5.324e-07 | 4.428e-07 | 3.156e-07 | 1.15e-08
211 | All Pass | POST HTGB | 1 | 0.09418 | 2e-09 | 1.95e-08 | 2.22e-08 | 9.2e-09 | 1.94 | 1.94 | 0.19729 | 2.661 | 3.112e-07 | 2.581e-07 | 1.736e-07 | 7.5e-09
211 | All Pass | PRE HTGB | 1 | 0.09848 | 8e-09 | 1.33e-08 | 3.28e-08 | 1.42e-08 | 1.629 | 1.629 | 0.19515 | 2.363 | 4.478e-07 | 3.63e-07 | 2.396e-07 | 1.81e-08
212 | All Pass | POST HTGB | 1 | 0.09364 | 1.2e-09 | 2.16e-08 | 1.1e-08 | 1.14e-08 | 1.98 | 1.98 | 0.19943 | 2.707 | 2.945e-07 | 2.425e-07 | 1.712e-07 | 2.4e-09
212 | All Pass | PRE HTGB | 1 | 0.09693 | 6.5e-09 | 1.42e-08 | 1.67e-08 | 1.82e-08 | 1.676 | 1.676 | 0.19767 | 2.429 | 4.198e-07 | 3.421e-07 | 2.344e-07 | 1.12e-08
215 | All Pass | POST HTGB | 1 | 0.0879 | 8.9e-09 | 4.94e-08 | 1.199e-07 | 1.98e-08 | 1.961 | 1.961 | 0.21163 | 2.728 | 5.757e-07 | 5.014e-07 | 3.666e-07 | 4.67e-08
215 | All Pass | PRE HTGB | 1 | 0.09298 | 1.22e-08 | 3.33e-08 | 7.79e-08 | 4.62e-08 | 1.665 | 1.665 | 0.20797 | 2.39 | 7.31e-07 | 6.146e-07 | 4.614e-07 | 3.53e-08
216 | All Pass | POST HTGB | 1 | 0.09093 | 9e-09 | 3.84e-08 | 4.325e-07 | 1.7e-08 | 1.877 | 1.877 | 0.20797 | 2.736 | 4.949e-07 | 4.296e-07 | 3.167e-07 | 1.098e-07
216 | All Pass | PRE HTGB | 1 | 0.09318 | 1.26e-08 | 2.42e-08 | 2.829e-07 | 3.64e-08 | 1.681 | 1.681 | 0.20576 | 2.434 | 6.323e-07 | 5.302e-07 | 3.928e-07 | 7.81e-08
217 | All Pass | POST HTGB | 1 | 0.09182 | 7.8e-09 | 4.93e-08 | 4.5e-08 | 2.23e-08 | 1.967 | 1.967 | 0.2021 | 2.689 | 5.571e-07 | 4.877e-07 | 3.565e-07 | 1.52e-08
217 | All Pass | PRE HTGB | 1 | 0.09644 | 1.01e-08 | 3.12e-08 | 6.24e-08 | 4.11e-08 | 1.634 | 1.634 | 0.19874 | 2.348 | 7.263e-07 | 6.123e-07 | 4.605e-07 | 2.47e-08
218 | All Pass | POST HTGB | 1 | 0.09019 | 8.3e-09 | 3.11e-08 | 2.49e-08 | 1.46e-08 | 2.171 | 2.171 | 0.21049 | 2.902 | 4.387e-07 | 3.746e-07 | 2.716e-07 | 2.38e-08
218 | All Pass | PRE HTGB | 1 | 0.09357 | 1.15e-08 | 2.27e-08 | 3.76e-08 | 2.54e-08 | 1.839 | 1.839 | 0.20545 | 2.583 | 6.026e-07 | 5.023e-07 | 3.759e-07 | 2.26e-08
221 | All Pass | POST HTGB | 1 | 0.08873 | 6.3e-09 | 3.94e-08 | 2.8e-08 | 1.15e-08 | 2.097 | 2.097 | 0.21057 | 2.828 | 4.94e-07 | 4.257e-07 | 3.121e-07 | 1.41e-08
221 | All Pass | PRE HTGB | 1 | 0.09279 | 9.9e-09 | 2.69e-08 | 3.34e-08 | 3.09e-08 | 1.771 | 1.771 | 0.20645 | 2.495 | 6.499e-07 | 5.407e-07 | 4.077e-07 | 1.98e-08
222 | All Pass | POST HTGB | 1 | 0.07787 | 6.5e-09 | 1.56e-08 | 1.36e-08 | 7.8e-09 | 2.103 | 2.103 | 0.24429 | 2.881 | 3.146e-07 | 2.615e-07 | 1.595e-07 | 1.04e-08
222 | All Pass | PRE HTGB | 1 | 0.08112 | 8.6e-09 | 9.6e-09 | 2.36e-08 | 9.6e-09 | 1.804 | 1.804 | 0.23849 | 2.627 | 4.313e-07 | 3.428e-07 | 2.114e-07 | 1.55e-08
223 | All Pass | POST HTGB | 1 | 0.08931 | 6.1e-09 | 3.56e-08 | 3.161e-07 | 1.76e-08 | 1.932 | 1.932 | 0.20935 | 2.737 | 4.451e-07 | 3.834e-07 | 2.833e-07 | 6.86e-08
223 | All Pass | PRE HTGB | 1 | 0.09185 | 9.4e-09 | 2.31e-08 | 4.755e-07 | 3.23e-08 | 1.699 | 1.699 | 0.20744 | 2.449 | 5.639e-07 | 4.704e-07 | 3.506e-07 | 2.339e-07
225 | All Pass | POST HTGB | 1 | 0.09154 | 1e-10 | 1.88e-08 | 6.01e-08 | 5.6e-09 | 2.044 | 2.044 | 0.20446 | 2.812 | 3.66e-07 | 3.094e-07 | 2.02e-07 | 1.53e-08
225 | All Pass | PRE HTGB | 1 | 0.09481 | 8.6e-09 | 1.22e-08 | 5.43e-08 | 1.31e-08 | 1.803 | 1.803 | 0.20133 | 2.556 | 5.174e-07 | 4.194e-07 | 2.759e-07 | 2.28e-08
226 | All Pass | POST HTGB | 1 | 0.09061 | 1.08e-08 | 4.07e-08 | 3.126e-07 | 1.66e-08 | 1.88 | 1.88 | 0.20606 | 2.705 | 4.926e-07 | 4.251e-07 | 3.116e-07 | 1.093e-07
226 | All Pass | PRE HTGB | 1 | 0.09401 | 1.31e-08 | 2.54e-08 | 2.635e-07 | 3.54e-08 | 1.654 | 1.654 | 0.20294 | 2.398 | 6.207e-07 | 5.195e-07 | 3.807e-07 | 9.69e-08
228 | All Pass | POST HTGB | 1 | 0.08619 | 2.16e-08 | 1.84e-08 | 2.874e-07 | 3.1e-09 | 1.97 | 1.97 | 0.21659 | 2.738 | 4.507e-07 | 3.811e-07 | 2.424e-07 | 8.98e-08
228 | All Pass | PRE HTGB | 1 | 0.08957 | 2.3e-08 | 1.53e-08 | 9.42e-08 | 1.44e-08 | 1.72 | 1.72 | 0.21423 | 2.463 | 6.029e-07 | 5.031e-07 | 3.342e-07 | 5.52e-08
229 | All Pass | POST HTGB | 1 | 0.09087 | 5.9e-09 | 4.52e-08 | 2.38e-08 | 2.08e-08 | 1.963 | 1.963 | 0.20866 | 2.685 | 5.209e-07 | 4.505e-07 | 3.336e-07 | 9.7e-09
229 | All Pass | PRE HTGB | 1 | 0.09255 | 7e-09 | 2.86e-08 | 2.86e-08 | 3.61e-08 | 1.793 | 1.793 | 0.20698 | 2.453 | 6.665e-07 | 5.593e-07 | 4.178e-07 | 1.45e-08
230 | All Pass | POST HTGB | 1 | 0.07854 | 1.13e-08 | 3.4e-09 | 7.33e-08 | 4.5e-09 | 2.494 | 2.494 | 0.25123 | 3.568 | 3.382e-07 | 2.9e-07 | 2.034e-07 | 3.22e-08
230 | All Pass | PRE HTGB | 1 | 0.0945 | 8.6e-09 | 1.86e-08 | 3.9e-08 | 1.94e-08 | 1.781 | 1.781 | 0.20172 | 2.482 | 5.753e-07 | 4.718e-07 | 3.339e-07 | 2.64e-08
231 | All Pass | POST HTGB | 1 | 0.09111 | 4.8e-09 | 4.93e-08 | 5.11e-08 | 1.97e-08 | 2.006 | 2.006 | 0.20324 | 2.733 | 5.692e-07 | 4.948e-07 | 3.633e-07 | 2.23e-08
231 | All Pass | PRE HTGB | 1 | 0.09648 | 1.2e-08 | 3.36e-08 | 6.15e-08 | 4.06e-08 | 1.705 | 1.705 | 0.1992 | 2.405 | 7.413e-07 | 6.212e-07 | 4.679e-07 | 3.39e-08
232 | All Pass | POST HTGB | 1 | 0.09276 | 3.1e-09 | 3.37e-08 | 1.4e-08 | 1.72e-08 | 2.083 | 2.083 | 0.20591 | 2.756 | 5.397e-07 | 4.647e-07 | 3.52e-07 | 8.7e-09
232 | All Pass | PRE HTGB | 1 | 0.09353 | 8.3e-09 | 3.34e-08 | 2.78e-08 | 4.31e-08 | 1.644 | 1.644 | 0.20721 | 2.363 | 7.063e-07 | 5.983e-07 | 4.528e-07 | 1.64e-08
233 | All Pass | POST HTGB | 1 | 0.09026 | 6.3e-09 | 2.61e-08 | 2.05e-08 | 1.06e-08 | 2.041 | 2.041 | 0.20431 | 2.766 | 3.973e-07 | 3.347e-07 | 2.336e-07 | 9.2e-09
233 | All Pass | PRE HTGB | 1 | 0.09464 | 8.6e-09 | 1.66e-08 | 2.38e-08 | 1.73e-08 | 1.749 | 1.749 | 0.20149 | 2.492 | 5.368e-07 | 4.379e-07 | 3.071e-07 | 1.58e-08
234 | All Pass | POST HTGB | 1 | 0.09276 | 3.4e-09 | 2.08e-08 | 1.27e-08 | 8.3e-09 | 1.999 | 1.999 | 0.19958 | 2.716 | 2.95e-07 | 2.42e-07 | 1.697e-07 | 6.1e-09
234 | All Pass | PRE HTGB | 1 | 0.09791 | 7.3e-09 | 1.33e-08 | 2.07e-08 | 1.29e-08 | 1.704 | 1.704 | 0.19714 | 2.443 | 4.235e-07 | 3.426e-07 | 2.355e-07 | 1.22e-08
235 | All Pass | POST HTGB | 1 | 0.09038 | 1.06e-08 | 3.42e-08 | 1.141e-07 | 1.46e-08 | 2.084 | 2.084 | 0.20675 | 2.838 | 4.603e-07 | 3.924e-07 | 2.843e-07 | 4.09e-08
235 | All Pass | PRE HTGB | 1 | 0.0943 | 1.17e-08 | 2.28e-08 | 6.15e-08 | 2.78e-08 | 1.781 | 1.781 | 0.20355 | 2.523 | 6e-07 | 4.979e-07 | 3.682e-07 | 2.89e-08
236 | All Pass | POST HTGB | 1 | 0.08881 | 4.8e-09 | 5.6e-08 | 1.3e-08 | 2.81e-08 | 2.001 | 2.001 | 0.21011 | 2.727 | 5.665e-07 | 4.954e-07 | 3.698e-07 | 7.5e-09
236 | All Pass | PRE HTGB | 1 | 0.09343 | 8.6e-09 | 3.56e-08 | 2.15e-08 | 5.28e-08 | 1.636 | 1.636 | 0.20652 | 2.365 | 6.855e-07 | 5.755e-07 | 4.407e-07 | 1.5e-08
238 | All Pass | POST HTGB | 1 | 0.08866 | 4.8e-09 | 4.37e-08 | 3.57e-08 | 1.95e-08 | 2.008 | 2.008 | 0.2108 | 2.739 | 5.2e-07 | 4.488e-07 | 3.306e-07 | 1.67e-08
238 | All Pass | PRE HTGB | 1 | 0.09248 | 8.6e-09 | 2.78e-08 | 4.1e-08 | 3.65e-08 | 1.676 | 1.676 | 0.2079 | 2.408 | 6.583e-07 | 5.507e-07 | 4.109e-07 | 2.43e-08
240 | All Pass | POST HTGB | 1 | 0.09226 | 7.8e-09 | 2.22e-08 | 4.26e-08 | 9.2e-09 | 2.111 | 2.111 | 0.20385 | 2.857 | 4.427e-07 | 3.831e-07 | 2.55e-07 | 2.03e-08
240 | All Pass | PRE HTGB | 1 | 0.09452 | 1.22e-08 | 1.53e-08 | 5.65e-08 | 1.66e-08 | 1.824 | 1.824 | 0.2008 | 2.576 | 6.157e-07 | 5.106e-07 | 3.536e-07 | 2.72e-08
241 | All Pass | POST HTGB | 1 | 0.0903 | 1.59e-08 | 2.09e-08 | 9.49e-08 | 9e-09 | 2.165 | 2.165 | 0.20591 | 2.926 | 4.956e-07 | 4.262e-07 | 2.728e-07 | 4.22e-08
241 | All Pass | PRE HTGB | 1 | 0.09643 | 1.84e-08 | 1.4e-08 | 8.7e-08 | 1.49e-08 | 1.863 | 1.863 | 0.20111 | 2.64 | 6.805e-07 | 5.64e-07 | 3.828e-07 | 4.73e-08
242 | All Pass | POST HTGB | 1 | 0.09201 | 4.4e-09 | 1.85e-08 | 1.11e-08 | 8.8e-09 | 2.011 | 2.011 | 0.20156 | 2.738 | 2.738e-07 | 2.227e-07 | 1.555e-07 | 4.2e-09
242 | All Pass | PRE HTGB | 1 | 0.09589 | 7e-09 | 1.19e-08 | 1.58e-08 | 1.09e-08 | 1.719 | 1.719 | 0.19989 | 2.468 | 4.075e-07 | 3.286e-07 | 2.219e-07 | 1.16e-08
243 | All Pass | POST HTGB | 1 | 0.09041 | 9.1e-09 | 2.72e-08 | 4.77e-08 | 1.17e-08 | 2.161 | 2.161 | 0.21125 | 2.901 | 4.364e-07 | 3.718e-07 | 2.646e-07 | 1.74e-08
243 | All Pass | PRE HTGB | 1 | 0.09486 | 1.23e-08 | 1.98e-08 | 5.78e-08 | 2.2e-08 | 1.849 | 1.849 | 0.20484 | 2.606 | 6.002e-07 | 4.973e-07 | 3.626e-07 | 2.56e-08
Operator | L.J |  |  |  |  | Operator | SPC | [6 empty] | SCD PART NUMBER
Station | FBS-007 |  |  |  |  | Station | FBS-008 | [6 empty] | FBG30N04CSH
Product | DISCRETE |  |  |  |  | Product | DISCRETE | [6 empty] | EPCS PART NUMBER
Process | QCI |  |  |  |  | Process | POST HTRB | [6 empty] | FBG30N04CSH
Start Date | 2021-01-19 |  |  |  |  | Start Date | 2021-03-08 | [6 empty] | LOT
Finish Date | [5 empty] | Finish Date
Part Number | FBG30N04CSH |  |  |  |  | Part Number | FBG30N04CSH | [6 empty] | DATE CODE
Remarks | PRE HTRB GROUP E2 |  |  |  |  | Remarks | POST HTRB E2 | [6 empty] | 2036
N= 45 | PASS
Serial Number | Label | Sort | Bin | 1) IDON [> 4.000MA] | 2) IGSSF [< 1.001MA] | 3) IDSS [< 100.1UA] | 4) IGSSF [< 1.001MA] | 5) IGSSR [< 100.1UA] | 6) VGSTH [> 800MV] | 7) VGSTH [< 2.500] | 8) RDSON [<404.15M] | 9) VSD [< 4.000 V] | 10) IDSS [< 100.1UA] | 11) IDSS [< 100.1UA] | 12) IDSS [< 100.1UA] | 13) IGSSF [< 1.001MA]
|  |  |  | IDON > 4.000MA | IGSSF < 1.001MA | IDSS < 100.1UA | IGSSF < 1.001MA | IGSSR < 100.1UA | VGSTH > 801.0MV | VGSTH < 2.500 | RDSON < 404.2M | VSD < 4.000 V | IDSS < 100.1UA | IDSS < 100.1UA | IDSS < 100.1UA | IGSSF < 1.001MA
|  |  |  | VDS = 19.54MV | VGSF = 4.501 V | VDS = 10.01 V | VGSF = 6.000 V | VGSR = 4.000 V | ID = 600.0UA | VGSTH = S6 | VGS = 5.001 V | IS = 500.1MA | VDS = 349.9 V | VDS = 300.1 V | VDS = 175.1 V | VGSF = 5.499 V
|  |  |  | VGS = 5.001 V | [6 empty] | ID = 4.000 A
244 | All Pass | POST HTRB | 1 | 0.09232 | 1.04e-08 | 1.39e-08 | 4.1e-08 | 5.64e-08 | 1.732 | 1.732 | 0.20179 | 2.481 | 5.288e-07 | 4.604e-07 | 3.386e-07 | 1.94e-08
244 | All Pass | PRE HTRB | 1 | 0.09473 | 1.13e-08 | 3.46e-08 | 4.13e-08 | 4.38e-08 | 1.745 | 1.745 | 0.20057 | 2.453 | 7.389e-07 | 6.195e-07 | 4.764e-07 | 2.27e-08
246 | All Pass | POST HTRB | 1 | 0.09708 | 7.7e-09 | 6.6e-09 | 2.31e-08 | 1.33e-08 | 1.696 | 1.696 | 0.19187 | 2.462 | 3.449e-07 | 2.747e-07 | 1.613e-07 | 1.11e-08
246 | All Pass | PRE HTRB | 1 | 0.09909 | 7.6e-09 | 9.2e-09 | 3.08e-08 | 9.1e-09 | 1.687 | 1.687 | 0.19233 | 2.41 | 4.377e-07 | 3.424e-07 | 2.046e-07 | 1.51e-08
247 | All Pass | POST HTRB | 1 | 0.09177 | 1.39e-08 | 1.05e-08 | 1.511e-07 | 4.07e-08 | 1.892 | 1.892 | 0.20629 | 2.655 | 4.389e-07 | 3.82e-07 | 2.765e-07 | 7.13e-08
247 | All Pass | PRE HTRB | 1 | 0.09398 | 1.66e-08 | 2.64e-08 | 1.241e-07 | 3.17e-08 | 1.899 | 1.899 | 0.20637 | 2.63 | 6.301e-07 | 5.273e-07 | 4.013e-07 | 5.76e-08
248 | All Pass | POST HTRB | 1 | 0.09318 | 2.2e-09 | 8.7e-09 | 1.86e-08 | 3.57e-08 | 1.698 | 1.698 | 0.20179 | 2.453 | 3.911e-07 | 3.319e-07 | 2.343e-07 | 1.22e-08
248 | All Pass | PRE HTRB | 1 | 0.09652 | 6.4e-09 | 2.18e-08 | 1.8e-08 | 2.72e-08 | 1.661 | 1.661 | 0.1992 | 2.38 | 5.65e-07 | 4.702e-07 | 3.391e-07 | 1.25e-08
249 | All Pass | POST HTRB | 1 | 0.09854 | 6.5e-09 | 6.7e-09 | 2.2e-08 | 1.54e-08 | 1.78 | 1.78 | 0.19256 | 2.562 | 3.491e-07 | 2.84e-07 | 1.788e-07 | 1.31e-08
249 | All Pass | PRE HTRB | 1 | 0.09846 | 7.8e-09 | 1.15e-08 | 2.33e-08 | 1.01e-08 | 1.755 | 1.755 | 0.19226 | 2.516 | 4.487e-07 | 3.591e-07 | 2.349e-07 | 1.4e-08
250 | All Pass | POST HTRB | 1 | 0.09547 | 5.7e-09 | 7.3e-09 | 1.93e-08 | 2.05e-08 | 1.782 | 1.782 | 0.19927 | 2.56 | 3.842e-07 | 3.148e-07 | 2.019e-07 | 1.35e-08
250 | All Pass | PRE HTRB | 1 | 0.09564 | 8e-09 | 1.24e-08 | 2.13e-08 | 1.23e-08 | 1.77 | 1.77 | 0.1992 | 2.515 | 4.837e-07 | 3.92e-07 | 2.649e-07 | 1.43e-08
251 | All Pass | POST HTRB | 1 | 0.09246 | 1.2e-08 | 8.6e-09 | 1.049e-07 | 2.76e-08 | 1.9 | 1.9 | 0.20423 | 2.694 | 4.536e-07 | 3.815e-07 | 2.569e-07 | 3.85e-08
251 | All Pass | PRE HTRB | 1 | 0.09362 | 1.53e-08 | 1.73e-08 | 3.54e-07 | 1.92e-08 | 1.896 | 1.896 | 0.20454 | 2.654 | 6.041e-07 | 5.031e-07 | 3.623e-07 | 1.364e-07
252 | All Pass | POST HTRB | 1 | 0.07586 | 1.53e-08 | 8.3e-09 | 5.52e-08 | 2.42e-08 | 1.886 | 1.886 | 0.25367 | 2.701 | 5.294e-07 | 4.395e-07 | 2.747e-07 | 3.21e-08
252 | All Pass | PRE HTRB | 1 | 0.07683 | 1.48e-08 | 1.48e-08 | 5.32e-08 | 1.51e-08 | 1.859 | 1.859 | 0.25428 | 2.659 | 6.754e-07 | 5.581e-07 | 3.77e-07 | 3.14e-08
253 | All Pass | POST HTRB | 1 | 0.09387 | 4.4e-09 | 9.2e-09 | 1.79e-08 | 3.66e-08 | 1.702 | 1.702 | 0.20072 | 2.459 | 4.106e-07 | 3.492e-07 | 2.48e-07 | 4.9e-09
253 | All Pass | PRE HTRB | 1 | 0.0958 | 7.4e-09 | 2.14e-08 | 1.83e-08 | 2.86e-08 | 1.664 | 1.664 | 0.19805 | 2.401 | 5.717e-07 | 4.762e-07 | 3.455e-07 | 1.27e-08
254 | All Pass | POST HTRB | 1 | 0.09122 | 1.5e-08 | 8.7e-09 | 8.73e-08 | 3.01e-08 | 1.903 | 1.903 | 0.20896 | 2.695 | 4.57e-07 | 3.844e-07 | 2.578e-07 | 4.03e-08
254 | All Pass | PRE HTRB | 1 | 0.0914 | 1.58e-08 | 1.69e-08 | 7.13e-08 | 1.93e-08 | 1.884 | 1.884 | 0.20858 | 2.659 | 5.983e-07 | 4.974e-07 | 3.558e-07 | 3.77e-08
255 | All Pass | POST HTRB | 1 | 0.09182 | 2e-09 | 1.09e-08 | 1.56e-08 | 4.61e-08 | 1.629 | 1.629 | 0.20477 | 2.365 | 4.495e-07 | 3.905e-07 | 2.773e-07 | 9.7e-09
255 | All Pass | PRE HTRB | 1 | 0.09429 | 7e-09 | 3e-08 | 1.61e-08 | 3.93e-08 | 1.609 | 1.609 | 0.20111 | 2.325 | 6.61e-07 | 5.592e-07 | 4.147e-07 | 1.18e-08
256 | All Pass | POST HTRB | 1 | 0.0886 | 5.9e-09 | 1.14e-08 | 4.15e-08 | 4.88e-08 | 1.7 | 1.7 | 0.21003 | 2.454 | 4.685e-07 | 4.061e-07 | 2.981e-07 | 1.49e-08
256 | All Pass | PRE HTRB | 1 | 0.09335 | 8.6e-09 | 2.99e-08 | 4.14e-08 | 4.01e-08 | 1.682 | 1.682 | 0.20797 | 2.41 | 6.633e-07 | 5.565e-07 | 4.205e-07 | 1.78e-08
258 | All Pass | POST HTRB | 1 | 0.09604 | 4e-09 | 6.5e-09 | 1.39e-08 | 1.9e-08 | 1.668 | 1.668 | 0.19424 | 2.432 | 3.537e-07 | 2.819e-07 | 1.679e-07 | 8.6e-09
258 | All Pass | PRE HTRB | 1 | 0.09827 | 6.9e-09 | 1.11e-08 | 1.53e-08 | 1.16e-08 | 1.644 | 1.644 | 0.19409 | 2.399 | 4.368e-07 | 3.435e-07 | 2.091e-07 | 1.12e-08
259 | All Pass | POST HTRB | 1 | 0.0897 | 7.9e-09 | 1.25e-08 | 3.63e-08 | 4.96e-08 | 1.712 | 1.712 | 0.20812 | 2.468 | 4.537e-07 | 3.906e-07 | 2.846e-07 | 1.61e-08
259 | All Pass | PRE HTRB | 1 | 0.09288 | 8.5e-09 | 2.73e-08 | 3.68e-08 | 3.66e-08 | 1.727 | 1.727 | 0.20538 | 2.443 | 6.313e-07 | 5.281e-07 | 3.988e-07 | 1.82e-08
261 | All Pass | POST HTRB | 1 | 0.0901 | 3e-08 | 1.2e-08 | 2.852e-07 | 3.11e-08 | 1.875 | 1.875 | 0.20767 | 2.631 | 4.554e-07 | 3.932e-07 | 2.821e-07 | 7.95e-08
261 | All Pass | PRE HTRB | 1 | 0.09432 | 2.91e-08 | 2.49e-08 | 5.089e-07 | 2.22e-08 | 1.879 | 1.879 | 0.20568 | 2.609 | 6.165e-07 | 5.257e-07 | 4.005e-07 | 1.635e-07
262 | All Pass | POST HTRB | 1 | 0.09266 | 2.02e-08 | 1.32e-08 | 8.63e-08 | 3.6e-08 | 1.77 | 1.77 | 0.20156 | 2.511 | 4.917e-07 | 4.227e-07 | 2.98e-07 | 4.45e-08
262 | All Pass | PRE HTRB | 1 | 0.09625 | 1.81e-08 | 2.59e-08 | 7.4e-08 | 2.43e-08 | 1.76 | 1.76 | 0.19889 | 2.478 | 6.439e-07 | 5.433e-07 | 4.038e-07 | 4.03e-08
263 | All Pass | POST HTRB | 1 | 0.09468 | 5e-09 | 7.6e-09 | 1.34e-08 | 2.63e-08 | 1.743 | 1.743 | 0.19866 | 2.495 | 3.185e-07 | 2.617e-07 | 1.768e-07 | 8e-09
263 | All Pass | PRE HTRB | 1 | 0.09855 | 6.5e-09 | 1.26e-08 | 1.55e-08 | 1.06e-08 | 1.719 | 1.719 | 0.19584 | 2.442 | 4.094e-07 | 3.286e-07 | 2.26e-07 | 1.18e-08
264 | All Pass | POST HTRB | 1 | 0.09274 | 1.08e-08 | 8.7e-09 | 3e-08 | 2.74e-08 | 1.818 | 1.818 | 0.20309 | 2.581 | 3.959e-07 | 3.341e-07 | 2.333e-07 | 2.04e-08
264 | All Pass | PRE HTRB | 1 | 0.09527 | 9.6e-09 | 1.85e-08 | 3.24e-08 | 2.09e-08 | 1.778 | 1.778 | 0.20065 | 2.517 | 5.408e-07 | 4.458e-07 | 3.214e-07 | 1.94e-08
265 | All Pass | POST HTRB | 1 | 0.09619 | 5.5e-09 | 7.3e-09 | 2.14e-08 | 1.87e-08 | 1.665 | 1.665 | 0.19531 | 2.407 | 3.469e-07 | 2.832e-07 | 1.768e-07 | 1.76e-08
265 | All Pass | PRE HTRB | 1 | 0.09831 | 7.8e-09 | 1.26e-08 | 1.97e-08 | 1.12e-08 | 1.609 | 1.609 | 0.19325 | 2.329 | 4.452e-07 | 3.566e-07 | 2.317e-07 | 1.37e-08
266 | All Pass | POST HTRB | 1 | 0.09146 | 1.44e-08 | 1.45e-08 | 8.86e-08 | 5.11e-08 | 1.759 | 1.759 | 0.20416 | 2.502 | 5.123e-07 | 4.458e-07 | 3.242e-07 | 3.74e-08
266 | All Pass | PRE HTRB | 1 | 0.09594 | 1.25e-08 | 3.05e-08 | 7.69e-08 | 3.59e-08 | 1.754 | 1.754 | 0.2008 | 2.473 | 6.833e-07 | 5.728e-07 | 4.359e-07 | 2.88e-08
267 | All Pass | POST HTRB | 1 | 0.09124 | 4.6e-09 | 1.48e-08 | 3.83e-08 | 5.56e-08 | 1.708 | 1.708 | 0.20576 | 2.452 | 5.292e-07 | 4.613e-07 | 3.375e-07 | 1.91e-08
267 | All Pass | PRE HTRB | 1 | 0.09406 | 1.08e-08 | 3.25e-08 | 3.5e-08 | 3.93e-08 | 1.71 | 1.71 | 0.20248 | 2.426 | 6.999e-07 | 5.849e-07 | 4.476e-07 | 2.13e-08
268 | All Pass | POST HTRB | 1 | 0.09089 | 1.44e-08 | 6.99e-08 | 5.473e-07 | 4.37e-08 | 1.875 | 1.875 | 0.20965 | 2.614 | 7.627e-07 | 6.869e-07 | 5.362e-07 | 1.149e-07
268 | All Pass | PRE HTRB | 1 | 0.0902 | 1.45e-08 | 2.31e-08 | 5.209e-07 | 2.69e-08 | 1.9 | 1.9 | 0.2127 | 2.653 | 5.831e-07 | 4.844e-07 | 3.689e-07 | 1.066e-07
269 | All Pass | POST HTRB | 1 | 0.07731 | 1e-08 | 7.8e-09 | 3.55e-08 | 1.5e-08 | 1.807 | 1.807 | 0.24848 | 2.605 | 4.328e-07 | 3.576e-07 | 2.263e-07 | 1.99e-08
269 | All Pass | PRE HTRB | 1 | 0.07813 | 1.01e-08 | 1.34e-08 | 3.36e-08 | 1.3e-08 | 1.776 | 1.776 | 0.24749 | 2.553 | 5.488e-07 | 4.503e-07 | 3.067e-07 | 1.98e-08
272 | All Pass | POST HTRB | 1 | 0.09313 | 6.8e-09 | 7.9e-09 | 3.08e-08 | 2.58e-08 | 1.821 | 1.821 | 0.20156 | 2.606 | 4.441e-07 | 3.68e-07 | 2.438e-07 | 1.78e-08
272 | All Pass | PRE HTRB | 1 | 0.09609 | 9.8e-09 | 1.53e-08 | 2.75e-08 | 1.59e-08 | 1.796 | 1.796 | 0.19973 | 2.554 | 5.634e-07 | 4.655e-07 | 3.258e-07 | 1.82e-08
275 | All Pass | POST HTRB | 1 | 0.0894 | 2e-09 | 9.3e-09 | 4.79e-08 | 3.8e-08 | 1.701 | 1.701 | 0.21003 | 2.458 | 4.133e-07 | 3.504e-07 | 2.481e-07 | 1.95e-08
275 | All Pass | PRE HTRB | 1 | 0.09332 | 7.2e-09 | 2.14e-08 | 4.57e-08 | 2.66e-08 | 1.68 | 1.68 | 0.20401 | 2.393 | 5.582e-07 | 4.636e-07 | 3.338e-07 | 2.06e-08
276 | All Pass | POST HTRB | 1 | 0.09418 | 5.3e-09 | 6.9e-09 | 2.5e-08 | 1.57e-08 | 1.788 | 1.788 | 0.19889 | 2.567 | 3.225e-07 | 2.62e-07 | 1.661e-07 | 1.16e-08
276 | All Pass | PRE HTRB | 1 | 0.09783 | 6.8e-09 | 1.02e-08 | 1.64e-08 | 8.6e-09 | 1.745 | 1.745 | 0.19653 | 2.502 | 3.93e-07 | 3.173e-07 | 2.077e-07 | 1.24e-08
277 | All Pass | POST HTRB | 1 | 0.09032 | 4.8e-09 | 1.55e-08 | 4.78e-08 | 5.6e-08 | 1.698 | 1.698 | 0.20652 | 2.445 | 5.252e-07 | 4.59e-07 | 3.397e-07 | 2.3e-08
277 | All Pass | PRE HTRB | 1 | 0.09484 | 1.06e-08 | 3.41e-08 | 1.561e-07 | 4.33e-08 | 1.682 | 1.682 | 0.20225 | 2.406 | 7.156e-07 | 6.03e-07 | 4.661e-07 | 6.24e-08
278 | All Pass | POST HTRB | 1 | 0.0963 | 5.6e-09 | 7e-09 | 2.08e-08 | 1.52e-08 | 1.799 | 1.799 | 0.19432 | 2.584 | 3.306e-07 | 2.675e-07 | 1.665e-07 | 1.02e-08
278 | All Pass | PRE HTRB | 1 | 0.09854 | 7.3e-09 | 8.8e-09 | 1.94e-08 | 7.9e-09 | 1.757 | 1.757 | 0.19248 | 2.525 | 4.022e-07 | 3.206e-07 | 2.084e-07 | 1.24e-08
279 | All Pass | POST HTRB | 1 | 0.0913 | 1.23e-08 | 8.7e-09 | 4.94e-08 | 2.63e-08 | 1.847 | 1.847 | 0.20904 | 2.622 | 4.531e-07 | 3.794e-07 | 2.589e-07 | 2.34e-08
279 | All Pass | PRE HTRB | 1 | 0.09287 | 1.08e-08 | 1.69e-08 | 4.3e-08 | 1.78e-08 | 1.812 | 1.812 | 0.20606 | 2.567 | 5.767e-07 | 4.786e-07 | 3.427e-07 | 2.36e-08
280 | All Pass | POST HTRB | 1 | 0.09648 | 5.8e-09 | 6.7e-09 | 1.56e-08 | 1.75e-08 | 1.751 | 1.751 | 0.19828 | 2.515 | 2.94e-07 | 2.428e-07 | 1.624e-07 | 2.5e-09
280 | All Pass | PRE HTRB | 1 | 0.09873 | 6.5e-09 | 1.17e-08 | 1.66e-08 | 1.26e-08 | 1.711 | 1.711 | 0.19508 | 2.454 | 3.919e-07 | 3.171e-07 | 2.156e-07 | 1.12e-08
281 | All Pass | POST HTRB | 1 | 0.09204 | 2.67e-08 | 1.9e-08 | 1.301e-07 | 4.24e-08 | 1.94 | 1.94 | 0.20515 | 2.709 | 1.004e-06 | 7.191e-07 | 4.54e-07 | 6.76e-08
281 | All Pass | PRE HTRB | 1 | 0.09454 | 2.99e-08 | 4.45e-08 | 1.324e-07 | 3.53e-08 | 1.937 | 1.937 | 0.20294 | 2.685 | 1.668e-06 | 1.417e-06 | 8.927e-07 | 6.98e-08
282 | All Pass | POST HTRB | 1 | 0.09075 | 6.5e-09 | 1.21e-08 | 2.51e-08 | 3.78e-08 | 1.632 | 1.632 | 0.20683 | 2.378 | 4.401e-07 | 3.786e-07 | 2.7e-07 | 1.16e-08
282 | All Pass | PRE HTRB | 1 | 0.09448 | 8.3e-09 | 2.42e-08 | 3.28e-08 | 3.33e-08 | 1.602 | 1.602 | 0.20195 | 2.327 | 5.91e-07 | 4.953e-07 | 3.7e-07 | 1.91e-08
283 | All Pass | POST HTRB | 1 | 0.0932 | 4.5e-09 | 1.03e-08 | 4.8e-08 | 4.49e-08 | 1.622 | 1.622 | 0.20408 | 2.368 | 4.594e-07 | 3.928e-07 | 2.74e-07 | 1.72e-08
283 | All Pass | PRE HTRB | 1 | 0.09652 | 6.6e-09 | 2.5e-08 | 4.99e-08 | 3.13e-08 | 1.613 | 1.613 | 0.19905 | 2.317 | 6.22e-07 | 5.214e-07 | 3.739e-07 | 1.85e-08
285 | All Pass | POST HTRB | 1 | 0.08488 | 2.92e-08 | 4.3e-09 | 2.186e-07 | 2.3e-08 | 2.09 | 2.09 | 0.22399 | 2.893 | 4.41e-07 | 3.743e-07 | 2.51e-07 | 1.212e-07
285 | All Pass | PRE HTRB | 1 | 0.09093 | 2.62e-08 | 2.28e-08 | 2.098e-07 | 2.44e-08 | 1.742 | 1.742 | 0.20988 | 2.482 | 6.298e-07 | 5.275e-07 | 3.815e-07 | 1.12e-07
286 | All Pass | POST HTRB | 1 | 0.08357 | 4.5e-09 | 3.2e-09 | 1.64e-08 | 2.64e-08 | 2.084 | 2.084 | 0.22766 | 2.904 | 3.374e-07 | 2.857e-07 | 1.981e-07 | 1.22e-08
286 | All Pass | PRE HTRB | 1 | 0.09101 | 7e-09 | 2.06e-08 | 1.66e-08 | 2.74e-08 | 1.651 | 1.651 | 0.20988 | 2.39 | 5.487e-07 | 4.569e-07 | 3.282e-07 | 1.19e-08
287 | All Pass | POST HTRB | 1 | 0.08815 | 7.5e-09 | 4.5e-09 | 2.6e-08 | 3.5e-08 | 2.075 | 2.075 | 0.21842 | 2.871 | 4.039e-07 | 3.442e-07 | 2.463e-07 | 1.17e-08
287 | All Pass | PRE HTRB | 1 | 0.09451 | 8.2e-09 | 2.69e-08 | 2.44e-08 | 3.52e-08 | 1.673 | 1.673 | 0.20111 | 2.407 | 6.506e-07 | 5.446e-07 | 4.078e-07 | 1.55e-08
288 | All Pass | POST HTRB | 1 | 0.09058 | 2.38e-08 | 7.76e-08 | 3.514e-07 | 4.98e-08 | 1.901 | 1.901 | 0.20683 | 2.641 | 7.835e-07 | 7.141e-07 | 5.529e-07 | 1.328e-07
288 | All Pass | PRE HTRB | 1 | 0.09163 | 2.17e-08 | 2.42e-08 | 2.886e-07 | 2.97e-08 | 1.931 | 1.931 | 0.20935 | 2.681 | 5.853e-07 | 4.855e-07 | 3.692e-07 | 1.224e-07
290 | All Pass | POST HTRB | 1 | 0.09338 | 2.06e-08 | 1.22e-08 | 6.71e-08 | 3.71e-08 | 1.726 | 1.726 | 0.20065 | 2.485 | 4.837e-07 | 4.141e-07 | 2.814e-07 | 4.1e-08
290 | All Pass | PRE HTRB | 1 | 0.09575 | 1.8e-08 | 2.29e-08 | 5.98e-08 | 2.53e-08 | 1.727 | 1.727 | 0.19844 | 2.445 | 6.283e-07 | 5.214e-07 | 3.739e-07 | 3.65e-08
291 | All Pass | POST HTRB | 1 | 0.09039 | 8.5e-09 | 1.26e-08 | 3.85e-08 | 4.88e-08 | 1.784 | 1.784 | 0.20805 | 2.552 | 4.877e-07 | 4.193e-07 | 3.078e-07 | 1.97e-08
291 | All Pass | PRE HTRB | 1 | 0.09483 | 1.04e-08 | 2.63e-08 | 3.68e-08 | 3.49e-08 | 1.751 | 1.751 | 0.20393 | 2.498 | 6.617e-07 | 5.534e-07 | 4.171e-07 | 2.05e-08
292 | All Pass | POST HTRB | 1 | 0.09144 | 1.78e-08 | 9.8e-09 | 6.14e-08 | 3.75e-08 | 1.938 | 1.938 | 0.20957 | 2.729 | 4.229e-07 | 3.594e-07 | 2.565e-07 | 3.66e-08
292 | All Pass | PRE HTRB | 1 | 0.09194 | 1.54e-08 | 1.93e-08 | 6.45e-08 | 2.44e-08 | 1.931 | 1.931 | 0.2066 | 2.697 | 5.662e-07 | 4.685e-07 | 3.448e-07 | 3.75e-08
293 | All Pass | POST HTRB | 1 | 0.09597 | 8.6e-09 | 8.6e-09 | 3.02e-08 | 1.37e-08 | 1.8 | 1.8 | 0.19653 | 2.606 | 4.396e-07 | 3.575e-07 | 2.189e-07 | 1.8e-08
293 | All Pass | PRE HTRB | 1 | 0.1016 | 9.3e-09 | 1.16e-08 | 2.67e-08 | 1.14e-08 | 1.776 | 1.776 | 0.19233 | 2.557 | 5.236e-07 | 4.238e-07 | 2.767e-07 | 1.77e-08
294 | All Pass | POST HTRB | 1 | 0.09441 | 5.6e-09 | 7.5e-09 | 1.53e-08 | 2.65e-08 | 1.726 | 1.726 | 0.19866 | 2.492 | 3.426e-07 | 2.882e-07 | 1.963e-07 | 1e-08
294 | All Pass | PRE HTRB | 1 | 0.09811 | 7.1e-09 | 1.32e-08 | 1.58e-08 | 1.86e-08 | 1.688 | 1.688 | 0.19432 | 2.434 | 4.597e-07 | 3.75e-07 | 2.597e-07 | 1.17e-08
295 | All Pass | POST HTRB | 1 | 0.08966 | 1.45e-08 | 1.47e-08 | 5.23e-08 | 5.21e-08 | 1.871 | 1.871 | 0.21026 | 2.63 | 5.015e-07 | 4.347e-07 | 3.244e-07 | 2.98e-08
295 | All Pass | PRE HTRB | 1 | 0.09501 | 1.57e-08 | 1.951e-07 | 5.24e-08 | 4.67e-08 | 1.867 | 1.867 | 0.20141 | 2.595 | 1.719e-06 | 1.531e-06 | 1.229e-06 | 2.89e-08
841 | All Pass | POST HTRB | 1 | 0.07682 | 1.53e-08 | 2.5e-09 | 7.06e-08 | 2.27e-08 | 2.343 | 2.343 | 0.25939 | 3.22 | 3.028e-07 | 2.593e-07 | 2.053e-07 | 3.6e-08
841 | All Pass | PRE HTRB | 1 | 0.09118 | 1.12e-08 | 2.96e-08 | 6.89e-08 | 4.53e-08 | 1.809 | 1.809 | 0.20393 | 2.542 | 6.006e-07 | 5.198e-07 | 3.973e-07 | 3.19e-08
851 | All Pass | POST HTRB | 1 | 0.07458 | 1.56e-08 | 1.8e-09 | 4.901e-07 | 1.08e-08 | 2.407 | 2.407 | 0.27481 | 3.373 | 2.594e-07 | 2.28e-07 | 1.806e-07 | 1.55e-07
851 | All Pass | PRE HTRB | 1 | 0.09236 | 1.38e-08 | 2.72e-08 | 4.39e-07 | 3.03e-08 | 1.673 | 1.673 | 0.20111 | 2.401 | 5.833e-07 | 5.021e-07 | 3.532e-07 | 1.577e-07

## GROUP E5
RETURN TO INDEX | SUMMARY | QCI Sample Selection
Customer Name: STOCK
Customer Part #: FBG30N04CSH
EPCS Part #: FBG30N04CSH

## GROUP E6
RETURN TO INDEX | SUMMARY | QCI Sample Selection

## GROUP E7
RETURN TO INDEX |  |  |  | SUMMARY |  |  | QCI Sample Selection
Operator | SP |  |  |  |  | Operator | SPC | [6 empty] | SCD PART NUMBER
Station | FBS-008 |  |  |  |  | Station | FBS-008 | [6 empty] | FBG30N04CSH
Product | DISCRETE |  |  |  |  | Product | DISCRETE | [6 empty] | EPCS PART NUMBER
Process | PRE RESISTANCE TO SOLDERING HEAT |  |  |  |  | Process | POSTRESISTANCE TO SOLDERING HEAT | [6 empty] | FBG30N04CSH
Start Date | 2021-01-12 |  |  |  |  | Start Date | 2021-02-08 | [6 empty] | LOT
Finish Date | 2021-01-12 |  |  |  |  | Finish Date | 2021-02-08
Part Number | FBG30N04CSH |  |  |  |  | Part Number | FBG30N04CSH | [6 empty] | DATE CODE
Remarks | GROUP E7_PRE RESISTANCE TO SOLDERING HEAT |  |  |  |  | Remarks | GROUP E7_POST RESISTANCE TO SOLDERING HEAT | [6 empty] | 2036
N= 3 | PASS
Serial Number | Label | Sort | Bin | 1) IDON [> 4.000MA] | 2) IGSSF [< 1.001MA] | 3) IDSS [< 100.1UA] | 4) IGSSF [< 1.001MA] | 5) IGSSR [< 100.1UA] | 6) VGSTH [> 800MV] | 7) VGSTH [< 2.500] | 8) RDSON [<404.15M] | 9) VSD [< 4.000 V] | 10) IDSS [< 100.1UA] | 11) IDSS [< 100.1UA] | 12) IDSS [< 100.1UA] | 13) IGSSF [< 1.001MA]
|  |  |  | IDON > 4.000MA | IGSSF < 1.001MA | IDSS < 100.1UA | IGSSF < 1.001MA | IGSSR < 100.1UA | VGSTH > 801.0MV | VGSTH < 2.500 | RDSON < 404.2M | VSD < 4.000 V | IDSS < 100.1UA | IDSS < 100.1UA | IDSS < 100.1UA | IGSSF < 1.001MA
|  |  |  | VDS = 19.54MV | VGSF = 4.501 V | VDS = 10.01 V | VGSF = 6.000 V | VGSR = 4.000 V | ID = 600.0UA | VGSTH = S6 | VGS = 5.001 V | IS = 500.1MA | VDS = 349.9 V | VDS = 300.1 V | VDS = 175.1 V | VGSF = 5.499 V
|  |  |  | VGS = 5.001 V | [6 empty] | ID = 4.000 A
304 | All Pass | PRE HEAT | 1 | 0.08492 | 1.07e-08 | 7e-09 | 4.46e-08 | 3.19e-08 | 2.165 | 2.165 | 0.22155 | 2.904 | 6.005e-07 | 5.192e-07 | 3.967e-07 | 2.19e-08
304 | All Pass | POST HEAT | 1 | 0.09207 | 9.2e-09 | 2.27e-08 | 5.12e-08 | 4.01e-08 | 1.799 | 1.799 | 0.20164 | 2.523 | 6.301e-07 | 5.588e-07 | 4.229e-07 | 2.25e-08
305 | All Pass | PRE HEAT | 1 | 0.08636 | 4.8e-09 | 5.6e-09 | 2.44e-08 | 1.2e-08 | 2.229 | 2.229 | 0.21827 | 2.989 | 4.006e-07 | 3.294e-07 | 2.289e-07 | 1.32e-08
305 | All Pass | POST HEAT | 1 | 0.09517 | 3.7e-09 | 1.47e-08 | 1.98e-08 | 1.92e-08 | 1.731 | 1.731 | 0.19515 | 2.462 | 4.518e-07 | 3.809e-07 | 2.602e-07 | 1.06e-08
306 | All Pass | PRE HEAT | 1 | 0.08249 | 3.3e-08 | 6.1e-09 | 2.228e-07 | 1.69e-08 | 2.191 | 2.191 | 0.22834 | 2.927 | 5.132e-07 | 4.445e-07 | 3.355e-07 | 1.069e-07
306 | All Pass | POST HEAT | 1 | 0.0893 | 3.03e-08 | 1.97e-08 | 2.054e-07 | 2.5e-08 | 1.895 | 1.895 | 0.21034 | 2.63 | 5.253e-07 | 4.675e-07 | 3.465e-07 | 9.27e-08