## GROUP B TRAVELER
GROUP B TRAVELER | INDEX | QCI SAMPLE SELECTION
.

## GROUP B1
GROUP B1 PHYSICAL | INDEX | QCI SAMPLE SELECTION
.

## GROUP B2
GROUP B2 Solderability | INDEX | QCI SAMPLE SELECTION
.

## GROUP B3
GROUP B3 TEMP CYCLE |  |  |  | INDEX |  | SUMMARY | SCREENING STATUS |  | QCI SAMPLE SELECTION
Operator | LMR |  |  |  |  | Operator | LMR |  |  | SCD PART NUMBER
Station | A |  |  |  |  | Station | A |  |  | EPC7014UBSH
Product | DISCRETE |  |  |  |  | Product | DISCRETE |  |  | EPCS PART NUMBER
Process | [5 empty] | Process |  |  |  | EPC7014UBSH
Start Date | 05/24/2023 |  |  |  |  | Start Date | 06/20/2023 |  |  | LOT
Finish Date | [5 empty] | Finish Date
Part Number | EPC7014UBSH |  |  |  |  | Part Number | EPC7014UBSH |  |  | DATE CODE
Remarks | GROUP B SUBGROUP 3 PRE TEMP CYCLE |  |  |  |  | Remarks | GROUP B SUBGROUP 3 POST TEMP CYCLE |  |  | 2301
N= 22 | PASS
Serial Number | Label | Sort | Bin | 1)CONT [<1 ] | 2)IGSSF [<0.0005A] | 3)IDSS [<0.0001A] | 4)IGSSF [<0.0005A] | 5)IGSSR [<0.0001A] | 6)VGSTH [>0.8V] | 7)VGSTH [<2.5 ] | 8)RDSON [<0.58R] | 9)VSD [<3.5V] | 10)IDSS [<0.0001A] | 11)IGSSF [<0.0005A]
|  |  |  | CONT < 1 T | IGSSF < 0.0005 A | IDSS < 0.0001 A | IGSSF < 0.0005 A | IGSSR < 0.0001 A | VGSTH > 0.8 V | VGSTH < 2.5 V | RDSON < 0.58 R | VSD < 3.5 V | IDSS < 0.0001 A | IGSSF < 0.0005 A
|  |  |  | = 0 | VGS = 4 V | VDS = 10 V | VGS = 5 V | VSG = 3 V | IG = 0.00014 A | T# = 6 | ID = 1 A | ID = 0.5 A | VDS = 60 V | = 5.5 V
[11 empty] | VG = 5 V | VG = 0 V
274 | All Pass | PRE TC | 1 | 0 | 1.95e-09 | 1.47e-08 | 2.72e-07 | 1.11e-06 | 1.72 | 1.72 | 0.347 | 2.77 | 3.1e-09 | 1.02e-06
274 | All Pass | POST TC | 1 | 0 | 2.19e-09 | 1.37e-08 | 3.95e-07 | 1.86e-06 | 1.59 | 1.59 | 0.345 | 2.53 | 2.93e-09 | 1.74e-06
279 | All Pass | PRE TC | 1 | 0 | 1.79e-09 | 1.31e-08 | 1.48e-07 | 5.59e-07 | 1.79 | 1.79 | 0.354 | 2.86 | 2.98e-09 | 5.05e-07
279 | All Pass | POST TC | 1 | 0 | 2.5e-09 | 1.37e-08 | 3.67e-07 | 4.66e-07 | 1.62 | 1.62 | 0.376 | 2.54 | 2.86e-09 | 1.15e-06
282 | All Pass | PRE TC | 1 | 0 | 1.75e-09 | 1.39e-08 | 1.47e-07 | 1.03e-06 | 1.79 | 1.79 | 0.355 | 2.86 | 2.91e-09 | 6.11e-07
282 | All Pass | POST TC | 1 | 0 | 1.78e-09 | 1.39e-08 | 2.19e-07 | 1.12e-06 | 1.66 | 1.66 | 0.343 | 2.59 | 3.06e-09 | 8.87e-07
289 | All Pass | PRE TC | 1 | 0 | 2.44e-09 | 1.19e-08 | 3.23e-07 | 4.17e-07 | 1.7 | 1.7 | 0.389 | 2.7 | 2.82e-09 | 9.39e-07
289 | All Pass | POST TC | 1 | 0 | 2.48e-09 | 1.33e-08 | 4.02e-07 | 1.45e-06 | 1.59 | 1.59 | 0.363 | 2.49 | 2.69e-09 | 1.61e-06
316 | All Pass | PRE TC | 1 | 0 | 2.06e-09 | 1.67e-09 | 2.85e-07 | 1.64e-06 | 1.7 | 1.7 | 0.349 | 2.76 | 2.92e-09 | 1.21e-06
316 | All Pass | POST TC | 1 | 0 | 2.43e-09 | 1.35e-08 | 4.14e-07 | 1.24e-06 | 1.63 | 1.63 | 0.342 | 2.57 | 3.27e-09 | 1.35e-06
327 | All Pass | PRE TC | 1 | 0 | 2.06e-09 | 2.01e-09 | 3.15e-07 | 1.81e-06 | 1.68 | 1.68 | 0.355 | 2.74 | 3.03e-09 | 1.4e-06
327 | All Pass | POST TC | 1 | 0 | 1.83e-09 | 1.4e-08 | 2.3e-07 | 1.59e-06 | 1.65 | 1.65 | 0.347 | 2.56 | 3.09e-09 | 1.08e-06
332 | All Pass | PRE TC | 1 | 0 | 2.07e-09 | 1.33e-08 | 3.24e-07 | 1.37e-06 | 1.73 | 1.73 | 0.358 | 2.76 | 2.9e-09 | 1.36e-06
332 | All Pass | POST TC | 1 | 0 | 2.26e-09 | 1.18e-08 | 4.23e-07 | 1.76e-06 | 1.62 | 1.62 | 0.347 | 2.53 | 3.15e-09 | 1.89e-06
335 | All Pass | PRE TC | 1 | 0 | 2.36e-09 | 1.43e-08 | 3.91e-07 | 1.29e-06 | 1.67 | 1.67 | 0.36 | 2.7 | 3.2e-09 | 1.47e-06
335 | All Pass | POST TC | 1 | 0 | 1.82e-09 | 1.39e-08 | 2.26e-07 | 1.12e-06 | 1.64 | 1.64 | 0.347 | 2.56 | 2.99e-09 | 1.05e-06
340 | All Pass | PRE TC | 1 | 0 | 2.37e-09 | 1.36e-08 | 3.52e-07 | 1.49e-06 | 1.67 | 1.67 | 0.372 | 2.69 | 3.05e-09 | 1.44e-06
340 | All Pass | POST TC | 1 | 0 | 2.65e-09 | 1.35e-08 | 4.37e-07 | 3.01e-07 | 1.63 | 1.63 | 0.387 | 2.56 | 2.79e-09 | 1.27e-06
344 | All Pass | PRE TC | 1 | 0 | 2.13e-09 | 1.36e-08 | 3.3e-07 | 1.69e-06 | 1.67 | 1.67 | 0.352 | 2.73 | 2.84e-09 | 1.38e-06
344 | All Pass | POST TC | 1 | 0 | 2.08e-09 | 1.37e-08 | 3.26e-07 | 1.81e-06 | 1.61 | 1.61 | 0.339 | 2.54 | 2.94e-09 | 1.49e-06
351 | All Pass | PRE TC | 1 | 0 | 1.74e-09 | 1.31e-08 | 1.65e-07 | 6.71e-07 | 1.79 | 1.79 | 0.359 | 2.89 | 2.9e-09 | 6.61e-07
351 | All Pass | POST TC | 1 | 0 | 1.97e-09 | 1.42e-08 | 3.18e-07 | 2.23e-06 | 1.63 | 1.63 | 0.34 | 2.56 | 2.91e-09 | 1.35e-06
363 | All Pass | PRE TC | 1 | 0 | 1.85e-09 | 9.93e-09 | 2.4e-07 | 1.23e-06 | 1.74 | 1.74 | 0.353 | 2.8 | 2.87e-09 | 9.36e-07
363 | All Pass | POST TC | 1 | 0 | 2.59e-09 | 1.08e-08 | 4.46e-07 | 1.25e-06 | 1.6 | 1.6 | 0.351 | 2.52 | 3.13e-09 | 1.64e-06
384 | All Pass | PRE TC | 1 | 0 | 1.75e-09 | 1.43e-08 | 1.36e-07 | 5.46e-07 | 1.79 | 1.79 | 0.358 | 2.85 | 2.88e-09 | 4.92e-07
384 | All Pass | POST TC | 1 | 0 | 2.12e-09 | 1.36e-08 | 3.6e-07 | 1.62e-06 | 1.59 | 1.59 | 0.341 | 2.53 | 2.98e-09 | 1.58e-06
386 | All Pass | PRE TC | 1 | 0 | 1.75e-09 | 1.4e-08 | 1.63e-07 | 7.12e-07 | 1.78 | 1.78 | 0.355 | 2.83 | 2.73e-09 | 6.72e-07
386 | All Pass | POST TC | 1 | 0 | 1.83e-09 | 1.4e-08 | 1.94e-07 | 1.38e-06 | 1.65 | 1.65 | 0.345 | 2.58 | 2.94e-09 | 8.32e-07
387 | All Pass | PRE TC | 1 | 0 | 1.92e-09 | 1.38e-08 | 2.57e-07 | 1.4e-06 | 1.74 | 1.74 | 0.35 | 2.78 | 3.27e-09 | 1.09e-06
387 | All Pass | POST TC | 1 | 0 | 1.88e-09 | 1.37e-08 | 2.56e-07 | 1.51e-06 | 1.64 | 1.64 | 0.342 | 2.58 | 3.09e-09 | 1.13e-06
415 | All Pass | PRE TC | 1 | 0 | 1.8e-09 | 9.82e-09 | 2.28e-07 | 1.32e-06 | 1.75 | 1.75 | 0.352 | 2.81 | 2.83e-09 | 9.95e-07
415 | All Pass | POST TC | 1 | 0 | 1.94e-09 | 1.42e-08 | 3.15e-07 | 1.86e-06 | 1.6 | 1.6 | 0.341 | 2.54 | 2.94e-09 | 1.48e-06
426 | All Pass | PRE TC | 1 | 0 | 1.93e-09 | 1.38e-08 | 2.49e-07 | 1.45e-06 | 1.73 | 1.73 | 0.352 | 2.78 | 2.84e-09 | 1.07e-06
426 | All Pass | POST TC | 1 | 0 | 1.8e-09 | 1.42e-08 | 2.66e-07 | 1.49e-06 | 1.63 | 1.63 | 0.344 | 2.58 | 3.03e-09 | 1.18e-06
446 | All Pass | PRE TC | 1 | 0 | 1.79e-09 | 1.35e-08 | 1.98e-07 | 1.59e-06 | 1.75 | 1.75 | 0.358 | 2.79 | 2.88e-09 | 8.95e-07
446 | All Pass | POST TC | 1 | 0 | 2.07e-09 | 1.42e-08 | 3.6e-07 | 1.6e-06 | 1.6 | 1.6 | 0.34 | 2.54 | 3.17e-09 | 1.52e-06
448 | All Pass | PRE TC | 1 | 0 | 1.7e-09 | 1.39e-08 | 1.91e-07 | 1.15e-06 | 1.76 | 1.76 | 0.356 | 2.83 | 2.98e-09 | 8.08e-07
448 | All Pass | POST TC | 1 | 0 | 1.87e-09 | 1.37e-08 | 2.08e-07 | 1.51e-06 | 1.65 | 1.65 | 0.345 | 2.59 | 2.96e-09 | 8.95e-07
453 | All Pass | PRE TC | 1 | 0 | 2.04e-09 | 1.75e-09 | 2.75e-07 | 1.4e-06 | 1.73 | 1.73 | 0.362 | 2.77 | 2.71e-09 | 1.2e-06
453 | All Pass | POST TC | 1 | 0 | 1.86e-09 | 1.09e-08 | 2.43e-07 | 1.63e-06 | 1.65 | 1.65 | 0.351 | 2.57 | 2.84e-09 | 1.08e-06
467 | All Pass | PRE TC | 1 | 0 | 1.83e-09 | 1.83e-09 | 1.76e-07 | 9.83e-07 | 1.79 | 1.79 | 0.363 | 2.82 | 2.83e-09 | 6.89e-07
467 | All Pass | POST TC | 1 | 0 | 1.79e-09 | 1.02e-08 | 2.24e-07 | 1.25e-06 | 1.65 | 1.65 | 0.345 | 2.6 | 2.95e-09 | 1e-06
475 | All Pass | PRE TC | 1 | 0 | 4.79e-09 | 1.13e-08 | 4.41e-07 | 3.98e-07 | 1.68 | 1.68 | 0.401 | 2.7 | 3.04e-09 | 1.15e-06
475 | All Pass | POST TC | 1 | 0 | 2.04e-09 | 1.36e-08 | 3.48e-07 | 1.53e-06 | 1.6 | 1.6 | 0.339 | 2.54 | 2.91e-09 | 1.51e-06

## SEM
SEM | INDEX | QCI SAMPLE SELECTION
.

## GROUP B4
GROUP B4 INTERMITTENT OPERATING LIFE | [5 empty] | INDEX |  | SUMMARY | SCREENING STATUS |  | QCI SAMPLE SELECTION
Operator | [5 empty] | Operator |  |  |  | SCD PART NUMBER
Station | [5 empty] | Station |  |  |  | EPC7014UBSH
Product | [5 empty] | Product |  |  |  | EPCS PART NUMBER
Process | [5 empty] | Process |  |  |  | EPC7014UBSH
Start Date | [5 empty] | Start Date |  |  |  | LOT
Finish Date | [5 empty] | Finish Date
Part Number | EPC7014UBSH |  |  |  |  | Part Number | EPC7014UBSH |  |  | DATE CODE
Remarks | GROUP B SUBGROUP 4 PRE IOL |  |  |  |  | Remarks | GROUP B SUBGROUP 4 POST IOL |  |  | 2301
N= 0 | PASS
Serial Number | Label | Sort | Bin | 1)CONT [<1 ] | 2)IGSSF [<0.0005A] | 3)IDSS [<0.0001A] | 4)IGSSF [<0.0005A] | 5)IGSSR [<0.0001A] | 6)VGSTH [>0.8V] | 7)VGSTH [<2.5 ] | 8)RDSON [<0.58R] | 9)VSD [<3V] | 10)IDSS [<0.0001A] | 11)IGSSF [<0.0005A]
|  |  |  | CONT < 1 T | IGSSF < 0.0005 A | IDSS < 0.0001 A | IGSSF < 0.0005 A | IGSSR < 0.0001 A | VGSTH > 0.8 V | VGSTH < 2.5 V | RDSON < 0.58 R | VSD < 3 V | IDSS < 0.0001 A | IGSSF < 0.0005 A
|  |  |  | = 0 | VGS = 4 V | VDS = 10 V | VGS = 5 V | VSG = 3 V | IG = 0.00014 A | T# = 6 | ID = 1 A | ID = 0.5 A | VDS = 60 V | = 5.5 V
[11 empty] | VG = 5 V | VG = 0 V
Not Applicable

## GROUP B5
GROUP B5 BURN IN HTGB/HTRB |  |  |  | INDEX |  | SUMMARY | SCREENING STATUS |  | QCI SAMPLE SELECTION
| LMR | [5 empty] | LMR |  |  |  | LMR |  | SCD PART NUMBER
| A | [5 empty] | A |  |  |  | A |  | EPC7014UBSH
| DISCRETE | [5 empty] | DISCRETE |  |  |  | DISCRETE |  | EPCS PART NUMBER
| PRE HTGB | [5 empty] | POST HTGB |  |  |  | POST HTRB |  | EPC7014UBSH
| 05/24/2023 | [5 empty] | 06/08/2023 |  |  |  | 06/23/2023 |  | LOT
Finish Date | [5 empty] | Finish Date |  |  |  | Finish Date
Part Number | EPC7014UBSH |  |  |  |  | Part Number | EPC7014UBSH |  |  | Part Number | EPC7014UBSH |  | DATE CODE
Remarks | GROUP B SUBGROUP 5 PRE HTGB |  |  |  |  | Remarks | GROUP B SUBGROUP 5 POST HTGB |  |  | Remarks | GROUP B SUBGROUP 5 POST HTRB |  | 2301
N= 22 | PASS
Serial Number | Label | Sort | Bin | 1)CONT [<1 ] | 2)IGSSF [<0.0005A] | 3)IDSS [<0.0001A] | 4)IGSSF [<0.0005A] | 5)IGSSR [<0.0001A] | 6)VGSTH [>0.8V] | 7)VGSTH [<2.5 ] | 8)RDSON [<0.58R] | 9)VSD [<3.5V] | 10)IDSS [<0.0001A] | 11)IGSSF [<0.0005A]
|  |  |  | CONT < 1 T | IGSSF < 0.0005 A | IDSS < 0.0001 A | IGSSF < 0.0005 A | IGSSR < 0.0001 A | VGSTH > 0.8 V | VGSTH < 2.5 V | RDSON < 0.58 R | VSD < 3.5 V | IDSS < 0.0001 A | IGSSF < 0.0005 A
|  |  |  | = 0 | VGS = 4 V | VDS = 10 V | VGS = 5 V | VSG = 3 V | IG = 0.00014 A | T# = 6 | ID = 1 A | ID = 0.5 A | VDS = 60 V | = 5.5 V
[11 empty] | VG = 5 V | VG = 0 V
260 | All Pass | PRE HTGB | 1 | 0 | 1.95e-09 | 1.43e-08 | 1.93e-07 | 6.14e-07 | 1.76 | 1.76 | 0.357 | 2.8 | 2.98e-09 | 7.27e-07
260 | All Pass | POST HTGB | 1 | 0 | 1.2e-07 | 2.13e-09 | 2.32e-07 | 8.34e-10 | 2.16 | 2.16 | 0.379 | 3.27 | 2.94e-09 | 3.15e-07
260 | All Pass | POST HTRB | 1 | 0 | 2.54e-09 | 1.68e-09 | 2.99e-07 | 1.36e-06 | 1.81 | 1.81 | 0.378 | 3.16 | 2.98e-09 | 1.02e-06
264 | All Pass | PRE HTGB | 1 | 0 | 1.92e-09 | 1.32e-08 | 1.66e-07 | 5.45e-07 | 1.78 | 1.78 | 0.356 | 2.82 | 2.75e-09 | 6.68e-07
264 | All Pass | POST HTGB | 1 | 0 | 2.54e-09 | 1.33e-08 | 1.38e-07 | 8.12e-10 | 2.21 | 2.21 | 0.387 | 3.35 | 2.9e-09 | 1.84e-07
264 | All Pass | POST HTRB | 1 | 0 | 2.23e-09 | 1.04e-08 | 2.08e-07 | 1.17e-06 | 1.83 | 1.83 | 0.382 | 3.17 | 3.01e-09 | 7.35e-07
271 | All Pass | PRE HTGB | 1 | 0 | 1.78e-09 | 1.36e-08 | 1.29e-07 | 5.12e-07 | 1.8 | 1.8 | 0.359 | 2.82 | 2.91e-09 | 5.24e-07
271 | All Pass | POST HTGB | 1 | 0 | 2.29e-09 | 1.27e-08 | 1.04e-07 | 7.91e-10 | 2.22 | 2.22 | 0.368 | 3.3 | 2.88e-09 | 1.49e-07
271 | All Pass | POST HTRB | 1 | 0 | 1.32e-07 | 2.27e-09 | 5.8e-07 | 2.75e-06 | 1.77 | 1.77 | 0.378 | 3.02 | 2.84e-09 | 1.86e-06
284 | All Pass | PRE HTGB | 1 | 0 | 1.85e-09 | 1.38e-08 | 2.62e-07 | 1.4e-06 | 1.73 | 1.73 | 0.346 | 2.79 | 2.9e-09 | 1.06e-06
284 | All Pass | POST HTGB | 1 | 0 | 1.17e-07 | 2.21e-09 | 2.26e-07 | 9.89e-10 | 2.18 | 2.18 | 0.379 | 3.33 | 2.73e-09 | 2.96e-07
284 | All Pass | POST HTRB | 1 | 0 | 2.21e-09 | 1.21e-08 | 3.09e-07 | 1.92e-06 | 1.81 | 1.81 | 0.37 | 3.17 | 3.05e-09 | 1.17e-06
297 | All Pass | PRE HTGB | 1 | 0 | 1.85e-09 | 1.39e-08 | 1.69e-07 | 6.28e-07 | 1.79 | 1.79 | 0.358 | 2.82 | 2.9e-09 | 6.81e-07
297 | All Pass | POST HTGB | 1 | 0 | 1.48e-07 | 2.3e-09 | 2.91e-07 | 7.1e-10 | 2.08 | 2.08 | 0.373 | 3.2 | 3.05e-09 | 3.89e-07
297 | All Pass | POST HTRB | 1 | 0 | 2.34e-09 | 1.37e-08 | 2.79e-07 | 1.68e-06 | 1.82 | 1.82 | 0.381 | 3.17 | 3.1e-09 | 1.07e-06
310 | All Pass | PRE HTGB | 1 | 0 | 1.86e-09 | 1.08e-08 | 2.45e-07 | 1.05e-06 | 1.76 | 1.76 | 0.357 | 2.79 | 2.94e-09 | 1.02e-06
310 | All Pass | POST HTGB | 1 | 0 | 1.6e-07 | 2.29e-09 | 3.19e-07 | 5.95e-10 | 2.08 | 2.08 | 0.372 | 3.18 | 2.84e-09 | 4.01e-07
310 | All Pass | POST HTRB | 1 | 0 | 2.63e-09 | 1.23e-08 | 3.19e-07 | 1.66e-06 | 1.8 | 1.8 | 0.379 | 3.14 | 3.26e-09 | 1.28e-06
315 | All Pass | PRE HTGB | 1 | 0 | 2.01e-09 | 1.64e-09 | 2.18e-07 | 6.02e-07 | 1.74 | 1.74 | 0.357 | 2.77 | 2.74e-09 | 8.18e-07
315 | All Pass | POST HTGB | 1 | 0 | 2.28e-09 | 1.01e-08 | 1.04e-07 | 5.02e-10 | 2.19 | 2.19 | 0.377 | 3.3 | 2.77e-09 | 1.41e-07
315 | All Pass | POST HTRB | 1 | 0 | 3.93e-09 | 1.18e-08 | 4.16e-07 | 1.69e-06 | 1.79 | 1.79 | 0.379 | 3.12 | 2.85e-09 | 1.33e-06
326 | All Pass | PRE HTGB | 1 | 0 | 1.85e-09 | 1.08e-08 | 1.52e-07 | 1.1e-06 | 1.76 | 1.76 | 0.355 | 2.85 | 3e-09 | 6.35e-07
326 | All Pass | POST HTGB | 1 | 0 | 2.8e-09 | 1.69e-09 | 1.44e-07 | 6.39e-10 | 2.2 | 2.2 | 0.383 | 3.33 | 2.94e-09 | 2.01e-07
326 | All Pass | POST HTRB | 1 | 0 | 2.15e-09 | 1.3e-08 | 2.02e-07 | 1.42e-06 | 1.84 | 1.84 | 0.381 | 3.25 | 2.83e-09 | 7.9e-07
346 | All Pass | PRE HTGB | 1 | 0 | 1.7e-09 | 1.04e-08 | 1.55e-07 | 6.72e-07 | 1.78 | 1.78 | 0.36 | 2.83 | 2.83e-09 | 6.1e-07
346 | All Pass | POST HTGB | 1 | 0 | 2.23e-07 | 2.31e-09 | 4.6e-07 | 8.33e-10 | 1.96 | 1.96 | 0.395 | 3.06 | 2.76e-09 | 6.39e-07
346 | All Pass | POST HTRB | 1 | 0 | 2.06e-09 | 1.19e-08 | 2.16e-07 | 1.41e-06 | 1.83 | 1.83 | 0.383 | 3.19 | 3.08e-09 | 8.09e-07
356 | All Pass | PRE HTGB | 1 | 0 | 2.25e-09 | 1.02e-08 | 3.36e-07 | 1.42e-06 | 1.67 | 1.67 | 0.383 | 2.68 | 2.89e-09 | 1.47e-06
356 | All Pass | POST HTGB | 1 | 0 | 2.66e-09 | 1.64e-09 | 1.44e-07 | 6.78e-10 | 2.19 | 2.19 | 0.378 | 3.31 | 3.1e-09 | 2.04e-07
356 | All Pass | POST HTRB | 1 | 0 | 1.1e-07 | 2.2e-09 | 4.71e-07 | 1.96e-06 | 1.75 | 1.75 | 0.408 | 3.02 | 2.96e-09 | 1.59e-06
357 | All Pass | PRE HTGB | 1 | 0 | 1.87e-09 | 1.46e-08 | 1.55e-07 | 5.97e-07 | 1.79 | 1.79 | 0.357 | 2.86 | 2.87e-09 | 5.97e-07
357 | All Pass | POST HTGB | 1 | 0 | 3.08e-07 | 2.3e-09 | 6.76e-07 | 3.69e-10 | 1.99 | 1.99 | 0.401 | 3.07 | 2.92e-09 | 9.18e-07
357 | All Pass | POST HTRB | 1 | 0 | 2.36e-09 | 1.36e-08 | 2.5e-07 | 1.79e-06 | 1.84 | 1.84 | 0.382 | 3.24 | 3.21e-09 | 9.16e-07
373 | All Pass | PRE HTGB | 1 | 0 | 2.66e-09 | 1.04e-08 | 3.71e-07 | 3.56e-07 | 1.68 | 1.68 | 0.391 | 2.69 | 2.77e-09 | 1.05e-06
373 | All Pass | POST HTGB | 1 | 0 | 2.01e-07 | 2.13e-09 | 3.95e-07 | 8.17e-10 | 2.02 | 2.02 | 0.375 | 3.11 | 2.94e-09 | 5.52e-07
373 | All Pass | POST HTRB | 1 | 0 | 1.97e-07 | 2.22e-09 | 6.13e-07 | 5.8e-07 | 1.79 | 1.79 | 0.414 | 2.92 | 2.96e-09 | 1.44e-06
401 | All Pass | PRE HTGB | 1 | 0 | 2.11e-09 | 1.33e-08 | 3.33e-07 | 1.95e-06 | 1.69 | 1.69 | 0.36 | 2.74 | 2.85e-09 | 1.59e-06
401 | All Pass | POST HTGB | 1 | 0 | 1.44e-07 | 2.53e-09 | 2.82e-07 | 8.33e-10 | 2.18 | 2.18 | 0.379 | 3.3 | 3.08e-09 | 3.75e-07
401 | All Pass | POST HTRB | 1 | 0 | 3.83e-09 | 1.12e-08 | 4.89e-07 | 2.96e-06 | 1.78 | 1.78 | 0.387 | 3.1 | 2.88e-09 | 2.11e-06
403 | All Pass | PRE HTGB | 1 | 0 | 1.74e-09 | 1.18e-08 | 1.5e-07 | 4.89e-07 | 1.79 | 1.79 | 0.36 | 2.82 | 2.87e-09 | 5.28e-07
403 | All Pass | POST HTGB | 1 | 0 | 2.37e-07 | 2.52e-09 | 5.02e-07 | 7.58e-10 | 1.99 | 1.99 | 0.388 | 3.07 | 2.8e-09 | 6.83e-07
403 | All Pass | POST HTRB | 1 | 0 | 2.7e-09 | 1.31e-08 | 2.96e-07 | 1.36e-06 | 1.83 | 1.83 | 0.384 | 3.16 | 2.88e-09 | 1.03e-06
420 | All Pass | PRE HTGB | 1 | 0 | 2.51e-09 | 1.23e-08 | 3.36e-07 | 5.23e-07 | 1.67 | 1.67 | 0.377 | 2.69 | 2.8e-09 | 1.04e-06
420 | All Pass | POST HTGB | 1 | 0 | 7.02e-09 | 1.88e-09 | 1.68e-07 | 4.31e-10 | 2.17 | 2.17 | 0.382 | 3.29 | 2.93e-09 | 2.23e-07
420 | All Pass | POST HTRB | 1 | 0 | 1.72e-07 | 2.5e-09 | 5.81e-07 | 7.96e-07 | 1.77 | 1.77 | 0.403 | 2.96 | 2.95e-09 | 1.35e-06
423 | All Pass | PRE HTGB | 1 | 0 | 1.78e-09 | 1.08e-08 | 1.72e-07 | 1.2e-06 | 1.77 | 1.77 | 0.36 | 2.84 | 2.83e-09 | 7.08e-07
423 | All Pass | POST HTGB | 1 | 0 | 2.04e-07 | 2.24e-09 | 4.4e-07 | 4.21e-10 | 2.03 | 2.03 | 0.395 | 3.11 | 2.84e-09 | 5.93e-07
423 | All Pass | POST HTRB | 1 | 0 | 2.36e-09 | 1.41e-08 | 2.86e-07 | 2.06e-06 | 1.83 | 1.83 | 0.388 | 3.22 | 3.03e-09 | 1.13e-06
449 | All Pass | PRE HTGB | 1 | 0 | 2.44e-09 | 1.34e-08 | 3.24e-07 | 4.53e-07 | 1.69 | 1.69 | 0.384 | 2.7 | 2.89e-09 | 1.04e-06
449 | All Pass | POST HTGB | 1 | 0 | 2.46e-09 | 1.63e-09 | 1.2e-07 | 9.24e-10 | 2.2 | 2.2 | 0.383 | 3.31 | 2.87e-09 | 1.67e-07
449 | All Pass | POST HTRB | 1 | 0 | 1.58e-07 | 2.33e-09 | 5.06e-07 | 7.55e-07 | 1.77 | 1.77 | 0.411 | 2.98 | 2.83e-09 | 1.22e-06
458 | All Pass | PRE HTGB | 1 | 0 | 1.81e-09 | 1.38e-08 | 1.51e-07 | 1.17e-06 | 1.78 | 1.78 | 0.36 | 2.88 | 2.96e-09 | 6.39e-07
458 | All Pass | POST HTGB | 1 | 0 | 1.85e-07 | 2.26e-09 | 3.58e-07 | 7.88e-10 | 2.04 | 2.04 | 0.374 | 3.15 | 2.73e-09 | 4.88e-07
458 | All Pass | POST HTRB | 1 | 0 | 2.11e-09 | 1.37e-08 | 2.54e-07 | 1.8e-06 | 1.85 | 1.85 | 0.392 | 3.27 | 3.13e-09 | 8.99e-07
466 | All Pass | PRE HTGB | 1 | 0 | 2.07e-09 | 9.8e-09 | 2.83e-07 | 1.83e-06 | 1.71 | 1.71 | 0.358 | 2.76 | 2.89e-09 | 1.29e-06
466 | All Pass | POST HTGB | 1 | 0 | 1.27e-07 | 2.41e-09 | 2.3e-07 | 8.41e-10 | 2.16 | 2.16 | 0.375 | 3.31 | 2.95e-09 | 3.06e-07
466 | All Pass | POST HTRB | 1 | 0 | 3.96e-09 | 1.82e-09 | 4.49e-07 | 2.88e-06 | 1.78 | 1.78 | 0.388 | 3.11 | 2.78e-09 | 1.74e-06
472 | All Pass | PRE HTGB | 1 | 0 | 1.94e-09 | 1.41e-08 | 1.55e-07 | 6.12e-07 | 1.79 | 1.79 | 0.352 | 2.85 | 2.88e-09 | 5.91e-07
472 | All Pass | POST HTGB | 1 | 0 | 4.74e-09 | 1.89e-09 | 1.78e-07 | 4.54e-10 | 2.14 | 2.14 | 0.385 | 3.28 | 2.77e-09 | 2.4e-07
472 | All Pass | POST HTRB | 1 | 0 | 2.11e-09 | 1.4e-08 | 2.9e-07 | 2.54e-06 | 1.85 | 1.85 | 0.395 | 3.27 | 2.98e-09 | 1.28e-06
476 | All Pass | PRE HTGB | 1 | 0 | 1.84e-09 | 1.21e-08 | 1.51e-07 | 1.41e-06 | 1.78 | 1.78 | 0.364 | 2.88 | 2.88e-09 | 6.7e-07
476 | All Pass | POST HTGB | 1 | 0 | 2.61e-09 | 1.01e-08 | 1.15e-07 | 4.02e-10 | 2.22 | 2.22 | 0.379 | 3.34 | 2.88e-09 | 1.6e-07
476 | All Pass | POST HTRB | 1 | 0 | 2.07e-09 | 1.39e-08 | 2.7e-07 | 1.93e-06 | 1.83 | 1.83 | 0.382 | 3.2 | 2.93e-09 | 1.1e-06
485 | All Pass | PRE HTGB | 1 | 0 | 1.69e-10 | 1.47e-08 | 1.5e-07 | 1.07e-06 | 1.8 | 1.8 | 0.356 | 2.85 | 2.83e-09 | 6.28e-07
485 | All Pass | POST HTGB | 1 | 0 | 1.43e-07 | 2.46e-09 | 2.69e-07 | 8.64e-10 | 2.16 | 2.16 | 0.381 | 3.31 | 3.04e-09 | 3.52e-07
485 | All Pass | POST HTRB | 1 | 0 | 2.31e-09 | 1.34e-08 | 2.65e-07 | 1.73e-06 | 1.82 | 1.82 | 0.387 | 3.15 | 3.06e-09 | 1e-06