## GROUP E TRAVELER
GROUP E TRAVELER | INDEX | QCI SAMPLE SELECTION
.

## GROUP E1
GROUP E1 TEMP. CYCLE |  |  |  | INDEX |  | SUMMARY | SCREENING STATUS |  | QCI SAMPLE SELECTION
Operator | JL | [5 empty] | JL |  |  |  | SCD PART NUMBER
Station | FBS-008 | [5 empty] | FB-008 |  |  |  | FBG04N30BSH
Product | DISCRETE | [5 empty] | DISCRETE |  |  |  | EPCS PART NUMBER
Process | PRE TEMP CYCLE | [5 empty] | POST T.CYCLE E1 |  |  |  | FBG04N30BSH
Start Date | 2023-02-10 | [5 empty] | 2023-03-08 |  |  |  | LOT
Finish Date
Part Number | FBG04N30BSH |  |  |  |  | Part Number | FBG04N30BSH |  |  |  | DATE CODE
Remarks | GROUP E SUBGROUP 1 PRE TEMP CYCLE |  |  |  |  | Remarks | GROUP E SUBGROUP 1 POST TEMP CYCLE |  |  |  | 2247
N= 45 | PASS
Serial Number | Label | Sort | Bin | 1) IDON [> 4.000MA] | 2) IGSSF [< 500.1UA] | 3) IDSS [< 400.0UA] | 4) IGSSF [< 500.1UA] | 5) IGSSR [< 400.0UA] | 6) VGSTH [> 800MV] | 7) VGSTH [< 2.500] | 8) RDSON [< 10.00M] | 9) VSD [< 3.001 V] | 10) IDSS [< 400.0UA] | 11) IGSSF [< 500.1UA]
|  |  |  | IDON > 4.000MA | IGSSF < 500.1UA | IDSS < 400.0UA | IGSSF < 500.1UA | IGSSR < 400.0UA | VGSTH > 801.0MV | VGSTH < 2.500 | RDSON < 10.01M | VSD < 3.001 V | IDSS < 400.0UA | IGSSF < 500.1UA
|  |  |  | VDS = 19.54MV | VGSF = 4.000 V | VDS = 10.01 V | VGSF = 6.000 V | VGSR = 4.000 V | ID = 9.001MA | VGSTH = S6 | VGS = 5.001 V | IS = 500.1MA | VDS = 40.00 V | VGSF = 5.499 V
|  |  |  | VGS = 5.001 V | [6 empty] | ID = 30.01 A
5 | All Pass | PRE TC | 1 | 2.072 | 1.38e-06 | 8.89e-08 | 9.06e-05 | 2.7e-07 | 1.848 | 1.848 | 0.00961 | 2.486 | 7.747e-07 | 3.934e-05
5 | All Pass | POST TC | 1 | 2.044 | 1.084e-06 | 1.002e-07 | 9.721e-05 | 2.821e-07 | 1.826 | 1.826 | 0.0097 | 2.391 | 8.521e-07 | 4.008e-05
73 | All Pass | PRE TC | 1 | 2.038 | 2.014e-06 | 1.021e-07 | 0.0001201 | 3.759e-07 | 1.961 | 1.961 | 0.00977 | 2.564 | 8.677e-07 | 4.588e-05
73 | All Pass | POST TC | 1 | 1.858 | 1.108e-06 | 1.193e-07 | 8.137e-05 | 3.372e-07 | 1.957 | 1.957 | 0.00979 | 2.496 | 9.232e-07 | 3.32e-05
296 | All Pass | PRE TC | 1 | 2.077 | 3.669e-07 | 1.217e-07 | 1.273e-05 | 2.729e-07 | 1.89 | 1.89 | 0.00971 | 2.446 | 9.398e-07 | 4.787e-06
296 | All Pass | POST TC | 1 | 1.885 | 7.238e-07 | 8.34e-08 | 5.549e-05 | 2.213e-07 | 1.794 | 1.794 | 0.00955 | 2.359 | 7.399e-07 | 2.283e-05
461 | All Pass | PRE TC | 1 | 2.105 | 2.198e-06 | 2.576e-07 | 0.000147 | 6.373e-07 | 2.152 | 2.152 | 0.0092 | 2.665 | 1.676e-06 | 7.126e-05
461 | All Pass | POST TC | 1 | 1.865 | 1.608e-06 | 1.36e-07 | 9.161e-05 | 3.806e-07 | 1.9 | 1.9 | 0.00968 | 2.44 | 1.176e-06 | 3.64e-05
603 | All Pass | PRE TC | 1 | 2.031 | 1.784e-06 | 9.6e-08 | 0.0001187 | 3.461e-07 | 1.95 | 1.95 | 0.00976 | 2.523 | 7.572e-07 | 5.605e-05
603 | All Pass | POST TC | 1 | 2.001 | 6.622e-07 | 3.566e-07 | 5.665e-05 | 3.533e-07 | 1.795 | 1.795 | 0.00962 | 2.306 | 1.603e-06 | 2.454e-05
610 | All Pass | PRE TC | 1 | 2.008 | 2.747e-07 | 1.315e-07 | 1.378e-05 | 1.475e-07 | 1.772 | 1.772 | 0.00904 | 2.38 | 8.408e-07 | 5.97e-06
610 | All Pass | POST TC | 1 | 1.87 | 1.928e-06 | 1.398e-07 | 0.0001267 | 4.149e-07 | 1.882 | 1.882 | 0.00936 | 2.408 | 8.296e-07 | 6.491e-05
613 | All Pass | PRE TC | 1 | 1.813 | 1.251e-06 | 8.74e-08 | 7.199e-05 | 3.211e-07 | 2.006 | 2.006 | 0.00916 | 2.589 | 7.598e-07 | 2.841e-05
613 | All Pass | POST TC | 1 | 2.034 | 2.994e-07 | 1.206e-07 | 8.776e-06 | 2.584e-07 | 1.818 | 1.818 | 0.00962 | 2.358 | 9.471e-07 | 3.576e-06
621 | All Pass | PRE TC | 1 | 2.142 | 5.342e-07 | 9.63e-08 | 3.471e-05 | 1.378e-07 | 1.688 | 1.688 | 0.00925 | 2.294 | 7.394e-07 | 1.248e-05
621 | All Pass | POST TC | 1 | 2.13 | 1.286e-06 | 2.94e-07 | 0.0001427 | 5.169e-07 | 1.888 | 1.888 | 0.00894 | 2.389 | 1.755e-06 | 5.777e-05
625 | All Pass | PRE TC | 1 | 2.066 | 1.35e-06 | 1.488e-07 | 0.0001134 | 4.237e-07 | 2.057 | 2.057 | 0.00978 | 2.561 | 1.004e-06 | 4.464e-05
625 | All Pass | POST TC | 1 | 1.989 | 1.013e-06 | 1.033e-07 | 7.876e-05 | 2.714e-07 | 1.802 | 1.802 | 0.00978 | 2.362 | 7.814e-07 | 3.26e-05
631 | All Pass | PRE TC | 1 | 2.046 | 8.359e-07 | 8.53e-08 | 5.607e-05 | 2.537e-07 | 1.873 | 1.873 | 0.00977 | 2.449 | 7.825e-07 | 2.058e-05
631 | All Pass | POST TC | 1 | 1.941 | 1.386e-06 | 1.398e-07 | 0.0001333 | 3.757e-07 | 1.943 | 1.943 | 0.00909 | 2.452 | 1.049e-06 | 5.844e-05
633 | All Pass | PRE TC | 1 | 1.923 | 2.758e-06 | 1.193e-07 | 0.0001606 | 4.99e-07 | 2.031 | 2.031 | 0.00919 | 2.564 | 8.533e-07 | 6.954e-05
633 | All Pass | POST TC | 1 | 2.105 | 1.731e-06 | 3.032e-07 | 0.0001198 | 6.177e-07 | 2.091 | 2.091 | 0.00933 | 2.568 | 2.001e-06 | 5.858e-05
642 | All Pass | PRE TC | 1 | 1.909 | 2.054e-06 | 1.579e-07 | 0.0001139 | 5.257e-07 | 2.097 | 2.097 | 0.00921 | 2.579 | 1.058e-06 | 5.203e-05
642 | All Pass | POST TC | 1 | 1.829 | 2.692e-06 | 1.435e-07 | 0.0001799 | 5.124e-07 | 2.018 | 2.018 | 0.00985 | 2.528 | 8.726e-07 | 8.683e-05
646 | All Pass | PRE TC | 1 | 2.117 | 4.655e-07 | 1.487e-07 | 2.629e-05 | 1.987e-07 | 1.791 | 1.791 | 0.00941 | 2.363 | 9.586e-07 | 1.157e-05
646 | All Pass | POST TC | 1 | 1.993 | 4.117e-07 | 8.72e-08 | 2.793e-05 | 1.344e-07 | 1.608 | 1.608 | 0.00992 | 2.191 | 6.925e-07 | 1.109e-05
652 | All Pass | PRE TC | 1 | 2.052 | 1.094e-06 | 1.102e-07 | 0.0001171 | 2.213e-07 | 1.715 | 1.715 | 0.00958 | 2.339 | 8.057e-07 | 4.467e-05
652 | All Pass | POST TC | 1 | 1.451 | 9.676e-07 | 1.054e-07 | 5.74e-05 | 3.084e-07 | 1.948 | 1.948 | 0.00978 | 2.508 | 8.612e-07 | 2.43e-05
653 | All Pass | PRE TC | 1 | 1.988 | 1.443e-06 | 9.04e-08 | 0.0001157 | 3.331e-07 | 1.917 | 1.917 | 0.00994 | 2.519 | 7.701e-07 | 4.217e-05
653 | All Pass | POST TC | 1 | 1.939 | 2.194e-06 | 8.2e-08 | 7.899e-05 | 2.369e-07 | 1.787 | 1.787 | 0.0091 | 2.388 | 8.161e-07 | 2.924e-05
654 | All Pass | PRE TC | 1 | 2.022 | 8.554e-07 | 4.874e-07 | 7.416e-05 | 3.775e-07 | 1.843 | 1.843 | 0.00964 | 2.366 | 1.696e-06 | 3.076e-05
654 | All Pass | POST TC | 1 | 1.951 | 1.397e-06 | 1.337e-07 | 0.0001312 | 3.911e-07 | 1.972 | 1.972 | 0.00905 | 2.509 | 9.147e-07 | 5.041e-05
662 | All Pass | PRE TC | 1 | 1.909 | 2.426e-06 | 1.46e-07 | 0.0001639 | 4.356e-07 | 1.936 | 1.936 | 0.00928 | 2.498 | 8.642e-07 | 7.797e-05
662 | All Pass | POST TC | 1 | 2.101 | 9.127e-07 | 3.167e-07 | 9.733e-05 | 3.866e-07 | 1.794 | 1.794 | 0.00924 | 2.313 | 1.579e-06 | 3.942e-05
664 | All Pass | PRE TC | 1 | 2.148 | 6.509e-07 | 1.109e-07 | 3.269e-05 | 1.937e-07 | 1.772 | 1.772 | 0.00913 | 2.354 | 8.493e-07 | 1.075e-05
664 | All Pass | POST TC | 1 | 1.92 | 6.76e-07 | 9.52e-08 | 5.722e-05 | 2.409e-07 | 1.821 | 1.821 | 0.00923 | 2.37 | 8.241e-07 | 2.383e-05
672 | All Pass | PRE TC | 1 | 2.015 | 5.121e-07 | 1.091e-07 | 3.5e-05 | 1.422e-07 | 1.689 | 1.689 | 0.00972 | 2.309 | 7.693e-07 | 1.348e-05
672 | All Pass | POST TC | 1 | 2.015 | 4.284e-07 | 8.46e-08 | 2.521e-05 | 1.351e-07 | 1.608 | 1.608 | 0.00971 | 2.182 | 6.869e-07 | 1.026e-05
684 | All Pass | PRE TC | 1 | 2.092 | 1.065e-06 | 8.01e-08 | 7.647e-05 | 2.387e-07 | 1.783 | 1.783 | 0.00945 | 2.404 | 7.013e-07 | 2.805e-05
684 | All Pass | POST TC | 1 | 1.939 | 9.949e-07 | 1.127e-07 | 9.899e-05 | 2.546e-07 | 1.701 | 1.701 | 0.00903 | 2.252 | 7.63e-07 | 3.977e-05
691 | All Pass | PRE TC | 1 | 1.995 | 1.503e-06 | 8.63e-08 | 7.258e-05 | 2.49e-07 | 1.842 | 1.842 | 0.01 | 2.469 | 7.119e-07 | 2.669e-05
691 | All Pass | POST TC | 1 | 2.025 | 1.046e-06 | 1.08e-07 | 7.832e-05 | 2.795e-07 | 1.777 | 1.777 | 0.00968 | 2.343 | 1.003e-06 | 3.737e-05
693 | All Pass | PRE TC | 1 | 1.961 | 9.187e-07 | 8.83e-08 | 6.458e-05 | 2.546e-07 | 1.881 | 1.881 | 0.00925 | 2.45 | 7.89e-07 | 2.687e-05
693 | All Pass | POST TC | 1 | 1.939 | 1.768e-06 | 1.29e-07 | 0.0001315 | 3.83e-07 | 1.827 | 1.827 | 0.00992 | 2.358 | 8.306e-07 | 6.069e-05
713 | All Pass | PRE TC | 1 | 2.028 | 5.502e-07 | 2.908e-07 | 3.975e-05 | 1.025e-07 | 1.79 | 1.79 | 0.00987 | 2.434 | 1.094e-06 | 1.433e-05
713 | All Pass | POST TC | 1 | 1.992 | 1.069e-06 | 1.602e-07 | 7.811e-05 | 4.108e-07 | 2.027 | 2.027 | 0.00998 | 2.521 | 1.054e-06 | 3.477e-05
716 | All Pass | PRE TC | 1 | 1.964 | 1.749e-06 | 1.169e-07 | 0.0001052 | 4.164e-07 | 2.035 | 2.035 | 0.00912 | 2.581 | 8.67e-07 | 4.438e-05
716 | All Pass | POST TC | 1 | 2.13 | 3.826e-07 | 3.538e-07 | 2.786e-05 | 1.226e-07 | 1.613 | 1.613 | 0.00908 | 2.178 | 1.198e-06 | 1.06e-05
717 | All Pass | PRE TC | 1 | 1.992 | 1.119e-06 | 7.72e-08 | 9.063e-05 | 2.561e-07 | 1.89 | 1.89 | 0.00906 | 2.484 | 7.152e-07 | 3.283e-05
717 | All Pass | POST TC | 1 | 2.013 | 6.487e-07 | 9.78e-08 | 5.032e-05 | 2.447e-07 | 1.804 | 1.804 | 0.00981 | 2.349 | 8.417e-07 | 2.096e-05
728 | All Pass | PRE TC | 1 | 2.068 | 1.361e-06 | 9.58e-08 | 9.559e-05 | 2.911e-07 | 1.86 | 1.86 | 0.00967 | 2.459 | 7.754e-07 | 3.993e-05
728 | All Pass | POST TC | 1 | 1.973 | 1.389e-06 | 1.08e-07 | 0.0001528 | 3.268e-07 | 1.871 | 1.871 | 0.00992 | 2.423 | 8.126e-07 | 6.157e-05
732 | All Pass | PRE TC | 1 | 2.137 | 6.151e-07 | 1.154e-07 | 4.082e-05 | 1.837e-07 | 1.752 | 1.752 | 0.00936 | 2.345 | 8.503e-07 | 1.392e-05
732 | All Pass | POST TC | 1 | 1.986 | 3.71e-07 | 1.182e-07 | 2.034e-05 | 1.894e-07 | 1.743 | 1.743 | 0.00981 | 2.31 | 8.707e-07 | 9.547e-06
736 | All Pass | PRE TC | 1 | 2.067 | 1.505e-06 | 1.046e-07 | 9.88e-05 | 3.55e-07 | 2.034 | 2.034 | 0.00966 | 2.575 | 8.45e-07 | 4.014e-05
736 | All Pass | POST TC | 1 | 1.871 | 3.695e-07 | 3.559e-06 | 1.557e-05 | 8.97e-08 | 1.851 | 1.851 | 0.00957 | 2.421 | 1.211e-06 | 7.122e-06
745 | All Pass | PRE TC | 1 | 1.971 | 7.694e-07 | 1.119e-07 | 3.073e-05 | 1.892e-07 | 1.802 | 1.802 | 0.00919 | 2.408 | 8.045e-07 | 1.119e-05
745 | All Pass | POST TC | 1 | 1.9 | 6.59e-07 | 1.021e-07 | 2.519e-05 | 1.85e-07 | 1.721 | 1.721 | 0.00954 | 2.302 | 7.682e-07 | 1.147e-05
746 | All Pass | PRE TC | 1 | 2.177 | 7.265e-07 | 1.359e-07 | 6.359e-05 | 1.586e-07 | 1.668 | 1.668 | 0.00925 | 2.25 | 8.991e-07 | 2.252e-05
746 | All Pass | POST TC | 1 | 2.011 | 4.105e-07 | 1.607e-07 | 7.928e-05 | 4.409e-07 | 1.713 | 1.713 | 0.00959 | 2.252 | 1.245e-06 | 2.445e-05
759 | All Pass | PRE TC | 1 | 2.047 | 2.399e-06 | 1.339e-07 | 0.0001615 | 4.078e-07 | 1.888 | 1.888 | 0.0096 | 2.444 | 8.463e-07 | 7.532e-05
759 | All Pass | POST TC | 1 | 2.105 | 1.999e-06 | 3.474e-07 | 0.0001002 | 7.489e-07 | 2.066 | 2.066 | 0.0092 | 2.551 | 2.125e-06 | 5.168e-05
764 | All Pass | PRE TC | 1 | 2.038 | 5.631e-07 | 1.073e-07 | 2.744e-05 | 1.644e-07 | 1.721 | 1.721 | 0.00968 | 2.331 | 7.967e-07 | 1.332e-05
764 | All Pass | POST TC | 1 | 1.984 | 1.224e-06 | 1.033e-07 | 5.366e-05 | 2.49e-07 | 1.778 | 1.778 | 0.00994 | 2.36 | 7.887e-07 | 2.226e-05
813 | All Pass | PRE TC | 1 | 2.098 | 1.479e-06 | 8.56e-08 | 0.0001009 | 2.987e-07 | 1.893 | 1.893 | 0.00953 | 2.485 | 7.609e-07 | 4.294e-05
813 | All Pass | POST TC | 1 | 2.08 | 5.631e-07 | 1.124e-07 | 4.479e-05 | 1.531e-07 | 1.616 | 1.616 | 0.00934 | 2.185 | 8.085e-07 | 1.726e-05
832 | All Pass | PRE TC | 1 | 2.016 | 1.743e-06 | 1.173e-07 | 0.0001182 | 3.893e-07 | 2.005 | 2.005 | 0.00972 | 2.52 | 9.054e-07 | 5.579e-05
832 | All Pass | POST TC | 1 | 1.922 | 2.152e-06 | 1.393e-07 | 0.0001195 | 4.778e-07 | 1.997 | 1.997 | 0.00931 | 2.509 | 9.221e-07 | 5.742e-05
840 | All Pass | PRE TC | 1 | 1.988 | 9.291e-07 | 3.071e-07 | 8.671e-05 | 1.723e-07 | 1.712 | 1.712 | 0.00975 | 2.35 | 1.186e-06 | 3.775e-05
840 | All Pass | POST TC | 1 | 1.978 | 4.55e-07 | 8.76e-08 | 1.95e-05 | 1.563e-07 | 1.656 | 1.656 | 0.00995 | 2.24 | 7.249e-07 | 8.516e-06
841 | All Pass | PRE TC | 1 | 1.904 | 4.184e-07 | 2.232e-06 | 2.73e-05 | 9.05e-08 | 1.951 | 1.951 | 0.00982 | 2.58 | 1.445e-06 | 1.051e-05
841 | All Pass | POST TC | 1 | 1.895 | 8.383e-07 | 8.92e-08 | 6.814e-05 | 2.43e-07 | 1.84 | 1.84 | 0.00943 | 2.403 | 7.758e-07 | 2.743e-05
848 | All Pass | PRE TC | 1 | 2.076 | 7.061e-07 | 1.228e-07 | 9.165e-05 | 4.197e-07 | 1.776 | 1.776 | 0.00938 | 2.327 | 9.199e-07 | 2.781e-05
848 | All Pass | POST TC | 1 | 1.885 | 1.698e-06 | 1.901e-07 | 0.0001388 | 5.122e-07 | 2.049 | 2.049 | 0.00945 | 2.53 | 1.193e-06 | 5.316e-05
851 | All Pass | PRE TC | 1 | 2.14 | 2.466e-06 | 3.066e-07 | 0.0001385 | 7.721e-07 | 2.114 | 2.114 | 0.00912 | 2.636 | 1.799e-06 | 6.492e-05
851 | All Pass | POST TC | 1 | 2.069 | 1.042e-06 | 1.297e-07 | 7.492e-05 | 3.496e-07 | 1.981 | 1.981 | 0.00955 | 2.504 | 1.006e-06 | 3.377e-05
853 | All Pass | PRE TC | 1 | 2.095 | 1.248e-06 | 4.241e-07 | 0.0001303 | 4.045e-07 | 1.838 | 1.838 | 0.00916 | 2.388 | 1.617e-06 | 4.805e-05
853 | All Pass | POST TC | 1 | 1.959 | 4.78e-07 | 1.655e-07 | 1.972e-05 | 9.45e-08 | 1.708 | 1.708 | 0.00991 | 2.288 | 8.336e-07 | 1.082e-05
855 | All Pass | PRE TC | 1 | 1.964 | 9.46e-07 | 7.22e-08 | 7.601e-05 | 2.31e-07 | 1.848 | 1.848 | 0.00908 | 2.435 | 7.005e-07 | 2.916e-05
855 | All Pass | POST TC | 1 | 1.893 | 1.076e-06 | 6.42e-08 | 3.344e-05 | 1.661e-07 | 1.77 | 1.77 | 0.00949 | 2.372 | 7.966e-07 | 1.331e-05
856 | All Pass | PRE TC | 1 | 1.986 | 1.378e-06 | 9.89e-08 | 0.0001169 | 3.486e-07 | 1.993 | 1.993 | 0.0091 | 2.564 | 8.227e-07 | 4.375e-05
856 | All Pass | POST TC | 1 | 2.048 | 7.989e-07 | 8.74e-08 | 6.148e-05 | 2.254e-07 | 1.743 | 1.743 | 0.0095 | 2.313 | 7.481e-07 | 2.35e-05
871 | All Pass | PRE TC | 1 | 1.873 | 3.551e-06 | 1.18e-07 | 0.0002327 | 5.192e-07 | 2.064 | 2.064 | 0.00958 | 2.599 | 7.931e-07 | 0.0001145
871 | All Pass | POST TC | 1 | 2.05 | 4.968e-07 | 9.75e-08 | 3.16e-05 | 1.768e-07 | 1.683 | 1.683 | 0.00946 | 2.252 | 7.998e-07 | 1.283e-05
902 | All Pass | PRE TC | 1 | 2.026 | 5.172e-07 | 8.34e-08 | 3.95e-05 | 1.366e-07 | 1.697 | 1.697 | 0.0097 | 2.314 | 6.992e-07 | 1.456e-05
902 | All Pass | POST TC | 1 | 2.105 | 6.538e-07 | 1.743e-07 | 4.295e-05 | 1.513e-07 | 1.618 | 1.618 | 0.00915 | 2.172 | 8.842e-07 | 2.08e-05
906 | All Pass | PRE TC | 1 | 2.147 | 1.599e-06 | 3.062e-07 | 0.0001099 | 5.426e-07 | 1.965 | 1.965 | 0.009 | 2.481 | 1.592e-06 | 5.046e-05
906 | All Pass | POST TC | 1 | 2.109 | 5.148e-07 | 9.64e-08 | 2.163e-05 | 1.854e-07 | 1.701 | 1.701 | 0.00918 | 2.263 | 8.07e-07 | 9.656e-06
927 | All Pass | PRE TC | 1 | 2.114 | 7.996e-07 | 2.796e-07 | 5.965e-05 | 1.544e-07 | 1.729 | 1.729 | 0.00924 | 2.375 | 1.127e-06 | 2.431e-05
927 | All Pass | POST TC | 1 | 2.019 | 2.304e-07 | 1.098e-07 | 1.482e-05 | 1.422e-07 | 1.685 | 1.685 | 0.00978 | 2.268 | 7.567e-07 | 6.427e-06

## GROUP E2 HTGB
GROUP E2 HTGB |  |  |  | INDEX |  | SUMMARY | SCREENING STATUS |  | QCI SAMPLE SELECTION
Operator | JL |  |  |  |  | Operator | JC |  |  | SCD PART NUMBER
Station | FBS-008 |  |  |  |  | Station | FBG-008 |  |  | FBG04N30BSH
Product | DISCRETE |  |  |  |  | Product | DISCRETE |  |  | EPCS PART NUMBER
Process | PRE HTGB |  |  |  |  | Process | POST HTGB |  |  | FBG04N30BSH
Start Date | 2023-02-09 |  |  |  |  | Start Date | 2023-04-19 |  |  | LOT
Finish Date | [5 empty] | Finish Date
Part Number | FBG04N30BSH |  |  |  |  | Part Number | FBG04N30BSH |  |  | DATE CODE
Remarks | GROUP E SUBGROUP 2 PRE HTGB |  |  |  |  | Remarks | GROUP E SUBGROUP 2 POST HTGB |  |  | 2247
N= 45 | PASS
Serial Number | Label | Sort | Bin | 1) IDON [> 4.000MA] | 2) IGSSF [< 500.1UA] | 3) IDSS [< 400.0UA] | 4) IGSSF [< 500.1UA] | 5) IGSSR [< 400.0UA] | 6) VGSTH [> 800MV] | 7) VGSTH [< 2.500] | 8) RDSON [< 10.00M] | 9) VSD [< 3.001 V] | 10) IDSS [< 400.0UA] | 11) IGSSF [< 500.1UA]
|  |  |  | IDON > 4.000MA | IGSSF < 500.1UA | IDSS < 400.0UA | IGSSF < 500.1UA | IGSSR < 400.0UA | VGSTH > 801.0MV | VGSTH < 2.500 | RDSON < 10.01M | VSD < 3.001 V | IDSS < 400.0UA | IGSSF < 500.1UA
|  |  |  | VDS = 19.54MV | VGSF = 4.000 V | VDS = 10.01 V | VGSF = 6.000 V | VGSR = 4.000 V | ID = 9.001MA | VGSTH = S6 | VGS = 5.001 V | IS = 500.1MA | VDS = 40.00 V | VGSF = 5.499 V
|  |  |  | VGS = 5.001 V | [6 empty] | ID = 30.01 A
80 | All Pass | PRE HTGB | 1 | 1.967 | 2.947e-06 | 1.019e-07 | 0.0001201 | 3.771e-07 | 1.969 | 1.969 | 0.00919 | 2.572 | 8.429e-07 | 4.938e-05
80 | All Pass | POST HTGB | 1 | 1.774 | 1.848e-05 | 2.687e-07 | 0.0001502 | 2.92e-07 | 2.294 | 2.294 | 0.00985 | 2.279 | 1.234e-06 | 4.486e-05
439 | All Pass | PRE HTGB | 1 | 2.144 | 1.073e-06 | 2.038e-07 | 0.0001077 | 2.885e-07 | 1.744 | 1.744 | 0.00898 | 2.454 | 9.535e-07 | 4.593e-05
439 | All Pass | POST HTRB | 1 | 1.913 | 1.08e-05 | 2.419e-07 | 0.0001145 | 1.942e-07 | 1.9 | 1.9 | 0.00983 | 2.387 | 1.498e-06 | 1.072e-05
604 | All Pass | PRE HTGB | 1 | 1.841 | 1.235e-06 | 1.617e-07 | 0.0001221 | 3.367e-07 | 1.872 | 1.872 | 0.0098 | 2.401 | 7.014e-07 | 1.745e-05
604 | All Pass | PRE HTGB | 1 | 1.871 | 1.346e-05 | 2.941e-07 | 0.0001585 | 2.773e-07 | 1.984 | 1.984 | 0.00984 | 2.383 | 1.137e-06 | 2.631e-05
614 | All Pass | PRE HTGB | 1 | 2.127 | 4.317e-07 | 5.343e-07 | 3.085e-05 | 1.158e-07 | 1.744 | 1.744 | 0.00933 | 2.503 | 9.877e-07 | 1.405e-05
614 | All Pass | POST HTGB | 1 | 2.105 | 4.608e-06 | 1.852e-07 | 6.305e-05 | 6.48e-08 | 1.843 | 1.843 | 0.00911 | 2.572 | 1.037e-06 | 7.239e-05
616 | All Pass | PRE HTGB | 1 | 2.156 | 1.135e-06 | 7.79e-08 | 3.963e-05 | 1.899e-07 | 1.807 | 1.807 | 0.00928 | 2.264 | 9.031e-07 | 1.262e-05
616 | All Pass | POST HTRB | 1 | 2.05 | 9.371e-06 | 9.94e-08 | 9.962e-05 | 1.213e-07 | 2.035 | 2.035 | 0.0092 | 2.557 | 8.452e-07 | 3.073e-05
627 | All Pass | PRE HTGB | 1 | 2.171 | 8.865e-07 | 2.926e-07 | 6.299e-05 | 1.605e-07 | 1.734 | 1.734 | 0.00902 | 2.281 | 8.718e-07 | 1.583e-05
627 | All Pass | PRE HTGB | 1 | 2.02 | 8.008e-06 | 1.755e-07 | 0.0001494 | 1.2e-07 | 1.657 | 1.657 | 0.00939 | 2.479 | 7.631e-07 | 4.661e-05
637 | All Pass | PRE HTGB | 1 | 2.076 | 9.733e-07 | 2.339e-07 | 3.341e-05 | 1.015e-07 | 1.856 | 1.856 | 0.0098 | 2.561 | 8.482e-07 | 3.983e-05
637 | All Pass | POST HTGB | 1 | 1.91 | 7.809e-06 | 1.638e-07 | 7.739e-05 | 9.81e-08 | 1.949 | 1.949 | 0.00983 | 2.49 | 9.272e-07 | 4.489e-05
660 | All Pass | PRE HTGB | 1 | 2.047 | 2.824e-06 | 1.538e-07 | 0.0001463 | 5.743e-07 | 2.087 | 2.087 | 0.00944 | 2.568 | 8.357e-07 | 3.777e-05
660 | All Pass | POST HTRB | 1 | 1.931 | 2.358e-05 | 5.959e-07 | 0.0002595 | 6.148e-07 | 2.255 | 2.255 | 0.00983 | 2.337 | 7.905e-07 | 1.036e-05
669 | All Pass | PRE HTGB | 1 | 2.163 | 5.623e-07 | 1.428e-07 | 3.308e-05 | 1.345e-07 | 1.681 | 1.681 | 0.00911 | 2.589 | 7.933e-07 | 5.191e-05
669 | All Pass | PRE HTGB | 1 | 2.009 | 7.994e-06 | 1.091e-07 | 9.606e-05 | 1.08e-07 | 1.712 | 1.712 | 0.00941 | 2.506 | 9.426e-07 | 6.832e-05
678 | All Pass | PRE HTGB | 1 | 1.854 | 1.149e-06 | 1.095e-07 | 7.739e-05 | 3.563e-07 | 2.024 | 2.024 | 0.00981 | 2.592 | 8.306e-07 | 5.371e-05
678 | All Pass | POST HTGB | 1 | 1.761 | 1.253e-05 | 2.283e-07 | 0.0001205 | 2.678e-07 | 2.246 | 2.246 | 0.00922 | 2.654 | 1.799e-06 | 4.856e-05
686 | All Pass | PRE HTGB | 1 | 2.023 | 5.931e-07 | 1.256e-07 | 4.62e-05 | 1.446e-07 | 1.696 | 1.696 | 0.0097 | 2.452 | 7.772e-07 | 2.952e-05
686 | All Pass | POST HTRB | 1 | 1.691 | 9.301e-06 | 1.339e-07 | 0.0001537 | 1.236e-07 | 1.528 | 1.528 | 0.00927 | 2.246 | 9.353e-07 | 9.788e-06
694 | All Pass | PRE HTGB | 1 | 1.945 | 1.713e-06 | 9.12e-08 | 0.000111 | 3.11e-07 | 1.892 | 1.892 | 0.00918 | 2.496 | 6.731e-07 | 2.704e-05
694 | All Pass | PRE HTGB | 1 | 1.859 | 1.809e-05 | 2.42e-07 | 0.000197 | 2.626e-07 | 2.06 | 2.06 | 0.0098 | 2.567 | 8.519e-07 | 9.998e-05
699 | All Pass | PRE HTGB | 1 | 2.019 | 1.325e-06 | 1.14e-07 | 9.761e-05 | 3.798e-07 | 2.043 | 2.043 | 0.01 | 2.269 | 8.596e-07 | 7.952e-06
699 | All Pass | POST HTGB | 1 | 1.862 | 1.391e-05 | 2.714e-07 | 0.000138 | 3.12e-07 | 2.247 | 2.247 | 0.00984 | 2.506 | 7.398e-07 | 2.491e-05
700 | All Pass | PRE HTGB | 1 | 1.824 | 1.35e-06 | 1.157e-07 | 0.0001049 | 3.779e-07 | 1.972 | 1.972 | 0.00987 | 2.484 | 1.691e-06 | 5.51e-05
700 | All Pass | POST HTRB | 1 | 1.869 | 1.381e-05 | 1.375e-07 | 0.0001219 | 1.729e-07 | 2.099 | 2.099 | 0.00981 | 2.376 | 8.444e-07 | 3.294e-06
740 | All Pass | PRE HTGB | 1 | 1.904 | 1.266e-06 | 1.094e-07 | 9.163e-05 | 3.654e-07 | 2.039 | 2.039 | 0.00963 | 2.639 | 1.712e-06 | 5.194e-05
740 | All Pass | PRE HTGB | 1 | 1.719 | 1.46e-05 | 2.925e-07 | 0.0001374 | 3.101e-07 | 2.203 | 2.203 | 0.00923 | 2.382 | 7.809e-07 | 1.261e-05
744 | All Pass | PRE HTGB | 1 | 2.172 | 4.614e-07 | 1.085e-07 | 2.805e-05 | 1.586e-07 | 1.741 | 1.741 | 0.0092 | 2.551 | 8.01e-07 | 1.848e-05
744 | All Pass | POST HTGB | 1 | 1.921 | 7.409e-06 | 9.86e-08 | 7.427e-05 | 1.069e-07 | 1.78 | 1.78 | 0.00999 | 2.283 | 7.541e-07 | 1.926e-05
749 | All Pass | PRE HTGB | 1 | 1.92 | 2.111e-06 | 1.01e-07 | 0.0001282 | 4.196e-07 | 2.059 | 2.059 | 0.00948 | 2.491 | 1.035e-06 | 5.004e-05
749 | All Pass | POST HTRB | 1 | 1.508 | 1.378e-05 | 2.775e-07 | 0.0001383 | 3.07e-07 | 2.175 | 2.175 | 0.0099 | 2.533 | 7.4e-07 | 5.969e-05
751 | All Pass | PRE HTGB | 1 | 1.868 | 1.814e-06 | 1.654e-07 | 0.0001501 | 4.023e-07 | 1.939 | 1.939 | 0.00963 | 2.551 | 1.653e-06 | 4.636e-05
751 | All Pass | PRE HTGB | 1 | 1.817 | 1.932e-05 | 4.628e-07 | 0.0002494 | 4.353e-07 | 1.958 | 1.958 | 0.00985 | 2.519 | 1.145e-06 | 7.941e-05
752 | All Pass | PRE HTGB | 1 | 1.928 | 1.872e-06 | 1.135e-07 | 0.0001199 | 4.254e-07 | 2.049 | 2.049 | 0.00944 | 2.284 | 9.379e-07 | 9.761e-06
752 | All Pass | POST HTGB | 1 | 1.708 | 1.783e-05 | 3.546e-07 | 0.0002034 | 3.942e-07 | 2.224 | 2.224 | 0.00928 | 2.539 | 8.126e-07 | 3.107e-05
755 | All Pass | PRE HTGB | 1 | 1.876 | 2.073e-06 | 3.488e-07 | 0.0001152 | 7.032e-07 | 2.128 | 2.128 | 0.00974 | 2.418 | 7.266e-07 | 1.015e-05
755 | All Pass | POST HTRB | 1 | 1.788 | 1.368e-05 | 7.76e-07 | 0.0001539 | 5.905e-07 | 2.421 | 2.421 | 0.00999 | 2.338 | 7.814e-07 | 1.22e-05
762 | All Pass | PRE HTGB | 1 | 2.009 | 8.861e-07 | 8.39e-08 | 7.157e-05 | 2.63e-07 | 1.879 | 1.879 | 0.00907 | 2.322 | 7.221e-07 | 1.629e-05
762 | All Pass | PRE HTGB | 1 | 1.837 | 1.215e-05 | 1.688e-07 | 0.0001118 | 1.887e-07 | 2.125 | 2.125 | 0.00984 | 2.582 | 1.028e-06 | 6.441e-05
801 | All Pass | PRE HTGB | 1 | 2.165 | 4.343e-07 | 1.791e-07 | 2.288e-05 | 1.071e-07 | 1.64 | 1.64 | 0.00911 | 2.41 | 7.75e-07 | 1.746e-05
801 | All Pass | POST HTGB | 1 | 1.769 | 2.089e-05 | 3.642e-07 | 0.0002268 | 4.151e-07 | 2.25 | 2.25 | 0.00994 | 2.268 | 8.026e-07 | 1.138e-05
804 | All Pass | PRE HTGB | 1 | 2.01 | 1.127e-06 | 7.26e-08 | 7.045e-05 | 2.487e-07 | 1.871 | 1.871 | 0.00998 | 2.528 | 7.543e-07 | 3.006e-05
804 | All Pass | POST HTRB | 1 | 1.87 | 1.43e-05 | 1.569e-07 | 0.0001251 | 1.827e-07 | 2.156 | 2.156 | 0.00983 | 2.676 | 1.641e-06 | 4.822e-05
811 | All Pass | PRE HTGB | 1 | 1.917 | 5.813e-06 | 1.018e-07 | 0.0002285 | 4.235e-07 | 1.996 | 1.996 | 0.00945 | 2.259 | 1.574e-06 | 3.527e-05
811 | All Pass | PRE HTGB | 1 | 1.879 | 2.322e-05 | 5.433e-07 | 0.0002619 | 5.747e-07 | 2.084 | 2.084 | 0.00986 | 2.373 | 1.505e-06 | 4.208e-05
816 | All Pass | PRE HTGB | 1 | 2.033 | 4.196e-07 | 1.489e-07 | 1.994e-05 | 1.043e-07 | 1.66 | 1.66 | 0.00956 | 2.319 | 8.68e-07 | 1.639e-05
816 | All Pass | POST HTGB | 1 | 1.876 | 6.023e-06 | 1.039e-07 | 6.179e-05 | 8.22e-08 | 1.619 | 1.619 | 0.00998 | 2.463 | 6.456e-07 | 2.814e-05
823 | All Pass | PRE HTGB | 1 | 1.971 | 1.705e-06 | 5.48e-08 | 7.224e-05 | 2.116e-07 | 1.838 | 1.838 | 0.00928 | 2.104 | 9.428e-07 | 3.202e-05
823 | All Pass | POST HTRB | 1 | 1.837 | 1.21e-05 | 1.456e-07 | 0.0001611 | 1.683e-07 | 1.837 | 1.837 | 0.00988 | 2.312 | 7.824e-07 | 2.28e-05
824 | All Pass | PRE HTGB | 1 | 2.199 | 1.694e-06 | 3.577e-07 | 0.0001388 | 5.552e-07 | 1.943 | 1.943 | 0.00887 | 2.65 | 2.514e-06 | 8.441e-05
824 | All Pass | PRE HTGB | 1 | 2.008 | 1.53e-05 | 7.014e-07 | 0.0002077 | 4.614e-07 | 2.105 | 2.105 | 0.00952 | 2.11 | 7.451e-07 | 2.491e-05
842 | All Pass | PRE HTGB | 1 | 2.053 | 2.517e-07 | 1.335e-07 | 1.309e-05 | 1.483e-07 | 1.774 | 1.774 | 0.00997 | 2.674 | 1.25e-06 | 3.712e-05
842 | All Pass | POST HTGB | 1 | 1.939 | 3.858e-06 | 6.86e-08 | 3.357e-05 | 7.25e-08 | 1.954 | 1.954 | 0.00991 | 1.932 | 9.199e-07 | 3.247e-05
849 | All Pass | PRE HTGB | 1 | 2.035 | 1.841e-06 | 3.369e-07 | 0.0001205 | 6.301e-07 | 2.125 | 2.125 | 0.00978 | 2.459 | 1.403e-06 | 5.706e-05
849 | All Pass | POST HTRB | 1 | 1.798 | 1.411e-05 | 7.208e-07 | 0.0001794 | 5.045e-07 | 2.376 | 2.376 | 0.0098 | 2.669 | 1.409e-06 | 4.391e-05
850 | All Pass | PRE HTGB | 1 | 2.017 | 5.041e-07 | 9.79e-08 | 3.556e-05 | 1.817e-07 | 1.793 | 1.793 | 0.00991 | 2.551 | 8.004e-07 | 4.023e-05
850 | All Pass | PRE HTGB | 1 | 1.987 | 7.816e-06 | 1.081e-07 | 8.767e-05 | 1.211e-07 | 1.856 | 1.856 | 0.00978 | 2.569 | 1.527e-06 | 4.031e-05
852 | All Pass | PRE HTGB | 1 | 1.934 | 7.615e-07 | 9.61e-08 | 5.496e-05 | 3.084e-07 | 1.994 | 1.994 | 0.0098 | 2.213 | 6.638e-07 | 1.81e-05
852 | All Pass | POST HTGB | 1 | 1.776 | 9.714e-06 | 1.66e-07 | 0.0001472 | 2.037e-07 | 2.104 | 2.104 | 0.00986 | 2.55 | 1.585e-06 | 4.379e-05
854 | All Pass | PRE HTGB | 1 | 2.131 | 6.307e-07 | 9.53e-08 | 4.344e-05 | 1.462e-07 | 1.691 | 1.691 | 0.00932 | 2.354 | 1.915e-06 | 6.844e-05
854 | All Pass | POST HTRB | 1 | 1.989 | 9.822e-06 | 1.097e-07 | 0.0001472 | 1.246e-07 | 1.605 | 1.605 | 0.0095 | 2.641 | 1.738e-06 | 6.24e-05
861 | All Pass | PRE HTGB | 1 | 2.045 | 1.575e-06 | 1.378e-07 | 0.0001171 | 4.381e-07 | 1.994 | 1.994 | 0.00961 | 2.795 | 3.423e-06 | 5.168e-05
861 | All Pass | PRE HTGB | 1 | 1.81 | 1.534e-05 | 3.413e-07 | 0.0001643 | 3.572e-07 | 2.189 | 2.189 | 0.00987 | 2.468 | 1.105e-06 | 3.581e-05
863 | All Pass | PRE HTGB | 1 | 1.877 | 1.939e-06 | 9.19e-08 | 0.0001247 | 3.538e-07 | 1.965 | 1.965 | 0.00964 | 2.645 | 1.845e-06 | 6.519e-05
863 | All Pass | POST HTGB | 1 | 1.729 | 2.101e-05 | 3.78e-07 | 0.0002284 | 3.708e-07 | 2.061 | 2.061 | 0.00902 | 2.561 | 1.066e-06 | 3.787e-05
869 | All Pass | PRE HTGB | 1 | 2.083 | 1.228e-06 | 3.738e-07 | 0.0001052 | 4.71e-07 | 2.017 | 2.017 | 0.00948 | 2.452 | 2.153e-06 | 8.374e-05
869 | All Pass | POST HTRB | 1 | 1.881 | 9.211e-06 | 3.825e-07 | 0.0002022 | 2.869e-07 | 2.291 | 2.291 | 0.00986 | 1.984 | 6.936e-07 | 1.755e-05
872 | All Pass | PRE HTGB | 1 | 2.082 | 2.638e-06 | 1.905e-07 | 0.0001817 | 3.991e-07 | 1.941 | 1.941 | 0.00935 | 2.307 | 1.013e-06 | 3.388e-05
872 | All Pass | PRE HTGB | 1 | 1.885 | 2.069e-05 | 5.747e-07 | 0.0002221 | 4.422e-07 | 2.266 | 2.266 | 0.00981 | 2.438 | 3.258e-06 | 7.003e-05
877 | All Pass | PRE HTGB | 1 | 2.091 | 3.177e-07 | 1.682e-07 | 2.15e-05 | 1.106e-07 | 1.68 | 1.68 | 0.00956 | 2.422 | 4.945e-07 | 1.104e-05
877 | All Pass | POST HTGB | 1 | 2.095 | 4.535e-06 | 8.41e-08 | 4.86e-05 | 7.4e-08 | 1.749 | 1.749 | 0.0091 | 2.709 | 3.264e-06 | 5.322e-05
884 | All Pass | PRE HTGB | 1 | 2.01 | 1.101e-06 | 9.74e-08 | 8.318e-05 | 2.93e-07 | 1.954 | 1.954 | 0.00911 | 2.279 | 7.13e-07 | 2.083e-05
884 | All Pass | POST HTRB | 1 | 1.885 | 1.351e-05 | 2.18e-07 | 0.0001155 | 2.334e-07 | 2.221 | 2.221 | 0.00988 | 2.559 | 1.068e-06 | 3.306e-05
886 | All Pass | PRE HTGB | 1 | 2.116 | 4.597e-07 | 8.49e-08 | 2.656e-05 | 1.9e-07 | 1.829 | 1.829 | 0.00956 | 2.023 | 7.552e-07 | 3.161e-05
886 | All Pass | PRE HTGB | 1 | 2.058 | 7.302e-06 | 1.031e-07 | 7.022e-05 | 1.179e-07 | 1.939 | 1.939 | 0.00943 | 2.557 | 1.801e-06 | 5.06e-05
901 | All Pass | PRE HTGB | 1 | 2.187 | 4.354e-07 | 1.029e-07 | 2.46e-05 | 1.593e-07 | 1.738 | 1.738 | 0.00906 | 2.399 | 1.926e-06 | 6.933e-05
901 | All Pass | POST HTGB | 1 | 2.057 | 7.473e-06 | 1.026e-07 | 6.671e-05 | 1.036e-07 | 1.795 | 1.795 | 0.00922 | 2.611 | 2.207e-06 | 6.377e-05
905 | All Pass | PRE HTGB | 1 | 2.02 | 5.733e-07 | 8.75e-08 | 4.282e-05 | 1.51e-07 | 1.711 | 1.711 | 0.00974 | 2.614 | 2.496e-06 | 7.118e-05
905 | All Pass | POST HTRB | 1 | 1.878 | 8.495e-06 | 9.25e-08 | 9.638e-05 | 1.079e-07 | 1.852 | 1.852 | 0.00986 | 2.196 | 6.128e-07 | 1.292e-05
911 | All Pass | PRE HTGB | 1 | 1.932 | 2.12e-06 | 1.653e-07 | 0.0001406 | 4.996e-07 | 2.061 | 2.061 | 0.00931 | 2.609 | 1.309e-06 | 3.483e-05
911 | All Pass | PRE HTGB | 1 | 1.847 | 2.25e-05 | 5.429e-07 | 0.0002686 | 5.41e-07 | 2.156 | 2.156 | 0.00985 | 2.359 | 6.703e-07 | 1.851e-05
914 | All Pass | PRE HTGB | 1 | 1.969 | 1.296e-06 | 4.47e-08 | 4.808e-05 | 1.411e-07 | 1.76 | 1.76 | 0.00905 | 2.166 | 6.941e-07 | 1.776e-05
914 | All Pass | POST HTGB | 1 | 1.983 | 5.753e-06 | 9.1e-08 | 6.19e-05 | 7.8e-08 | 1.682 | 1.682 | 0.00957 | 2.297 | 6.282e-07 | 2.354e-05
928 | All Pass | PRE HTGB | 1 | 2.285 | 4.387e-07 | 1.249e-07 | 2.876e-05 | 1.215e-07 | 1.658 | 1.658 | 0.00868 | 2.548 | 2.188e-06 | 7.612e-05
928 | All Pass | POST HTRB | 1 | 2.047 | 6.835e-06 | 9.57e-08 | 8.244e-05 | 8.73e-08 | 1.654 | 1.654 | 0.00927 | 2.12 | 6.352e-07 | 1.646e-05
931 | All Pass | PRE HTGB | 1 | 2.031 | 2.108e-06 | 6.4e-08 | 7.887e-05 | 2.557e-07 | 1.932 | 1.932 | 0.00994 | 2.022 | 6.625e-07 | 2.033e-05
931 | All Pass | POST HTRB | 1 | 1.841 | 1.293e-05 | 1.552e-07 | 0.0001178 | 1.852e-07 | 2.206 | 2.206 | 0.00987 | 2.573 | 1.007e-06 | 3.948e-05

## GROUP E2 HTRB
GROUP E2 HTRB |  |  |  | INDEX |  | SUMMARY | SCREENING STATUS |  | QCI SAMPLE SELECTION
Operator | SPC |  |  |  |  | Operator | SPC |  |  | SCD PART NUMBER
Station | FBS-008 |  |  |  |  | Station | FBS-008 |  |  | FBG04N30BSH
Product | DISCRETE |  |  |  |  | Product | DISCRETE |  |  | EPCS PART NUMBER
Process | POST HTRB |  |  |  |  | Process | POST HTRB |  |  | FBG04N30BSH
Start Date | 2023-05-01 |  |  |  |  | Start Date | 2023-05-01 |  |  | LOT
Finish Date | [5 empty] | Finish Date
Part Number | FBG04N30BSH |  |  |  |  | Part Number | FBG04N30BSH |  |  | DATE CODE
Remarks | GROUP E SUBGROUP 2 PRE HTRB |  |  |  |  | Remarks | GROUP E SUBGROUP 2 POST HTRB |  |  | 2247
N= 45 | PASS
Serial Number | Label | Sort | Bin | 1) IDON [> 4.000MA] | 2) IGSSF [< 500.1UA] | 3) IDSS [< 400.0UA] | 4) IGSSF [< 500.1UA] | 5) IGSSR [< 400.0UA] | 6) VGSTH [> 800MV] | 7) VGSTH [< 2.500] | 8) RDSON [< 10.00M] | 9) VSD [< 3.001 V] | 10) IDSS [< 400.0UA] | 11) IGSSF [< 500.1UA]
|  |  |  | IDON > 4.000MA | IGSSF < 500.1UA | IDSS < 400.0UA | IGSSF < 500.1UA | IGSSR < 400.0UA | VGSTH > 801.0MV | VGSTH < 2.500 | RDSON < 10.01M | VSD < 3.001 V | IDSS < 400.0UA | IGSSF < 500.1UA
|  |  |  | VDS = 19.54MV | VGSF = 4.000 V | VDS = 10.01 V | VGSF = 6.000 V | VGSR = 4.000 V | ID = 9.001MA | VGSTH = S6 | VGS = 5.001 V | IS = 500.1MA | VDS = 40.00 V | VGSF = 5.499 V
|  |  |  | VGS = 5.001 V | [6 empty] | ID = 30.01 A
5 | All Pass | PRE HTRB | 1 | 1.75 | 9.659e-07 | 5.63e-08 | 6.26e-05 | 3.519e-07 | 1.985 | 1.985 | 0.00954 | 2.699 | 6.211e-07 | 3.195e-05
5 | All Pass | POST HTRB | 1 | 1.75 | 9.659e-07 | 5.63e-08 | 6.26e-05 | 3.519e-07 | 1.985 | 1.985 | 0.00976 | 2.781 | 6.489e-07 | 2.807e-05
73 | All Pass | PRE HTRB | 1 | 1.42 | 1.529e-06 | 6.26e-08 | 6.182e-05 | 4.662e-07 | 2.116 | 2.116 | 0.00984 | 2.668 | 7.667e-07 | 2.998e-06
73 | All Pass | PRE HTGB | 1 | 1.42 | 1.529e-06 | 6.26e-08 | 6.182e-05 | 4.662e-07 | 2.116 | 2.116 | 0.00994 | 2.807 | 1.252e-06 | 6.752e-05
296 | All Pass | PRE HTRB | 1 | 1.931 | 2.968e-07 | 8.42e-08 | 5.979e-06 | 3.311e-07 | 2.044 | 2.044 | 0.00955 | 2.761 | 5.723e-07 | 3.896e-05
296 | All Pass | POST HTGB | 1 | 1.931 | 2.968e-07 | 8.42e-08 | 5.979e-06 | 3.311e-07 | 2.044 | 2.044 | 0.00972 | 2.626 | 7.892e-07 | 3.766e-06
461 | All Pass | PRE HTRB | 1 | 1.814 | 1.712e-06 | 1.577e-07 | 0.0001373 | 6.835e-07 | 2.245 | 2.245 | 0.00931 | 2.564 | 6.459e-07 | 1.074e-05
461 | All Pass | POST HTRB | 1 | 1.814 | 1.712e-06 | 1.577e-07 | 0.0001373 | 6.835e-07 | 2.245 | 2.245 | 0.00959 | 2.76 | 7.803e-07 | 2.57e-05
603 | All Pass | PRE HTRB | 1 | 1.755 | 1.229e-06 | 5.48e-08 | 7.235e-05 | 3.85e-07 | 2.081 | 2.081 | 0.0098 | 2.675 | 6.029e-07 | 1.444e-05
603 | All Pass | PRE HTGB | 1 | 1.755 | 1.229e-06 | 5.48e-08 | 7.235e-05 | 3.85e-07 | 2.081 | 2.081 | 0.00992 | 2.765 | 6.306e-07 | 6.156e-05
610 | All Pass | PRE HTRB | 1 | 1.776 | 2.257e-07 | 1.172e-07 | 7.586e-06 | 1.799e-07 | 1.94 | 1.94 | 0.00999 | 2.79 | 7.734e-07 | 3.154e-05
610 | All Pass | POST HTGB | 1 | 1.776 | 2.257e-07 | 1.172e-07 | 7.586e-06 | 1.799e-07 | 1.94 | 1.94 | 9.99 | 2.638 | 7.64e-07 | 6.677e-06
621 | All Pass | PRE HTRB | 1 | 1.948 | 3.984e-07 | 7.08e-08 | 1.865e-05 | 1.677e-07 | 1.851 | 1.851 | 0.00954 | 2.597 | 6.326e-07 | 2.659e-05
621 | All Pass | POST HTRB | 1 | 1.948 | 3.984e-07 | 7.08e-08 | 1.865e-05 | 1.677e-07 | 1.851 | 1.851 | 0.00967 | 2.78 | 5.413e-07 | 2.667e-05
625 | All Pass | PRE HTRB | 1 | 1.779 | 1.041e-06 | 9.02e-08 | 4.865e-05 | 4.755e-07 | 2.179 | 2.179 | 0.00982 | 2.587 | 1.38e-06 | 1.708e-05
625 | All Pass | PRE HTGB | 1 | 1.779 | 1.041e-06 | 9.02e-08 | 4.865e-05 | 4.755e-07 | 2.179 | 2.179 | 0.00983 | 2.616 | 6.896e-07 | 2.329e-05
631 | All Pass | PRE HTRB | 1 | 1.744 | 5.932e-07 | 5.13e-08 | 3.075e-05 | 3.024e-07 | 2.021 | 2.021 | 0.00974 | 2.68 | 7.255e-07 | 6.727e-05
631 | All Pass | POST HTGB | 1 | 1.744 | 5.932e-07 | 5.13e-08 | 3.075e-05 | 3.024e-07 | 2.021 | 2.021 | 0.00976 | 2.6 | 6.971e-07 | 6.78e-06
633 | All Pass | PRE HTRB | 1 | 1.74 | 2.005e-06 | 7e-08 | 0.000148 | 5.28e-07 | 2.144 | 2.144 | 0.00963 | 2.549 | 6.865e-07 | 9.65e-06
633 | All Pass | POST HTRB | 1 | 1.74 | 2.005e-06 | 7e-08 | 0.000148 | 5.28e-07 | 2.144 | 2.144 | 0.00979 | 2.706 | 5.252e-07 | 1.599e-05
642 | All Pass | PRE HTRB | 1 | 1.516 | 1.553e-06 | 9.05e-08 | 6.51e-05 | 5.722e-07 | 2.21 | 2.21 | 0.00975 | 2.704 | 5.739e-07 | 1.584e-05
642 | All Pass | PRE HTGB | 1 | 1.516 | 1.553e-06 | 9.05e-08 | 6.51e-05 | 5.722e-07 | 2.21 | 2.21 | 0.00986 | 2.662 | 1.002e-06 | 1.097e-05
646 | All Pass | PRE HTRB | 1 | 1.813 | 3.347e-07 | 8.97e-08 | 1.279e-05 | 2.255e-07 | 1.967 | 1.967 | 0.00953 | 2.785 | 6.954e-07 | 3.38e-05
646 | All Pass | POST HTGB | 1 | 1.813 | 3.347e-07 | 8.97e-08 | 1.279e-05 | 2.255e-07 | 1.967 | 1.967 | 0.00977 | 2.717 | 5.428e-07 | 2.208e-05
652 | All Pass | PRE HTRB | 1 | 1.773 | 7.262e-07 | 6.31e-08 | 5.36e-05 | 2.504e-07 | 1.882 | 1.882 | 0.0096 | 2.727 | 6.03e-07 | 2.603e-05
652 | All Pass | POST HTRB | 1 | 1.773 | 7.262e-07 | 6.31e-08 | 5.36e-05 | 2.504e-07 | 1.882 | 1.882 | 0.00977 | 2.586 | 7.231e-07 | 9.718e-06
653 | All Pass | PRE HTRB | 1 | 1.734 | 1.002e-06 | 4.94e-08 | 5.345e-05 | 3.818e-07 | 2.088 | 2.088 | 0.00961 | 2.786 | 6.317e-07 | 2.501e-05
653 | All Pass | PRE HTGB | 1 | 1.734 | 1.002e-06 | 4.94e-08 | 5.345e-05 | 3.818e-07 | 2.088 | 2.088 | 0.00962 | 2.639 | 7.288e-07 | 1.08e-05
654 | All Pass | PRE HTRB | 1 | 1.854 | 6.198e-07 | 3.587e-07 | 3.648e-05 | 4.208e-07 | 1.972 | 1.972 | 0.0098 | 2.516 | 7.772e-07 | 1.082e-05
654 | All Pass | POST HTGB | 1 | 1.854 | 6.198e-07 | 3.587e-07 | 3.648e-05 | 4.208e-07 | 1.972 | 1.972 | 0.00985 | 2.654 | 6.517e-07 | 6.184e-05
656 | All Pass | PRE HTRB | 1 | 1.719 | 8.845e-07 | 8.93e-08 | 4.976e-05 | 3.019e-07 | 1.922 | 1.922 | 0.00994 | 2.611 | 6.441e-07 | 6.584e-06
656 | All Pass | POST HTRB | 1 | 1.719 | 8.845e-07 | 8.93e-08 | 4.976e-05 | 3.019e-07 | 1.922 | 1.922 | 0.00995 | 2.738 | 5.53e-07 | 2.83e-05
662 | All Pass | PRE HTRB | 1 | 1.719 | 1.812e-06 | 1.03e-07 | 0.000137 | 4.604e-07 | 2.037 | 2.037 | 0.00976 | 2.702 | 7.218e-07 | 3.831e-05
662 | All Pass | PRE HTGB | 1 | 1.719 | 1.812e-06 | 1.03e-07 | 0.000137 | 4.604e-07 | 2.037 | 2.037 | 0.00981 | 2.55 | 1.181e-06 | 2.434e-05
664 | All Pass | PRE HTRB | 1 | 1.89 | 4.75e-07 | 7.25e-08 | 1.311e-05 | 2.278e-07 | 1.923 | 1.923 | 0.00912 | 2.81 | 1.317e-06 | 6.697e-06
664 | All Pass | POST HTGB | 1 | 1.89 | 4.75e-07 | 7.25e-08 | 1.311e-05 | 2.278e-07 | 1.923 | 1.923 | 0.00925 | 2.59 | 6.517e-07 | 2.029e-05
672 | All Pass | PRE HTRB | 1 | 1.661 | 3.892e-07 | 7.87e-08 | 1.958e-05 | 1.674e-07 | 1.837 | 1.837 | 0.00976 | 2.785 | 1.308e-06 | 4.583e-05
672 | All Pass | POST HTRB | 1 | 1.661 | 3.892e-07 | 7.87e-08 | 1.958e-05 | 1.674e-07 | 1.837 | 1.837 | 0.00981 | 2.595 | 1.376e-06 | 2.578e-05
684 | All Pass | PRE HTRB | 1 | 1.769 | 7.401e-07 | 4.51e-08 | 3.825e-05 | 2.808e-07 | 1.993 | 1.993 | 0.00945 | 2.689 | 5.395e-07 | 1.555e-05
684 | All Pass | PRE HTGB | 1 | 1.769 | 7.401e-07 | 4.51e-08 | 3.825e-05 | 2.808e-07 | 1.993 | 1.993 | 0.00954 | 2.82 | 5.712e-07 | 2.239e-05
693 | All Pass | PRE HTRB | 1 | 1.735 | 5.977e-07 | 4.76e-08 | 3.56e-05 | 2.947e-07 | 2.038 | 2.038 | 0.0097 | 2.794 | 6.071e-07 | 8.475e-05
693 | All Pass | POST HTGB | 1 | 1.735 | 5.977e-07 | 4.76e-08 | 3.56e-05 | 2.947e-07 | 2.038 | 2.038 | 0.00976 | 2.559 | 6.537e-07 | 9.233e-06
713 | All Pass | PRE HTRB | 1 | 1.671 | 4.653e-07 | 2.437e-07 | 2.36e-05 | 1.156e-07 | 1.931 | 1.931 | 0.00993 | 2.647 | 1.248e-06 | 3.801e-05
713 | All Pass | POST HTRB | 1 | 1.671 | 4.653e-07 | 2.437e-07 | 2.36e-05 | 1.156e-07 | 1.931 | 1.931 | 0.00995 | 2.617 | 1.044e-06 | 1.308e-05
716 | All Pass | PRE HTRB | 1 | 1.779 | 1.365e-06 | 7.42e-08 | 7.454e-05 | 4.735e-07 | 2.156 | 2.156 | 0.00994 | 2.568 | 1.561e-06 | 8.895e-06
716 | All Pass | PRE HTGB | 1 | 1.779 | 1.365e-06 | 7.42e-08 | 7.454e-05 | 4.735e-07 | 2.156 | 2.156 | 0.00995 | 2.699 | 6.211e-07 | 3.195e-05
717 | All Pass | PRE HTRB | 1 | 1.707 | 7.603e-07 | 4.52e-08 | 4.248e-05 | 3.024e-07 | 2.052 | 2.052 | 0.00967 | 2.781 | 6.489e-07 | 2.807e-05
717 | All Pass | POST HTGB | 1 | 1.707 | 7.603e-07 | 4.52e-08 | 4.248e-05 | 3.024e-07 | 2.052 | 2.052 | 0.0097 | 2.668 | 7.667e-07 | 2.998e-06
728 | All Pass | PRE HTRB | 1 | 1.745 | 9.11e-07 | 6.01e-08 | 5.064e-05 | 3.244e-07 | 2.021 | 2.021 | 0.00963 | 2.807 | 1.252e-06 | 6.752e-05
728 | All Pass | POST HTRB | 1 | 1.745 | 9.11e-07 | 6.01e-08 | 5.064e-05 | 3.244e-07 | 2.021 | 2.021 | 0.00969 | 2.761 | 5.723e-07 | 3.896e-05
732 | All Pass | PRE HTRB | 1 | 1.805 | 4.62e-07 | 7.87e-08 | 1.815e-05 | 2.202e-07 | 1.903 | 1.903 | 0.0095 | 2.626 | 7.892e-07 | 3.766e-06
732 | All Pass | PRE HTGB | 1 | 1.805 | 4.62e-07 | 7.87e-08 | 1.815e-05 | 2.202e-07 | 1.903 | 1.903 | 0.00962 | 2.564 | 6.459e-07 | 1.074e-05
736 | All Pass | PRE HTRB | 1 | 1.846 | 9.085e-07 | 6.15e-08 | 4.973e-05 | 4.123e-07 | 2.167 | 2.167 | 0.00964 | 2.76 | 7.803e-07 | 2.57e-05
736 | All Pass | POST HTGB | 1 | 1.846 | 9.085e-07 | 6.15e-08 | 4.973e-05 | 4.123e-07 | 2.167 | 2.167 | 0.00978 | 2.675 | 6.029e-07 | 1.444e-05
745 | All Pass | PRE HTRB | 1 | 1.687 | 6.158e-07 | 8.66e-08 | 1.746e-05 | 2.282e-07 | 1.951 | 1.951 | 0.00968 | 2.765 | 6.306e-07 | 6.156e-05
745 | All Pass | POST HTRB | 1 | 1.687 | 6.158e-07 | 8.66e-08 | 1.746e-05 | 2.282e-07 | 1.951 | 1.951 | 0.00998 | 2.79 | 7.734e-07 | 3.154e-05
746 | All Pass | PRE HTRB | 1 | 1.881 | 5.086e-07 | 9.74e-08 | 2.505e-05 | 1.787e-07 | 1.816 | 1.816 | 0.0093 | 2.638 | 7.64e-07 | 6.677e-06
746 | All Pass | PRE HTGB | 1 | 1.881 | 5.086e-07 | 9.74e-08 | 2.505e-05 | 1.787e-07 | 1.816 | 1.816 | 0.00963 | 2.597 | 6.326e-07 | 2.659e-05
759 | All Pass | PRE HTRB | 1 | 1.708 | 1.604e-06 | 8.02e-08 | 0.0001366 | 4.2e-07 | 1.99 | 1.99 | 0.00986 | 2.78 | 5.413e-07 | 2.667e-05
759 | All Pass | POST HTGB | 1 | 1.708 | 1.604e-06 | 8.02e-08 | 0.0001366 | 4.2e-07 | 1.99 | 1.99 | 0.00993 | 2.587 | 1.38e-06 | 1.708e-05
764 | All Pass | PRE HTRB | 1 | 1.699 | 4.16e-07 | 6.79e-08 | 1.262e-05 | 1.884e-07 | 1.902 | 1.902 | 0.00969 | 2.616 | 6.896e-07 | 2.329e-05
764 | All Pass | POST HTRB | 1 | 1.699 | 4.16e-07 | 6.79e-08 | 1.262e-05 | 1.884e-07 | 1.902 | 1.902 | 0.00982 | 2.68 | 7.255e-07 | 6.727e-05
813 | All Pass | PRE HTRB | 1 | 1.815 | 9.64e-07 | 4.78e-08 | 6.315e-05 | 3.411e-07 | 2.041 | 2.041 | 0.0095 | 2.6 | 6.971e-07 | 6.78e-06
813 | All Pass | PRE HTGB | 1 | 1.815 | 9.64e-07 | 4.78e-08 | 6.315e-05 | 3.411e-07 | 2.041 | 2.041 | 0.00964 | 2.549 | 6.865e-07 | 9.65e-06
832 | All Pass | PRE HTRB | 1 | 1.749 | 1.276e-06 | 7.35e-08 | 7.836e-05 | 4.501e-07 | 2.108 | 2.108 | 0.00979 | 2.706 | 5.252e-07 | 1.599e-05
832 | All Pass | POST HTGB | 1 | 1.749 | 1.276e-06 | 7.35e-08 | 7.836e-05 | 4.501e-07 | 2.108 | 2.108 | 0.00985 | 2.704 | 5.739e-07 | 1.584e-05
840 | All Pass | PRE HTRB | 1 | 1.843 | 7.519e-07 | 3.06e-07 | 4.703e-05 | 2.06e-07 | 1.84 | 1.84 | 0.00991 | 2.662 | 1.002e-06 | 1.097e-05
840 | All Pass | POST HTRB | 1 | 1.843 | 7.519e-07 | 3.06e-07 | 4.703e-05 | 2.06e-07 | 1.84 | 1.84 | 0.00995 | 2.785 | 6.954e-07 | 3.38e-05
841 | All Pass | PRE HTRB | 1 | 1.65 | 3.523e-07 | 1.42e-06 | 1.29e-05 | 1.069e-07 | 2.109 | 2.109 | 0.00975 | 2.717 | 5.428e-07 | 2.208e-05
841 | All Pass | PRE HTGB | 1 | 1.65 | 3.523e-07 | 1.42e-06 | 1.29e-05 | 1.069e-07 | 2.109 | 2.109 | 0.00978 | 2.727 | 6.03e-07 | 2.603e-05
848 | All Pass | PRE HTRB | 1 | 1.753 | 3.46e-07 | 6.75e-08 | 4.233e-05 | 4.739e-07 | 1.917 | 1.917 | 0.00945 | 2.586 | 7.231e-07 | 9.718e-06
848 | All Pass | POST HTGB | 1 | 1.753 | 3.46e-07 | 6.75e-08 | 4.233e-05 | 4.739e-07 | 1.917 | 1.917 | 0.00951 | 2.786 | 6.317e-07 | 2.501e-05
851 | All Pass | PRE HTRB | 1 | 1.954 | 2.012e-06 | 1.788e-07 | 9.893e-05 | 8.416e-07 | 2.214 | 2.214 | 0.00914 | 2.639 | 7.288e-07 | 1.08e-05
851 | All Pass | POST HTRB | 1 | 1.954 | 2.012e-06 | 1.788e-07 | 9.893e-05 | 8.416e-07 | 2.214 | 2.214 | 0.00971 | 2.516 | 7.772e-07 | 1.082e-05
853 | All Pass | PRE HTRB | 1 | 1.894 | 8.868e-07 | 3.328e-07 | 5.587e-05 | 4.663e-07 | 1.979 | 1.979 | 0.00923 | 2.654 | 6.517e-07 | 6.184e-05
853 | All Pass | PRE HTGB | 1 | 1.894 | 8.868e-07 | 3.328e-07 | 5.587e-05 | 4.663e-07 | 1.979 | 1.979 | 0.00998 | 2.611 | 6.441e-07 | 6.584e-06
855 | All Pass | PRE HTRB | 1 | 1.575 | 6.497e-07 | 4.2e-08 | 3.218e-05 | 2.681e-07 | 2.007 | 2.007 | 0.0096 | 2.738 | 5.53e-07 | 2.83e-05
855 | All Pass | POST HTGB | 1 | 1.575 | 6.497e-07 | 4.2e-08 | 3.218e-05 | 2.681e-07 | 2.007 | 2.007 | 0.00971 | 2.702 | 7.218e-07 | 3.831e-05
856 | All Pass | PRE HTRB | 1 | 1.521 | 1.005e-06 | 5.06e-08 | 4.887e-05 | 4.055e-07 | 2.169 | 2.169 | 0.00969 | 2.55 | 1.181e-06 | 2.434e-05
856 | All Pass | POST HTRB | 1 | 1.521 | 1.005e-06 | 5.06e-08 | 4.887e-05 | 4.055e-07 | 2.169 | 2.169 | 0.00981 | 2.81 | 1.317e-06 | 6.697e-06
871 | All Pass | PRE HTRB | 1 | 1.615 | 2.384e-06 | 7.45e-08 | 0.0001823 | 5.519e-07 | 2.168 | 2.168 | 0.00958 | 2.59 | 6.517e-07 | 2.029e-05
871 | All Pass | PRE HTGB | 1 | 1.615 | 2.384e-06 | 7.45e-08 | 0.0001823 | 5.519e-07 | 2.168 | 2.168 | 0.00978 | 2.785 | 1.308e-06 | 4.583e-05
902 | All Pass | PRE HTRB | 1 | 1.75 | 4.02e-07 | 6.89e-08 | 1.846e-05 | 1.73e-07 | 1.845 | 1.845 | 0.00974 | 2.595 | 1.376e-06 | 2.578e-05
902 | All Pass | POST HTGB | 1 | 1.75 | 4.02e-07 | 6.89e-08 | 1.846e-05 | 1.73e-07 | 1.845 | 1.845 | 0.00976 | 2.689 | 5.395e-07 | 1.555e-05
906 | All Pass | PRE HTRB | 1 | 2 | 1.224e-06 | 2.078e-07 | 7.956e-05 | 6.11e-07 | 2.058 | 2.058 | 0.00896 | 2.82 | 5.712e-07 | 2.239e-05
906 | All Pass | POST HTRB | 1 | 2 | 1.224e-06 | 2.078e-07 | 7.956e-05 | 6.11e-07 | 2.058 | 2.058 | 0.00923 | 2.794 | 6.071e-07 | 8.475e-05
927 | All Pass | PRE HTRB | 1 | 1.842 | 6.118e-07 | 2.487e-07 | 2.781e-05 | 1.845e-07 | 1.878 | 1.878 | 0.00936 | 2.559 | 6.537e-07 | 9.233e-06
927 | All Pass | PRE HTGB | 1 | 1.842 | 6.118e-07 | 2.487e-07 | 2.781e-05 | 1.845e-07 | 1.878 | 1.878 | 0.00956 | 2.647 | 1.248e-06 | 3.801e-05
930 | All Pass | PRE HTRB | 1 | 1.875 | 3.775e-07 | 5.675e-07 | 1.846e-05 | 1.538e-07 | 1.856 | 1.856 | 0.00925 | 2.617 | 1.044e-06 | 1.308e-05
930 | All Pass | POST HTGB | 1 | 1.875 | 3.775e-07 | 5.675e-07 | 1.846e-05 | 1.538e-07 | 1.856 | 1.856 | 0.00984 | 2.568 | 1.561e-06 | 8.895e-06

## GROUP E7
GROUP E7 RESISTANCE TO HEAT |  |  |  | INDEX |  | SUMMARY | SCREENING STATUS |  | QCI SAMPLE SELECTION
Operator | JL |  |  |  |  | Operator | JL |  |  | SCD PART NUMBER
Station | FBS-007 |  |  |  |  | Station | FBS-008 |  |  | FBG04N30BSH
Product | DISCRETE |  |  |  |  | Product | DISCRETE |  |  | EPCS PART NUMBER
Process | PRE RSH |  |  |  |  | Process | POST RSH |  |  | FBG04N30BSH
Start Date | 2023-03-15 |  |  |  |  | Start Date | 2023-03-15 |  |  | LOT
Finish Date | [5 empty] | Finish Date
Part Number | FBG04N30BSH |  |  |  |  | Part Number | FBG04N30BSH |  |  | DATE CODE
Remarks | GROUP E SUBGROUP 7 PRE RESISTANCE TO HEAT |  |  |  |  | Remarks | GROUP E SUBGROUP 7 POST RESISTANCE TO HEAT |  |  | 2247
N= 4 | PASS
Serial Number | Label | Sort | Bin | 1) IDON [> 4.000MA] | 2) IGSSF [< 500.1UA] | 3) IDSS [< 400.0UA] | 4) IGSSF [< 500.1UA] | 5) IGSSR [< 400.0UA] | 6) VGSTH [> 800MV] | 7) VGSTH [< 2.500] | 8) RDSON [< 10.00M] | 9) VSD [< 3.001 V] | 10) IDSS [< 400.0UA] | 11) IGSSF [< 500.1UA]
|  |  |  | IDON > 4.000MA | IGSSF < 500.1UA | IDSS < 400.0UA | IGSSF < 500.1UA | IGSSR < 400.0UA | VGSTH > 801.0MV | VGSTH < 2.500 | RDSON < 10.01M | VSD < 3.001 V | IDSS < 400.0UA | IGSSF < 500.1UA
|  |  |  | VDS = 19.54MV | VGSF = 4.000 V | VDS = 10.01 V | VGSF = 6.000 V | VGSR = 4.000 V | ID = 9.001MA | VGSTH = S6 | VGS = 5.001 V | IS = 500.1MA | VDS = 40.00 V | VGSF = 5.499 V
|  |  |  | VGS = 5.001 V | [6 empty] | ID = 30.01 A
671 | All Pass | PRE RH | 1 | 2.025 | 7.423e-07 | 1.08e-07 | 4.394e-05 | 2.407e-07 | 1.835 | 1.835 | 0.00916 | 2.41 | 7.996e-07 | 1.767e-05
671 | All Pass | POST RH | 1 | 2.354 | 6.857e-07 | 1.016e-07 | 4.35e-05 | 2.429e-07 | 1.774 | 1.774 | 0.00839 | 2.332 | 8.131e-07 | 1.785e-05
679 | All Pass | PRE RH | 1 | 1.923 | 5.211e-07 | 3.012e-07 | 3.264e-05 | 1.038e-07 | 1.88 | 1.88 | 0.00995 | 2.52 | 1.041e-06 | 1.138e-05
679 | All Pass | POST RH | 1 | 2.216 | 5.275e-07 | 2.575e-07 | 3.01e-05 | 1.149e-07 | 1.765 | 1.765 | 0.0088 | 2.357 | 9.434e-07 | 1.247e-05
711 | All Pass | PRE RH | 1 | 1.921 | 6.603e-07 | 1.781e-07 | 6.25e-05 | 1.422e-07 | 1.666 | 1.666 | 0.00964 | 2.285 | 7.881e-07 | 2.041e-05
711 | All Pass | POST RH | 1 | 2.304 | 1.388e-07 | 1.516e-07 | 1.859e-05 | 7.92e-08 | 1.58 | 1.58 | 0.00834 | 2.167 | 7.803e-07 | 8.017e-06
825 | All Pass | PRE RH | 1 | 1.906 | 6.605e-07 | 9.68e-08 | 4.655e-05 | 2.73e-07 | 1.99 | 1.99 | 0.00982 | 2.556 | 7.697e-07 | 1.607e-05
825 | All Pass | POST RH | 1 | 2.212 | 6.533e-07 | 1.054e-07 | 4.454e-05 | 2.857e-07 | 1.936 | 1.936 | 0.009 | 2.489 | 7.918e-07 | 1.529e-05