## GROUP B TRAVELER
GROUP B TRAVELER | INDEX | QCI SAMPLE SELECTION
.

## GROUP B1
GROUP B1 PHYSICAL | INDEX | QCI SAMPLE SELECTION
.

## GROUP B2
GROUP B2 Solderability | INDEX | QCI SAMPLE SELECTION
.

## GROUP B3
GROUP B3 TEMP CYCLE |  |  |  | INDEX |  | SUMMARY | SCREENING STATUS |  | QCI SAMPLE SELECTION
Operator | LMR |  |  |  |  | Operator | SPC |  |  | SCD PART NUMBER
Station | FBS-007 |  |  |  |  | Station | FBS-008 |  |  | FBG10N05ASH
Product | DISCRETE |  |  |  |  | Product | DISCRETE |  |  | EPCS PART NUMBER
Process | [5 empty] | Process | POST TEMP CYCLE |  |  | FBG10N05ASH
Start Date | 2024-02-12 |  |  |  |  | Start Date | 2024-02-16 |  |  | LOT
Finish Date | [5 empty] | Finish Date
Part Number | FBG10N05ASH |  |  |  |  | Part Number | FBG10N05ASH |  |  | DATE CODE
Remarks | GROUP B SUBGROUP 3 PRE TEMP CYCLE |  |  |  |  | Remarks | GROUP B SUBGROUP 3 POST TEMP CYCLE |  |  | 2347
N= 6 | PASS
Serial Number | Label | Sort | Bin | 1) IDON [> 10.01MA] | 2) IGSSF [< 2.000MA] | 3) IDSS [< 60.00UA] | 4) IGSSF [< 2.000MA] | 5) IGSSR [< 60.00UA] | 6) VGSTH [> 800MV] | 7) VGSTH [< 2.500] | 8) RDSON [< 49.80M] | 9) VSD [< 4.000 V] | 10) IDSS [< 60.00UA] | 11) IGSSF [< 2.000MA]
|  |  |  | IDON > 10.01MA | IGSSF < 2.000MA | IDSS < 60.00UA | IGSSF < 2.000MA | IGSSR < 60.00UA | VGSTH > 801.0MV | VGSTH < 2.500 | RDSON < 49.80M | VSD < 4.000 V | IDSS < 60.00UA | IGSSF < 2.000MA
|  |  |  | VDS = 19.54MV | VGSF = 4.501 V | VDS = 10.01 V | VGSF = 6.000 V | VGSR = 4.000 V | ID = 1.199MA | VGSTH = S6 | VGS = 5.001 V | IS = 1.001 A | VDS = 100.1 V | VGSF = 5.001 V
|  |  |  | VGS = 4.000 V | [6 empty] | ID = 5.001 A
16 | All Pass | PRE TC | 1 | 0.09965 | 4.74e-08 | 3.46e-08 | 2.329e-07 | 1.218e-07 | 1.563 | 1.563 | 0.04884 | 2.431 | 2.059e-07 | 7.52e-08
16 | All Pass | POST TC | 1 | 0.3602 | 5.51e-08 | 4.21e-08 | 2.568e-07 | 1.296e-07 | 1.507 | 1.507 | 0.04926 | 2.348 | 2.422e-07 | 8.11e-08
250 | All Pass | PRE TC | 1 | 0.3498 | 3.417e-06 | 8.34e-08 | 1.165e-05 | 1.157e-07 | 1.745 | 1.745 | 0.04833 | 2.688 | 2.776e-07 | 5.281e-06
250 | All Pass | POST TC | 1 | 0.3651 | 3.394e-06 | 8.38e-08 | 1.163e-05 | 1.177e-07 | 1.66 | 1.66 | 0.04901 | 2.533 | 2.799e-07 | 5.258e-06
251 | All Pass | PRE TC | 1 | 0.3427 | 3.559e-07 | 7.91e-08 | 1.871e-06 | 1.557e-07 | 1.703 | 1.703 | 0.04828 | 2.645 | 3.508e-07 | 5.922e-07
251 | All Pass | POST TC | 1 | 0.3638 | 3.724e-07 | 8.68e-08 | 1.893e-06 | 1.572e-07 | 1.62 | 1.62 | 0.04957 | 2.465 | 3.692e-07 | 5.919e-07
258 | All Pass | PRE TC | 1 | 0.3571 | 8.31e-08 | 3.6e-08 | 4.17e-07 | 7.65e-08 | 1.583 | 1.583 | 0.04862 | 2.496 | 1.83e-07 | 1.264e-07
258 | All Pass | POST TC | 1 | 0.3701 | 8.39e-08 | 4.09e-08 | 4.188e-07 | 7.94e-08 | 1.518 | 1.518 | 0.04948 | 2.373 | 2.042e-07 | 1.282e-07
279 | All Pass | PRE TC | 1 | 0.3529 | 9.9e-08 | 3.44e-08 | 5.006e-07 | 1.016e-07 | 1.564 | 1.564 | 0.04892 | 2.452 | 1.818e-07 | 1.049e-07
279 | All Pass | POST TC | 1 | 0.3633 | 7.34e-08 | 3.93e-08 | 3.864e-07 | 1.068e-07 | 1.506 | 1.506 | 0.0497 | 2.354 | 2.137e-07 | 1.065e-07
282 | All Pass | PRE TC | 1 | 0.3467 | 1.755e-07 | 5.49e-08 | 1.103e-06 | 1.611e-07 | 1.722 | 1.722 | 0.05487 | 2.625 | 2.816e-07 | 2.8e-07
282 | All Pass | POST TC | 1 | 0.3597 | 1.636e-07 | 6.35e-08 | 1.127e-06 | 1.671e-07 | 1.664 | 1.664 | 0.04946 | 2.53 | 2.946e-07 | 2.581e-07

## SEM
SEM | INDEX | QCI SAMPLE SELECTION
.

## GROUP B4
GROUP B4 INTERMITTENT OPERATING LIFE | [5 empty] | INDEX |  | SUMMARY | SCREENING STATUS |  | QCI SAMPLE SELECTION
Operator | LMR |  |  |  |  | Operator | SPC |  |  | SCD PART NUMBER
Station | FBS-008 |  |  |  |  | Station | FBS-008 |  |  | FBG10N05ASH
Product | DISCRETE |  |  |  |  | Product | DISCRETE |  |  | EPCS PART NUMBER
Process | [5 empty] | Process | POST IOL |  |  | FBG10N05ASH
Start Date | 2024-02-12 |  |  |  |  | Start Date | 2024-02-19 |  |  | LOT
Finish Date | [5 empty] | Finish Date
Part Number | FBG10N05ASH |  |  |  |  | Part Number | FBG10N05ASH |  |  | DATE CODE
Remarks | GROUP B SUBGROUP 4 PRE IOL |  |  |  |  | Remarks | GROUP B SUBGROUP 4 POST IOL |  |  | 2347
N= 12 | PASS
Serial Number | Label | Sort | Bin | 1) IDON [> 10.01MA] | 2) IGSSF [< 500.1UA] | 3) IDSS [< 60.00UA] | 4) IGSSF [< 500.1UA] | 5) IGSSR [< 60.00UA] | 6) VGSTH [> 800MV] | 7) VGSTH [< 2.500] | 8) RDSON [< 49.80.94M] | 9) VSD [< 3.001 V] | 10) IDSS [< 60.00UA] | 11) IGSSF [< 500.1UA]
|  |  |  | IDON > 10.01MA | IGSSF < 500.1UA | IDSS < 60.00UA | IGSSF < 500.1UA | IGSSR < 60.00UA | VGSTH > 801.0MV | VGSTH < 2.500 | RDSON < 43.95M | VSD < 3.001 V | IDSS < 60.00UA | IGSSF < 500.1UA
|  |  |  | VDS = 19.54MV | VGSF = 4.000 V | VDS = 10.01 V | VGSF = 6.000 V | VGSR = 4.000 V | ID = 1.199MA | VGSTH = S6 | VGS = 5.001 V | IS = 500.1MA | VDS = 100.1 V | VGSF = 5.499 V
|  |  |  | VGS = 4.000 V | [6 empty] | ID = 5.001 A
23 | All Pass | PRE IOL | 1 | 0.3416 | 2.962e-07 | 7.42e-08 | 2.697e-06 | 1.712e-07 | 1.658 | 1.658 | 0.04839 | 2.557 | 3.76e-07 | 5.877e-07
23 | All Pass | POST IOL | 1 | 0.3125 | 1.328e-07 | 3.5e-08 | 2.014e-06 | 1.357e-07 | 1.892 | 1.892 | 0.04925 | 2.674 | 2.192e-07 | 1.003e-06
83 | All Pass | PRE IOL | 1 | 0.3516 | 1.78e-07 | 5.78e-08 | 2.169e-06 | 1.889e-07 | 1.693 | 1.693 | 0.04728 | 2.576 | 3.094e-07 | 3.125e-07
83 | All Pass | POST IOL | 1 | 0.3219 | 6.53e-08 | 2.61e-08 | 1.503e-06 | 1.404e-07 | 1.937 | 1.937 | 0.04833 | 2.698 | 1.722e-07 | 6.847e-07
96 | All Pass | PRE IOL | 1 | 0.3527 | 7.05e-08 | 3.3e-08 | 4.408e-07 | 9.39e-08 | 1.554 | 1.554 | 0.04808 | 2.427 | 1.885e-07 | 1.188e-07
96 | All Pass | POST IOL | 1 | 0.3292 | 3.28e-08 | 1.55e-08 | 3.582e-07 | 7.17e-08 | 1.777 | 1.777 | 0.0485 | 2.528 | 1.218e-07 | 1.918e-07
113 | All Pass | PRE IOL | 1 | 0.3458 | 7.73e-08 | 2.9e-08 | 3.654e-07 | 6.14e-08 | 1.597 | 1.597 | 0.04887 | 2.495 | 1.514e-07 | 1.13e-07
113 | All Pass | POST IOL | 1 | 0.3214 | 3.68e-08 | 1.23e-08 | 3.159e-07 | 4.79e-08 | 1.805 | 1.805 | 0.049 | 2.588 | 1.032e-07 | 1.727e-07
124 | All Pass | PRE IOL | 1 | 0.3529 | 1.185e-07 | 3.47e-08 | 5.806e-07 | 6.25e-08 | 1.628 | 1.628 | 0.04787 | 2.545 | 1.765e-07 | 1.812e-07
124 | All Pass | POST IOL | 1 | 0.3169 | 5.59e-08 | 1.58e-08 | 5.201e-07 | 5.13e-08 | 1.834 | 1.834 | 0.04869 | 2.638 | 1.156e-07 | 2.828e-07
147 | All Pass | PRE IOL | 1 | 0.3441 | 8.72e-08 | 3.74e-08 | 4.453e-07 | 9.35e-08 | 1.686 | 1.686 | 0.04748 | 2.606 | 2.041e-07 | 1.278e-07
147 | All Pass | POST IOL | 1 | 0.3151 | 3.96e-08 | 1.83e-08 | 4.19e-07 | 6.81e-08 | 1.909 | 1.909 | 0.04848 | 2.708 | 1.252e-07 | 1.876e-07
188 | All Pass | PRE IOL | 1 | 0.3483 | 1.083e-07 | 3.93e-08 | 5.464e-07 | 7.71e-08 | 1.646 | 1.646 | 0.04757 | 2.579 | 1.882e-07 | 1.707e-07
188 | All Pass | POST IOL | 1 | 0.3152 | 5.23e-08 | 1.75e-08 | 4.899e-07 | 6.06e-08 | 1.892 | 1.892 | 0.04838 | 2.71 | 1.198e-07 | 2.642e-07
226 | All Pass | PRE IOL | 1 | 0.3478 | 6.56e-08 | 3.34e-08 | 3.411e-07 | 9.19e-08 | 1.591 | 1.591 | 0.04828 | 2.49 | 1.748e-07 | 9.8e-08
226 | All Pass | POST IOL | 1 | 0.3201 | 3e-08 | 1.5e-08 | 2.638e-07 | 6.81e-08 | 1.824 | 1.824 | 0.04886 | 2.601 | 1.096e-07 | 1.447e-07
331 | All Pass | PRE IOL | 1 | 0.3331 | 7.922e-07 | 1.328e-07 | 3.693e-06 | 2.507e-07 | 1.969 | 1.969 | 0.04801 | 2.858 | 5.952e-07 | 1.274e-06
331 | All Pass | POST IOL | 1 | 0.2833 | 3.748e-07 | 6.71e-08 | 3.288e-06 | 1.972e-07 | 2.189 | 2.189 | 0.0493 | 2.981 | 3.198e-07 | 1.923e-06
416 | All Pass | PRE IOL | 1 | 0.3489 | 7.72e-08 | 3.14e-08 | 5.137e-07 | 7.01e-08 | 1.581 | 1.581 | 0.04854 | 2.485 | 1.657e-07 | 1.29e-07
416 | All Pass | POST IOL | 1 | 0.3165 | 3.58e-08 | 1.29e-08 | 4.185e-07 | 5.43e-08 | 1.801 | 1.801 | 0.04906 | 2.583 | 1.092e-07 | 2.125e-07
460 | All Pass | PRE IOL | 1 | 0.3471 | 1.151e-07 | 3.9e-08 | 6.095e-07 | 7.4e-08 | 1.723 | 1.723 | 0.04791 | 2.664 | 2.079e-07 | 1.804e-07
460 | All Pass | POST IOL | 1 | 0.2955 | 5.49e-08 | 1.69e-08 | 5.234e-07 | 5.71e-08 | 2.002 | 2.002 | 0.04917 | 2.822 | 1.252e-07 | 2.786e-07
520 | All Pass | PRE IOL | 1 | 0.3484 | 4.28e-08 | 4.15e-08 | 2.217e-07 | 9.11e-08 | 1.576 | 1.576 | 0.04899 | 2.458 | 2.344e-07 | 6.29e-08
520 | All Pass | POST IOL | 1 | 0.3215 | 2.11e-08 | 2.02e-08 | 2.092e-07 | 7.04e-08 | 1.802 | 1.802 | 0.04957 | 2.562 | 1.43e-07 | 1.038e-07

## GROUP B5
GROUP B5 BURN IN HTGB/HTRB |  |  |  | INDEX |  | SUMMARY | SCREENING STATUS |  | QCI SAMPLE SELECTION
| LMR | [5 empty] | SPC |  |  |  | SPC |  | SCD PART NUMBER
| FBS-008 | [5 empty] | FBS-008 |  |  |  | FBS-007 |  | FBG10N05ASH
| DISCRETE | [5 empty] | DISCRETE |  |  |  | DISCRETE |  | EPCS PART NUMBER
[7 empty] | POST HTGB |  |  |  | POST HTRB |  | FBG10N05ASH
| 2024-02-12 | [5 empty] | 2024-02-16 |  |  |  | 2024-02-26 |  | LOT
Finish Date | [5 empty] | Finish Date |  |  |  | Finish Date
Part Number | FBG10N05ASH |  |  |  |  | Part Number | FBG10N05ASH |  |  | Part Number | FBG10N05ASH |  | DATE CODE
Remarks | GROUP B SUBGROUP 5 PRE HTGB |  |  |  |  | Remarks | GROUP B SUBGROUP 5 POST HTGB |  |  | Remarks | GROUP B SUBGROUP 5 POST HTRB |  | 2347
N= 12 | PASS
Serial Number | Label | Sort | Bin | 1) IDON [> 10.01MA] | 2) IGSSF [< 2.000MA] | 3) IDSS [< 60.00UA] | 4) IGSSF [< 2.000MA] | 5) IGSSR [< 60.00UA] | 6) VGSTH [> 800MV] | 7) VGSTH [< 2.500] | 8) RDSON [< 49.80M] | 9) VSD [< 4.000 V] | 10) IDSS [< 60.00UA] | 11) IGSSF [< 2.000MA]
|  |  |  | IDON > 10.01MA | IGSSF < 2.000MA | IDSS < 60.00UA | IGSSF < 2.000MA | IGSSR < 60.00UA | VGSTH > 801.0MV | VGSTH < 2.500 | RDSON < 49.80M | VSD < 4.000 V | IDSS < 60.00UA | IGSSF < 2.000MA
|  |  |  | VDS = 19.54MV | VGSF = 4.501 V | VDS = 10.01 V | VGSF = 6.000 V | VGSR = 4.000 V | ID = 1.199MA | VGSTH = S6 | VGS = 5.001 V | IS = 1.001 A | VDS = 100.1 V | VGSF = 5.001 V
|  |  |  | VGS = 4.000 V | [6 empty] | ID = 5.001 A
7 | All Pass | PRE HTGB | 1 | 0.3469 | 3.075e-07 | 6.57e-08 | 1.61e-06 | 1.353e-07 | 1.699 | 1.699 | 0.04918 | 2.637 | 3.181e-07 | 5.101e-07
7 | All Pass | POST HTGB | 1 | 0.09823 | 3.356e-07 | 1.037e-07 | 1.718e-06 | 1.45e-07 | 1.568 | 1.568 | 0.04717 | 2.235 | 4.441e-07 | 5.449e-07
7 | All Pass | POST HTRB | 1 | 0.3816 | 2.897e-07 | 1.268e-07 | 1.561e-06 | 1.437e-07 | 1.585 | 1.585 | 0.04717 | 2.187 | 6.698e-07 | 4.855e-07
64 | All Pass | PRE HTGB | 1 | 0.3624 | 1.6e-07 | 4.31e-08 | 8.894e-07 | 7.21e-08 | 1.655 | 1.655 | 0.04915 | 2.583 | 1.992e-07 | 2.781e-07
64 | All Pass | POST HTGB | 1 | 0.2924 | 0.0003044 | 5.305e-06 | 0.0003464 | 4.69e-05 | 1.859 | 1.859 | 0.04832 | 2.95 | 5.867e-06 | 0.0002619
64 | All Pass | POST HTRB | 1 | 0.3312 | 0.001126 | 2.421e-07 | 0.001629 | 1.354e-05 | 1.605 | 1.605 | 0.04814 | 2.598 | 3.447e-07 | 0.001176
116 | All Pass | PRE HTGB | 1 | 0.3572 | 1.513e-07 | 4.04e-08 | 7.756e-07 | 6.57e-08 | 1.647 | 1.647 | 0.04938 | 2.577 | 1.883e-07 | 2.352e-07
116 | All Pass | POST HTGB | 1 | 0.2896 | 4.213e-07 | 3.32e-08 | 5.975e-06 | 3.62e-08 | 1.893 | 1.893 | 0.0487 | 2.979 | 1.555e-07 | 7.327e-07
116 | All Pass | POST HTRB | 1 | 0.3212 | 5.49e-08 | 1.34e-08 | 5.52e-07 | 1.92e-08 | 1.69 | 1.69 | 0.04886 | 2.702 | 8.6e-08 | 1.054e-07
151 | All Pass | PRE HTGB | 1 | 0.3568 | 9.66e-08 | 3.41e-08 | 4.873e-07 | 6.91e-08 | 1.605 | 1.605 | 0.04823 | 2.523 | 1.735e-07 | 1.449e-07
151 | All Pass | POST HTGB | 1 | 0.3665 | 1.148e-07 | 2.8e-08 | 6.623e-07 | 3.19e-08 | 1.562 | 1.562 | 0.04867 | 2.309 | 1.726e-07 | 1.749e-07
151 | All Pass | POST HTRB | 1 | 0.3363 | 9.32e-08 | 8e-09 | 3.916e-07 | 2.68e-08 | 1.725 | 1.725 | 0.04875 | 2.631 | 7.7e-08 | 1.035e-07
202 | All Pass | PRE HTGB | 1 | 0.3599 | 7.15e-08 | 3.68e-08 | 3.472e-07 | 1.152e-07 | 1.613 | 1.613 | 0.04941 | 2.489 | 2.033e-07 | 1.07e-07
202 | All Pass | POST HTGB | 1 | 0.3724 | 3.141e-07 | 2.39e-08 | 1.172e-06 | 3.1e-08 | 1.68 | 1.68 | 0.04773 | 2.474 | 1.555e-07 | 3.249e-07
202 | All Pass | POST HTRB | 1 | 0.3503 | 2.98e-08 | 7e-09 | 1.554e-07 | 1.4e-08 | 1.611 | 1.611 | 0.0482 | 2.463 | 6.61e-08 | 3.19e-08
211 | All Pass | PRE HTGB | 1 | 0.3562 | 1.337e-05 | 3.53e-08 | 2.343e-05 | 1.079e-07 | 1.647 | 1.647 | 0.04804 | 2.542 | 1.964e-07 | 1.53e-05
211 | All Pass | POST HTGB | 1 | 0.3828 | 5.03e-07 | 5.69e-08 | 2.261e-05 | 2.164e-07 | 1.544 | 1.544 | 0.04762 | 2.282 | 2.828e-07 | 1.394e-05
211 | All Pass | POST HTRB | 1 | 0.2888 | 9.8e-08 | 1.094e-07 | 4.234e-07 | 1.891e-07 | 1.666 | 1.666 | 0.04851 | 2.722 | 6.711e-06 | 1.295e-07
221 | All Pass | PRE HTGB | 1 | 0.3607 | 1.506e-07 | 3.86e-08 | 9.96e-07 | 1.124e-07 | 1.66 | 1.66 | 0.04938 | 2.559 | 2.082e-07 | 1.91e-07
221 | All Pass | POST HTGB | 1 | 0.2898 | 0.00102 | 2.32e-08 | 0.001979 | 2.47e-08 | 1.948 | 1.948 | 0.04895 | 3.002 | 1.105e-07 | 0.001221
221 | All Pass | POST HTRB | 1 | 0.3759 | 0.001321 | 2.14e-08 | 0.001869 | 5.33e-08 | 1.524 | 1.524 | 0.04821 | 2.155 | 1.51e-07 | 0.001442
246 | All Pass | PRE HTGB | 1 | 0.3491 | 7.36e-08 | 3.35e-08 | 7.048e-07 | 6.89e-08 | 1.688 | 1.688 | 0.04804 | 2.609 | 1.845e-07 | 1.162e-07
246 | All Pass | POST HTGB | 1 | 0.3784 | 9.26e-08 | 5.03e-08 | 7.434e-07 | 8.47e-08 | 1.563 | 1.563 | 0.04816 | 2.29 | 2.564e-07 | 1.364e-07
246 | All Pass | POST HTRB | 1 | 0.3842 | 8.96e-08 | 8.24e-08 | 1.018e-06 | 8.87e-08 | 1.572 | 1.572 | 0.04751 | 2.149 | 4.295e-07 | 1.663e-07
310 | All Pass | PRE HTGB | 1 | 0.3587 | 7.73e-08 | 3.46e-08 | 3.75e-07 | 7.41e-08 | 1.615 | 1.615 | 0.0489 | 2.54 | 1.765e-07 | 1.159e-07
310 | All Pass | POST HTGB | 1 | 0.2791 | 2.776e-07 | 1.8e-08 | 1.492e-06 | 1.4e-08 | 2.073 | 2.073 | 0.04897 | 3.068 | 1.029e-07 | 3.258e-07
310 | All Pass | POST HTRB | 1 | 0.334 | 1.196e-07 | 1.15e-08 | 6.037e-07 | 3.99e-08 | 1.651 | 1.651 | 0.04885 | 2.651 | 8.05e-08 | 1.744e-07
377 | All Pass | PRE HTGB | 1 | 0.337 | 2.588e-07 | 5.78e-08 | 1.273e-06 | 1.459e-07 | 1.874 | 1.874 | 0.04894 | 2.804 | 3.245e-07 | 3.953e-07
377 | All Pass | POST HTGB | 1 | 0.3421 | 7.349e-07 | 3.26e-08 | 2.749e-06 | 4.28e-08 | 1.956 | 1.956 | 0.0484 | 2.798 | 1.881e-07 | 7.659e-07
377 | All Pass | POST HTRB | 1 | 0.3836 | 4.353e-07 | 1.312e-07 | 1.741e-06 | 1.472e-07 | 1.755 | 1.755 | 0.04605 | 2.343 | 6.415e-07 | 4.806e-07
418 | All Pass | PRE HTGB | 1 | 0.366 | 1.641e-07 | 5.8e-08 | 8.402e-07 | 1.137e-07 | 1.691 | 1.691 | 0.04756 | 2.631 | 2.759e-07 | 2.708e-07
418 | All Pass | POST HTGB | 1 | 0.363 | 1.691e-07 | 4.32e-08 | 8.047e-07 | 4.73e-08 | 1.92 | 1.92 | 0.04661 | 2.705 | 2.2e-07 | 2.468e-07
418 | All Pass | POST HTRB | 1 | 0.3449 | 2.205e-07 | 2.86e-08 | 8.83e-07 | 1.094e-07 | 1.718 | 1.718 | 0.0488 | 2.668 | 1.644e-07 | 2.698e-07
581 | All Pass | PRE HTGB | 1 | 0.3717 | 1.174e-07 | 6.576e-07 | 1.798e-06 | 5.888e-07 | 1.519 | 1.519 | 0.04953 | 2.031 | 2.876e-06 | 2.709e-07
581 | All Pass | POST HTGB | 1 | 0.3522 | 7.28e-07 | 1.204e-07 | 2.391e-06 | 6.79e-08 | 1.827 | 1.827 | 0.04962 | 2.381 | 6.793e-07 | 4.403e-07
581 | All Pass | POST HTRB | 1 | 0.3676 | 1e-07 | 2.968e-07 | 3.811e-07 | 5.942e-07 | 1.325 | 1.325 | 0.04804 | 1.953 | 1.504e-06 | 1.204e-07