## GRAPH
FBG10N05ASH Wafer Lot: E3753M SEE QUALIFIED EPI ID: 2621B1377 WAFERS: U079, U148, U149 | [17 empty] | PRODUCT | FBG10N05ASH
WAFERS QUALIFIED: U079, U148, U149 | [17 empty] | ELOT | E3753M
15MeV AU Beam LET=82.3 Beam Energy: 2374MeV Range: 127.5µm VDS=100V, VGS=-4V | [17 empty] | EPI ID | 2621B1377
Fluence = 1.00E+7 Flux = 5.24E+4 | [17 empty] | WAFERS | U079, U148, U149 | U079, U148
IDS <60 µA @VDS=100V IGSSF<2mA @VGS=6V IGSSR<-60uA @ VGS=-4V | [17 empty] | ION | AU
Run Ends at Fluence of 1.00E+7 | [17 empty] | LET | 82.3
Tested at: Texas A&M University on: 10/03/2023 | [17 empty] | ENERGY | 2374
[18 empty] | LENGTH | 127.5
[18 empty] | VDS | 100 | 100
[18 empty] | VGS | -4
[18 empty] | IGSSF | 0.002 | VGS | 6
[18 empty] | IGSSR | -6e-05 | VGS | -4
[18 empty] | FLUENCE | 10000000
[18 empty] | FLUX | 52400
[18 empty] | LOCATION | Texas A&M University
[18 empty] | SEE DATE | 2023-10-03
IDS MAX LIMIT
[18 empty] | 0 | 6e-05
[18 empty] | 10000000 | 6e-05
IGSR MAX LIMIT
[18 empty] | 0 | -6e-05
[18 empty] | 10000000 | -6e-05
[18 empty] | IDS__U079-1 | IGS__U079-1 |  |  | 60
[18 empty] | IDS__ U079-2 | IGS__U079-2 |  |  | 61
[18 empty] | IDS__U079-3 | IGS__U079-3 |  |  | 62
[18 empty] | IDS__U148-1 | IGS__U148-1 |  |  | 41
[18 empty] | IDS__U148-2 | IGS__U148-2 |  |  | 42
[18 empty] | IDS__U148-3 | IGS__U148-3 |  |  | 43
[18 empty] | IDS__ | IGS__
[18 empty] | IDS__ | IGS__
[18 empty] | IDS__ | IGS__
[18 empty] | IDS__ | IGS__
Operator | MZ/JB |  |  |  |  | Operator | MZ/JB | [10 empty] | IDS__ | IGS__
Station | SEE TEST STATION |  |  |  |  | Station | SEE TEST STATION | [10 empty] | IDS__ | IGS__
Lot Number | E3753M |  |  |  |  | Lot Number | E3753M
Process | SEE TESTING |  |  |  |  | Process | SEE TESTING
Start Date | 2023-10-03 |  |  |  |  | Start Date | 2023-10-03
Finish Date | 2023-10-03 |  |  |  |  | Finish Date | 2023-10-03
Part Number | FBG10N05ASH |  |  |  |  | Part Number | FBG10N05ASH
Process | PRE SEE |  |  |  |  | Remarks | POST SEE
6 | PASS
PRE AND POST SEE PARAMETRIC DATA | [11 empty] | 5 (V) | -4 (V) | 100 (V) | 1.2e-3 (A) | 1.2e-3 (A)
[12 empty] | 2e-3 (A) | -60e-6 (A) | 60e-6 (A) | 2.5 (V) | 0.8 (V)
SN# | P/P | PRE/POST | DATE | TIME | FAMILY | ELOT | EPI ID | WAFER | ION | RUN | SOCKET | IGSSF Max | IGSSR Max | IDSS Max | Vth Max | Vth Min
U079-1 | PASS | PRE | 2023-10-03 | 12:25 | 10N05 | E3753M | 2621B1377 | U079 | AU | 60 | 10 | 5.7e-07 | -1.07e-06 | 2.13e-06 | 1.94 | 1.94
U079-1 | PASS | POST | 2023-10-03 | 12:28 | 10N05 | E3753M | 2621B1377 | U079 | AU | 60 | 10 | 2.44e-05 | -4.93e-07 | 7.35e-06 | 1.86 | 1.86
U079-2 | PASS | PRE | 2023-10-03 | 12:29 | 10N05 | E3753M | 2621B1377 | U079 | AU | 61 | 11 | 4.35e-07 | -1.9e-06 | 2.97e-06 | 1.92 | 1.92
U079-2 | PASS | POST | 2023-10-03 | 12:32 | 10N05 | E3753M | 2621B1377 | U079 | AU | 61 | 11 | 1.24e-05 | -8.02e-07 | 6.35e-06 | 1.86 | 1.86
U079-3 | PASS | PRE | 2023-10-03 | 12:33 | 10N05 | E3753M | 2621B1377 | U079 | AU | 62 | 12 | 5.59e-07 | -1.3e-06 | 2.36e-06 | 1.94 | 1.94
U079-3 | PASS | POST | 2023-10-03 | 12:37 | 10N05 | E3753M | 2621B1377 | U079 | AU | 62 | 12 | 1.92e-05 | -5.22e-07 | 7.25e-06 | 1.85 | 1.85
U148-1 | PASS | PRE | 2023-10-03 | 10:42 | 10N05 | E3753M | 2621B1377 | U148 | AU | 41 | 14 | 8.48e-07 | -2.96e-06 | 3.59e-06 | 1.85 | 1.85
U148-1 | PASS | POST | 2023-10-03 | 10:47 | 10N05 | E3753M | 2621B1377 | U148 | AU | 41 | 14 | 1.29e-05 | -1.16e-07 | 9e-06 | 1.83 | 1.83
U148-2 | PASS | PRE | 2023-10-03 | 10:47 | 10N05 | E3753M | 2621B1377 | U148 | AU | 42 | 15 | 5.08e-07 | -3.87e-06 | 4.7e-06 | 1.83 | 1.83
U148-2 | PASS | POST | 2023-10-03 | 10:51 | 10N05 | E3753M | 2621B1377 | U148 | AU | 42 | 15 | 8.17e-06 | -1.69e-06 | 5.31e-06 | 1.77 | 1.77
U148-3 | PASS | PRE | 2023-10-03 | 10:53 | 10N05 | E3753M | 2621B1377 | U148 | AU | 43 | 16 | 4.93e-07 | -4.32e-06 | 4.49e-06 | 1.83 | 1.83
U148-3 | PASS | POST | 2023-10-03 | 10:57 | 10N05 | E3753M | 2621B1377 | U148 | AU | 43 | 16 | 1.45e-05 | -1.82e-06 | 5.02e-06 | 1.77 | 1.77
TAMU RUN LOG 04-26-2022
Run_number | Run_file_name | Run_start_date_and_time | Run_end_date_and_time | Duration_of_the_run | Number_of_events | Selected_beam | Al_thickness(mil) | Number_of_layers(file) | Beam_energy(MeV/amu) | Beam_energy(MeV) | Target_material | Nominal_LET(MeVcm2/mg) | Nominal_range(um) | Eff._LET(MeVcm2/mg) | Eff._range(um) | DUT_location | Position_set_name | Eff._fluence(ions/cm2)
60 | EPC_Oct_2_2023.#1n | 23/10/03___12:22:20 | 23/10/03___12:25:23 | 00:03:03_(+_0_days) | 0 | 15.0_MeV/u_197Au_@_K500 | 0 | 3_(20_mm_air_Si) | 12.05 | 2374 | silicon | 82.3 | 127.5 | 82.3 | 127.5 | In-air | Current | 10020000
61 | EPC_Oct_2_2023.#1o | 23/10/03___12:26:07 | 23/10/03___12:29:10 | 00:03:03_(+_0_days) | 0 | 15.0_MeV/u_197Au_@_K500 | 0 | 3_(20_mm_air_Si) | 12.05 | 2374 | silicon | 82.3 | 127.5 | 82.3 | 127.5 | In-air | Current | 9983000
62 | EPC_Oct_2_2023.#1p | 23/10/03___12:30:21 | 23/10/03___12:33:51 | 00:03:30_(+_0_days) | 0 | 15.0_MeV/u_197Au_@_K500 | 0 | 3_(20_mm_air_Si) | 12.05 | 2374 | silicon | 82.3 | 127.5 | 82.3 | 127.5 | In-air | Current | 10020000
41 | EPC_Oct_2_2023.#14 | 23/10/03___10:40:34 | 23/10/03___10:44:09 | 00:03:35_(+_0_days) | 0 | 15.0_MeV/u_197Au_@_K500 | 0 | 3_(20_mm_air_Si) | 12.05 | 2374 | silicon | 82.3 | 127.5 | 82.3 | 127.5 | In-air | Current | 10020000
42 | EPC_Oct_2_2023.#15 | 23/10/03___10:44:51 | 23/10/03___10:48:19 | 00:03:28_(+_0_days) | 0 | 15.0_MeV/u_197Au_@_K500 | 0 | 3_(20_mm_air_Si) | 12.05 | 2374 | silicon | 82.3 | 127.5 | 82.3 | 127.5 | In-air | Current | 10010000
43 | EPC_Oct_2_2023.#16 | 23/10/03___10:50:50 | 23/10/03___10:54:31 | 00:03:41_(+_0_days) | 0 | 15.0_MeV/u_197Au_@_K500 | 0 | 3_(20_mm_air_Si) | 12.05 | 2374 | silicon | 82.3 | 127.5 | 82.3 | 127.5 | In-air | Current | 10010000
TAMU RUN LOG 04-26-2022 contd.
Run_number | Dose(rad) | Live_time(s) | Dead_time(s) | Aver._flux(ions/(cm2s)) | Aver._flux_error(%) | Overall_uniformity(%) | Overall_central_shift(%) | Calibration_factor | DUT_X_coordinate | DUT_Y_coordinate | DUT_Z_coordinate | DUT_tilt_angle | Slit_width_/_Roll_angle | Slit_height_/_Unused | Al_degrader_number | Degrader_angle | Detector_bias(V)
60 | 13200 | 172.467 | 0 | 58080 | 0.05 | 87 | 9 | 1.12341 | 0.488_in | 0.139_in | -6.053_cm | -0.000_deg | 180.000_deg | 0.100_in | -0.000_steps | 0.000_deg | 390_400_385_400_360
61 | 13160 | 169.1 | 0 | 59040 | 0.05 | 88 | 8 | 1.11158 | -0.637_in | 0.139_in | -6.053_cm | -0.000_deg | 180.000_deg | 0.100_in | -0.000_steps | 0.000_deg | 390_400_385_400_360
62 | 13210 | 198.55 | 0 | 50470 | 0.05 | 89 | 8 | 1.1003 | -1.837_in | 0.139_in | -6.053_cm | -0.000_deg | 180.000_deg | 0.100_in | -0.000_steps | 0.000_deg | 390_400_385_400_360
41 | 13200 | 203.333 | 0 | 49260 | 0.05 | 96 | 2 | 1.10371 | -3.525_in | 3.377_in | -6.053_cm | -0.000_deg | 180.000_deg | 0.100_in | -0.000_steps | 0.000_deg | 390_400_385_400_360
42 | 13190 | 199.65 | 0 | 50150 | 0.05 | 96 | 3 | 1.1083 | -2.287_in | 3.377_in | -6.053_cm | -0.000_deg | 180.000_deg | 0.100_in | -0.000_steps | 0.000_deg | 390_400_385_400_360
43 | 13200 | 211.45 | 0 | 47360 | 0.05 | 96 | 3 | 1.11872 | -1.200_in | 3.377_in | -6.053_cm | -0.000_deg | 180.000_deg | 0.100_in | -0.000_steps | 0.000_deg | 390_400_385_400_360

## Wafer1 (hidden)
U079 |  | U079-1 | U079 |  | U079-2 | U079 |  | U079-3 | U148 |  | U148-1 | U148 |  | U148-2 | U148 |  | U148-3
0 | 3.33e-06 | 3.78e-06 | 0 | 5.07e-06 | 5.94e-06 | 0 | 3.69e-06 | 4.36e-06 | 0 | 2.14e-06 | 2.2e-06 | 0 | 8.99e-06 | 1.05e-05 | 0 | 9.3e-06 | 1.14e-05
0 | 3.2e-06 | 3.78e-06 | 0 | 5.055e-06 | 5.925e-06 | 0 | 3.7e-06 | 4.35e-06 | 0 | 2.26e-06 | 2.185e-06 | 0 | 8.9e-06 | 1.045e-05 | 0 | 9.305e-06 | 1.14e-05
0 | 3.116667e-06 | 3.786667e-06 | 0 | 5.13e-06 | 5.906667e-06 | 0 | 3.716667e-06 | 4.34e-06 | 0 | 2.17e-06 | 2.183333e-06 | 0 | 8.89e-06 | 1.04e-05 | 0 | 9.29e-06 | 1.136667e-05
5476.429 | 3.12e-06 | 3.7825e-06 | 3110.003 | 5.05e-06 | 5.895e-06 | 3049.085 | 3.6975e-06 | 4.325e-06 | 7014 | 2.1275e-06 | 2.1875e-06 | 5016.888 | 8.8325e-06 | 1.0375e-05 | 1932.801 | 9.2425e-06 | 1.135e-05
16462.21 | 3.108e-06 | 3.774e-06 | 18482.94 | 5.038e-06 | 5.886e-06 | 12814.99 | 3.672e-06 | 4.32e-06 | 20865.18 | 2.156e-06 | 2.186e-06 | 16524.82 | 8.792e-06 | 1.036e-05 | 13123.96 | 9.214e-06 | 1.132e-05
29851.48 | 3.106667e-06 | 3.768333e-06 | 31653.41 | 5.076667e-06 | 5.873333e-06 | 25409.04 | 3.643333e-06 | 4.311667e-06 | 32417.65 | 2.168333e-06 | 2.183333e-06 | 27581 | 8.763333e-06 | 1.033333e-05 | 25293.44 | 9.153333e-06 | 1.13e-05
42143.26 | 3.118571e-06 | 3.762857e-06 | 44934.57 | 5.084286e-06 | 5.862857e-06 | 33915.55 | 3.625714e-06 | 4.302857e-06 | 45502.59 | 2.2e-06 | 2.178571e-06 | 38161.64 | 8.752857e-06 | 1.031429e-05 | 35196.07 | 9.105714e-06 | 1.128571e-05
54105.81 | 3.12375e-06 | 3.75125e-06 | 57662.34 | 5.0725e-06 | 5.85375e-06 | 46067.7 | 3.65125e-06 | 4.295e-06 | 59412.71 | 2.18625e-06 | 2.17625e-06 | 47910.1 | 8.72e-06 | 1.03e-05 | 44502.15 | 9.07125e-06 | 1.1275e-05
66287.84 | 3.13e-06 | 3.742222e-06 | 72935.67 | 5.043333e-06 | 5.845556e-06 | 59103.64 | 3.663333e-06 | 4.286667e-06 | 70729.41 | 2.205556e-06 | 2.174444e-06 | 59798.46 | 8.718889e-06 | 1.028889e-05 | 52973.06 | 9.047778e-06 | 1.125556e-05
77372.4 | 3.154e-06 | 3.731e-06 | 90201.16 | 5.04e-06 | 5.838e-06 | 72029.11 | 3.655e-06 | 4.282e-06 | 80985.18 | 2.211e-06 | 2.172e-06 | 69546.91 | 8.686e-06 | 1.027e-05 | 63114.3 | 9.039e-06 | 1.124e-05
92737.13 | 3.173636e-06 | 3.721818e-06 | 100715.4 | 5.060909e-06 | 5.827273e-06 | 83076.52 | 3.662727e-06 | 4.275455e-06 | 89472.71 | 2.227273e-06 | 2.168182e-06 | 79889.79 | 8.669091e-06 | 1.025455e-05 | 73494.16 | 9.03e-06 | 1.121818e-05
109418.8 | 3.165e-06 | 3.715e-06 | 112889.8 | 5.064167e-06 | 5.816667e-06 | 96333.41 | 3.671667e-06 | 4.268333e-06 | 101496.7 | 2.215e-06 | 2.165833e-06 | 91540.38 | 8.656667e-06 | 1.023333e-05 | 85186.41 | 9.034167e-06 | 1.12e-05
122917.9 | 3.151538e-06 | 3.709231e-06 | 128384.5 | 5.062308e-06 | 5.807692e-06 | 108043.7 | 3.661538e-06 | 4.260769e-06 | 113402.8 | 2.208462e-06 | 2.164615e-06 | 103191 | 8.639231e-06 | 1.021538e-05 | 97475.21 | 9.033846e-06 | 1.117692e-05
136087.6 | 3.155e-06 | 3.703571e-06 | 142772.4 | 5.060714e-06 | 5.799286e-06 | 120416.8 | 3.653571e-06 | 4.256429e-06 | 124955.3 | 2.202857e-06 | 2.162857e-06 | 115317.1 | 8.615e-06 | 1.019929e-05 | 107497.1 | 9.012143e-06 | 1.115714e-05
151452.4 | 3.171333e-06 | 3.698e-06 | 154946.8 | 5.062e-06 | 5.790667e-06 | 129254.7 | 3.652e-06 | 4.251333e-06 | 136743.5 | 2.201333e-06 | 2.160667e-06 | 129583.1 | 8.588e-06 | 1.018467e-05 | 116683.9 | 8.98e-06 | 1.114e-05
163524.6 | 3.165e-06 | 3.6925e-06 | 170441.5 | 5.056875e-06 | 5.781875e-06 | 143616.3 | 3.665e-06 | 4.245625e-06 | 149710.6 | 2.209375e-06 | 2.15875e-06 | 141471.5 | 8.564375e-06 | 1.0170625e-05 | 126467.2 | 8.945e-06 | 1.1125e-05
177791.9 | 3.157059e-06 | 3.687059e-06 | 181509.1 | 5.051765e-06 | 5.772941e-06 | 151349.5 | 3.664118e-06 | 4.24e-06 | 162677.6 | 2.211176e-06 | 2.157059e-06 | 153359.9 | 8.552353e-06 | 1.015588e-05 | 136011.9 | 8.914706e-06 | 1.110588e-05
187669.2 | 3.172222e-06 | 3.681111e-06 | 198110.5 | 5.044444e-06 | 5.764444e-06 | 165711.1 | 3.655556e-06 | 4.231667e-06 | 174465.9 | 2.22e-06 | 2.154444e-06 | 165248.2 | 8.528889e-06 | 1.014167e-05 | 145556.6 | 8.901667e-06 | 1.108889e-05
200839 | 3.183158e-06 | 3.675263e-06 | 212498.4 | 5.032632e-06 | 5.755263e-06 | 176758.5 | 3.654737e-06 | 4.225263e-06 | 185075.3 | 2.231579e-06 | 2.152105e-06 | 179514.3 | 8.532105e-06 | 1.012684e-05 | 155101.3 | 8.895263e-06 | 1.107368e-05
216203.7 | 3.1765e-06 | 3.6705e-06 | 222459.3 | 5.039e-06 | 5.7455e-06 | 188910.7 | 3.651e-06 | 4.2205e-06 | 195684.7 | 2.24e-06 | 2.1495e-06 | 193780.3 | 8.515e-06 | 1.01105e-05 | 169418.4 | 8.8875e-06 | 1.106e-05
229373.5 | 3.1635e-06 | 3.661e-06 | 233526.9 | 5.018e-06 | 5.727e-06 | 203272.3 | 3.6395e-06 | 4.209e-06 | 206294.1 | 2.253e-06 | 2.1445e-06 | 206857.5 | 8.472e-06 | 1.0074e-05 | 181349.2 | 8.8515e-06 | 1.1025e-05
242543.3 | 3.1725e-06 | 3.6505e-06 | 247914.9 | 5.008e-06 | 5.71e-06 | 214319.7 | 3.6395e-06 | 4.198e-06 | 220440 | 2.2455e-06 | 2.141e-06 | 216368.2 | 8.442e-06 | 1.004e-05 | 193280.1 | 8.8205e-06 | 1.099e-05
259005.5 | 3.1845e-06 | 3.638e-06 | 262302.8 | 4.9855e-06 | 5.6935e-06 | 225367.1 | 3.6395e-06 | 4.186e-06 | 231049.4 | 2.2595e-06 | 2.1365e-06 | 228256.5 | 8.403e-06 | 1.00115e-05 | 205211 | 8.7945e-06 | 1.0955e-05
272175.2 | 3.1835e-06 | 3.6255e-06 | 273370.4 | 5.005e-06 | 5.676e-06 | 237519.3 | 3.65e-06 | 4.1745e-06 | 241658.8 | 2.273e-06 | 2.1305e-06 | 241333.7 | 8.37e-06 | 9.983e-06 | 215948.7 | 8.775e-06 | 1.092e-05
283150.1 | 3.2025e-06 | 3.614e-06 | 286651.6 | 4.991e-06 | 5.659e-06 | 251880.9 | 3.644e-06 | 4.161e-06 | 251089.4 | 2.2825e-06 | 2.1255e-06 | 253222.1 | 8.3585e-06 | 9.954e-06 | 227879.6 | 8.7375e-06 | 1.089e-05
297417.3 | 3.196e-06 | 3.602e-06 | 302146.2 | 4.9745e-06 | 5.644e-06 | 265137.8 | 3.646e-06 | 4.15e-06 | 260520 | 2.2745e-06 | 2.121e-06 | 265110.5 | 8.3365e-06 | 9.9285e-06 | 238617.4 | 8.71e-06 | 1.086e-05
305099.7 | 3.1895e-06 | 3.593e-06 | 313213.9 | 4.9745e-06 | 5.6285e-06 | 273975.7 | 3.6395e-06 | 4.141e-06 | 273487.1 | 2.261e-06 | 2.118e-06 | 276998.8 | 8.303e-06 | 9.9025e-06 | 248162.1 | 8.7025e-06 | 1.083e-05
317172 | 3.1915e-06 | 3.585e-06 | 326495 | 4.964e-06 | 5.613e-06 | 279499.4 | 3.6405e-06 | 4.1315e-06 | 286454.1 | 2.2665e-06 | 2.114e-06 | 290076 | 8.3e-06 | 9.8745e-06 | 260093 | 8.6945e-06 | 1.0795e-05
328146.8 | 3.199e-06 | 3.5765e-06 | 338669.4 | 4.969e-06 | 5.5985e-06 | 292756.3 | 3.6455e-06 | 4.122e-06 | 300600 | 2.2705e-06 | 2.1095e-06 | 301964.4 | 8.2775e-06 | 9.844e-06 | 270830.8 | 8.6855e-06 | 1.0765e-05
342414 | 3.18e-06 | 3.567e-06 | 351950.6 | 4.965e-06 | 5.5835e-06 | 303803.7 | 3.6585e-06 | 4.11e-06 | 311209.4 | 2.2705e-06 | 2.105e-06 | 312663.9 | 8.252e-06 | 9.8175e-06 | 280375.4 | 8.6715e-06 | 1.0735e-05
357778.8 | 3.161e-06 | 3.559e-06 | 366338.5 | 4.955e-06 | 5.569e-06 | 317060.6 | 3.6675e-06 | 4.099e-06 | 322997.6 | 2.2785e-06 | 2.1015e-06 | 324552.3 | 8.23e-06 | 9.791e-06 | 291113.2 | 8.6565e-06 | 1.071e-05
369851 | 3.1595e-06 | 3.55e-06 | 375192.6 | 4.9535e-06 | 5.555e-06 | 330317.5 | 3.674e-06 | 4.0885e-06 | 337143.5 | 2.2815e-06 | 2.0985e-06 | 334062.9 | 8.204e-06 | 9.771e-06 | 300657.9 | 8.639e-06 | 1.068e-05
383020.8 | 3.1705e-06 | 3.541e-06 | 387367 | 4.9405e-06 | 5.54e-06 | 339155.5 | 3.6685e-06 | 4.0785e-06 | 347752.9 | 2.297e-06 | 2.094e-06 | 344762.5 | 8.1985e-06 | 9.7485e-06 | 310202.6 | 8.598e-06 | 1.0655e-05
399483 | 3.169e-06 | 3.533e-06 | 401754.9 | 4.9205e-06 | 5.5255e-06 | 347993.4 | 3.6685e-06 | 4.0675e-06 | 360720 | 2.308e-06 | 2.0895e-06 | 356650.8 | 8.1975e-06 | 9.7245e-06 | 323326.6 | 8.579e-06 | 1.063e-05
412652.8 | 3.1485e-06 | 3.527e-06 | 416142.8 | 4.903e-06 | 5.513e-06 | 361250.3 | 3.665e-06 | 4.0595e-06 | 372508.2 | 2.3145e-06 | 2.085e-06 | 368539.2 | 8.202e-06 | 9.6985e-06 | 334064.4 | 8.569e-06 | 1.0605e-05
421432.6 | 3.153e-06 | 3.5205e-06 | 427210.4 | 4.8875e-06 | 5.5e-06 | 373402.4 | 3.6675e-06 | 4.0505e-06 | 384296.5 | 2.326e-06 | 2.0805e-06 | 380427.6 | 8.184e-06 | 9.6745e-06 | 345995.2 | 8.561e-06 | 1.058e-05
435699.9 | 3.161e-06 | 3.5135e-06 | 440491.6 | 4.8835e-06 | 5.4875e-06 | 385554.6 | 3.665e-06 | 4.04e-06 | 396084.7 | 2.3265e-06 | 2.076e-06 | 392315.9 | 8.156e-06 | 9.652e-06 | 357926.1 | 8.5725e-06 | 1.0555e-05
452162.1 | 3.1615e-06 | 3.507e-06 | 451559.2 | 4.879e-06 | 5.4755e-06 | 394392.5 | 3.673e-06 | 4.033e-06 | 406694.1 | 2.3215e-06 | 2.073e-06 | 404204.3 | 8.1445e-06 | 9.6305e-06 | 369857 | 8.543e-06 | 1.053e-05
466429.4 | 3.15e-06 | 3.5e-06 | 467053.9 | 4.8805e-06 | 5.4645e-06 | 405439.9 | 3.664e-06 | 4.025e-06 | 417303.5 | 2.315e-06 | 2.07e-06 | 417281.5 | 8.111e-06 | 9.609e-06 | 379401.7 | 8.5055e-06 | 1.0505e-05
478501.6 | 3.156e-06 | 3.4905e-06 | 482548.6 | 4.8685e-06 | 5.454e-06 | 415382.6 | 3.6695e-06 | 4.016e-06 | 431449.4 | 2.324e-06 | 2.0665e-06 | 429169.8 | 8.092e-06 | 9.5905e-06 | 392525.6 | 8.471e-06 | 1.048e-05
492768.9 | 3.158e-06 | 3.481e-06 | 494722.9 | 4.868e-06 | 5.442e-06 | 426430 | 3.6725e-06 | 4.0065e-06 | 444416.5 | 2.331e-06 | 2.063e-06 | 439869.4 | 8.1e-06 | 9.573e-06 | 403263.4 | 8.456e-06 | 1.046e-05
504841.2 | 3.158e-06 | 3.4725e-06 | 509110.9 | 4.857e-06 | 5.43e-06 | 436372.7 | 3.67e-06 | 3.998e-06 | 455025.9 | 2.34e-06 | 2.0585e-06 | 450568.9 | 8.0855e-06 | 9.5545e-06 | 412808.1 | 8.4395e-06 | 1.044e-05
520205.9 | 3.1615e-06 | 3.465e-06 | 521285.3 | 4.8535e-06 | 5.4195e-06 | 446315.3 | 3.6625e-06 | 3.991e-06 | 465635.3 | 2.353e-06 | 2.055e-06 | 463646.1 | 8.0855e-06 | 9.539e-06 | 425932.1 | 8.42e-06 | 1.042e-05
534473.2 | 3.162e-06 | 3.4595e-06 | 531246.1 | 4.831e-06 | 5.4105e-06 | 459572.2 | 3.6485e-06 | 3.9855e-06 | 476244.7 | 2.354e-06 | 2.053e-06 | 474345.6 | 8.0795e-06 | 9.5205e-06 | 437862.9 | 8.403e-06 | 1.04e-05
544350.5 | 3.141e-06 | 3.4545e-06 | 543420.5 | 4.85e-06 | 5.401e-06 | 472829.1 | 3.6715e-06 | 3.9795e-06 | 486854.1 | 2.3455e-06 | 2.05e-06 | 486234 | 8.058e-06 | 9.501e-06 | 448600.7 | 8.3995e-06 | 1.038e-05
557520.3 | 3.1445e-06 | 3.451e-06 | 558915.2 | 4.833e-06 | 5.3895e-06 | 486086 | 3.6915e-06 | 3.9705e-06 | 499821.2 | 2.3565e-06 | 2.047e-06 | 498122.3 | 8.0415e-06 | 9.4845e-06 | 461724.7 | 8.4015e-06 | 1.036e-05
566300.1 | 3.1455e-06 | 3.445e-06 | 569982.8 | 4.8145e-06 | 5.379e-06 | 496028.7 | 3.72e-06 | 3.96e-06 | 512788.2 | 2.3675e-06 | 2.0435e-06 | 512388.4 | 8.0285e-06 | 9.469e-06 | 474848.6 | 8.3845e-06 | 1.034e-05
578372.4 | 3.1535e-06 | 3.4395e-06 | 583264 | 4.814e-06 | 5.37e-06 | 508180.8 | 3.722e-06 | 3.9515e-06 | 523397.6 | 2.385e-06 | 2.04e-06 | 525465.6 | 8.015e-06 | 9.4535e-06 | 485586.4 | 8.3505e-06 | 1.0325e-05
591542.2 | 3.145e-06 | 3.434e-06 | 597651.9 | 4.8215e-06 | 5.3595e-06 | 515914 | 3.707e-06 | 3.944e-06 | 534007.1 | 2.3875e-06 | 2.0365e-06 | 537353.9 | 7.9915e-06 | 9.439e-06 | 496324.2 | 8.32e-06 | 1.0305e-05
603614.5 | 3.153e-06 | 3.4305e-06 | 610933 | 4.802e-06 | 5.3485e-06 | 529170.9 | 3.687e-06 | 3.938e-06 | 546974.1 | 2.4065e-06 | 2.0335e-06 | 550431.1 | 7.9955e-06 | 9.423e-06 | 505868.9 | 8.2935e-06 | 1.0285e-05
613491.8 | 3.1545e-06 | 3.426e-06 | 625321 | 4.7785e-06 | 5.3405e-06 | 542427.8 | 3.662e-06 | 3.9335e-06 | 557583.5 | 2.4065e-06 | 2.031e-06 | 559941.8 | 7.9765e-06 | 9.407e-06 | 516606.7 | 8.278e-06 | 1.0265e-05
628856.5 | 3.1695e-06 | 3.42e-06 | 638602.1 | 4.766e-06 | 5.3325e-06 | 552370.5 | 3.6535e-06 | 3.93e-06 | 568192.9 | 2.419e-06 | 2.027e-06 | 570641.3 | 7.9655e-06 | 9.3905e-06 | 528537.5 | 8.26e-06 | 1.025e-05
643123.8 | 3.1745e-06 | 3.4135e-06 | 640815.6 | 4.7655e-06 | 5.3255e-06 | 565627.3 | 3.6695e-06 | 3.926e-06 | 577623.5 | 2.431e-06 | 2.0245e-06 | 581340.9 | 7.9355e-06 | 9.377e-06 | 536889.2 | 8.2655e-06 | 1.0235e-05
655196.1 | 3.1755e-06 | 3.407e-06 | 654096.8 | 4.767e-06 | 5.318e-06 | 577779.5 | 3.6625e-06 | 3.922e-06 | 590590.6 | 2.451e-06 | 2.0225e-06 | 588473.9 | 7.9055e-06 | 9.3645e-06 | 548820 | 8.2565e-06 | 1.0215e-05
670560.8 | 3.1875e-06 | 3.398e-06 | 665164.4 | 4.77e-06 | 5.3095e-06 | 588826.9 | 3.6585e-06 | 3.916e-06 | 602378.8 | 2.4725e-06 | 2.0205e-06 | 600362.2 | 7.8755e-06 | 9.353e-06 | 561944 | 8.2455e-06 | 1.02e-05
684828 | 3.185e-06 | 3.3905e-06 | 679552.3 | 4.7715e-06 | 5.301e-06 | 600979.1 | 3.641e-06 | 3.9115e-06 | 615345.9 | 2.4645e-06 | 2.018e-06 | 613439.4 | 7.8845e-06 | 9.3385e-06 | 571488.7 | 8.238e-06 | 1.018e-05
697997.8 | 3.1885e-06 | 3.385e-06 | 695047 | 4.7625e-06 | 5.293e-06 | 612026.5 | 3.6375e-06 | 3.9075e-06 | 627134.1 | 2.4795e-06 | 2.0145e-06 | 624139 | 7.8705e-06 | 9.3245e-06 | 583419.5 | 8.2055e-06 | 1.017e-05
711167.6 | 3.182e-06 | 3.38e-06 | 710541.7 | 4.7715e-06 | 5.2845e-06 | 619759.6 | 3.637e-06 | 3.903e-06 | 638922.4 | 2.498e-06 | 2.011e-06 | 638405 | 7.858e-06 | 9.3125e-06 | 594157.3 | 8.203e-06 | 1.0155e-05
726532.3 | 3.184e-06 | 3.376e-06 | 724929.6 | 4.778e-06 | 5.276e-06 | 631911.8 | 3.656e-06 | 3.897e-06 | 650710.6 | 2.5135e-06 | 2.0075e-06 | 647915.7 | 7.849e-06 | 9.301e-06 | 604895.1 | 8.211e-06 | 1.014e-05
739702.1 | 3.1925e-06 | 3.3735e-06 | 739317.5 | 4.7615e-06 | 5.268e-06 | 641854.5 | 3.6635e-06 | 3.891e-06 | 664856.5 | 2.5115e-06 | 2.005e-06 | 659804 | 7.845e-06 | 9.2885e-06 | 614439.8 | 8.2255e-06 | 1.0125e-05
751774.4 | 3.1875e-06 | 3.37e-06 | 751491.9 | 4.7695e-06 | 5.2625e-06 | 655111.4 | 3.679e-06 | 3.884e-06 | 675465.9 | 2.507e-06 | 2.003e-06 | 671692.4 | 7.8285e-06 | 9.2745e-06 | 622791.4 | 8.2305e-06 | 1.01075e-05
764944.1 | 3.1835e-06 | 3.3665e-06 | 766986.6 | 4.775e-06 | 5.256e-06 | 669473 | 3.681e-06 | 3.8765e-06 | 687254.1 | 2.528e-06 | 2.002e-06 | 683580.8 | 7.802e-06 | 9.264e-06 | 637108.5 | 8.217e-06 | 1.00895e-05
780308.9 | 3.1755e-06 | 3.3625e-06 | 779161 | 4.773e-06 | 5.25e-06 | 682729.9 | 3.683e-06 | 3.87e-06 | 699042.4 | 2.539e-06 | 2e-06 | 694280.3 | 7.7685e-06 | 9.251e-06 | 646653.2 | 8.1905e-06 | 1.0077e-05
793478.6 | 3.1835e-06 | 3.3555e-06 | 793548.9 | 4.7815e-06 | 5.2425e-06 | 692672.5 | 3.6925e-06 | 3.863e-06 | 710830.6 | 2.5475e-06 | 1.9965e-06 | 707357.5 | 7.748e-06 | 9.2415e-06 | 657390.9 | 8.164e-06 | 1.0065e-05
807745.9 | 3.185e-06 | 3.3495e-06 | 807936.8 | 4.758e-06 | 5.235e-06 | 704824.7 | 3.6775e-06 | 3.858e-06 | 721440 | 2.5595e-06 | 1.994e-06 | 719245.8 | 7.719e-06 | 9.233e-06 | 669321.8 | 8.146e-06 | 1.0052e-05
822013.1 | 3.193e-06 | 3.3455e-06 | 823431.5 | 4.76e-06 | 5.229e-06 | 714767.4 | 3.6675e-06 | 3.8545e-06 | 734407.1 | 2.5805e-06 | 1.9915e-06 | 732323 | 7.7165e-06 | 9.221e-06 | 680059.6 | 8.133e-06 | 1.0038e-05
832988 | 3.194e-06 | 3.34e-06 | 835605.9 | 4.7655e-06 | 5.2225e-06 | 725814.8 | 3.659e-06 | 3.853e-06 | 742658.8 | 2.596e-06 | 1.9895e-06 | 744211.4 | 7.7135e-06 | 9.205e-06 | 690797.4 | 8.1185e-06 | 1.002e-05
848352.7 | 3.185e-06 | 3.334e-06 | 849993.8 | 4.7795e-06 | 5.216e-06 | 736862.2 | 3.65e-06 | 3.8495e-06 | 754447.1 | 2.597e-06 | 1.988e-06 | 756099.8 | 7.6945e-06 | 9.1925e-06 | 701535.2 | 8.1245e-06 | 1.00015e-05
862619.9 | 3.194e-06 | 3.3275e-06 | 862168.2 | 4.7775e-06 | 5.2095e-06 | 750119.1 | 3.6515e-06 | 3.846e-06 | 765056.5 | 2.601e-06 | 1.9865e-06 | 767988.1 | 7.6805e-06 | 9.1815e-06 | 713466 | 8.129e-06 | 9.989e-06
875789.7 | 3.195e-06 | 3.323e-06 | 877662.9 | 4.799e-06 | 5.2045e-06 | 761166.5 | 3.6615e-06 | 3.8415e-06 | 776844.7 | 2.6105e-06 | 1.985e-06 | 779876.5 | 7.651e-06 | 9.1745e-06 | 726590 | 8.122e-06 | 9.976e-06
887862 | 3.205e-06 | 3.32e-06 | 894264.3 | 4.805e-06 | 5.197e-06 | 774423.4 | 3.6765e-06 | 3.836e-06 | 787454.1 | 2.6305e-06 | 1.9825e-06 | 791764.8 | 7.6535e-06 | 9.166e-06 | 737327.8 | 8.1105e-06 | 9.9625e-06
902129.2 | 3.204e-06 | 3.319e-06 | 908652.2 | 4.7975e-06 | 5.19e-06 | 784366 | 3.6795e-06 | 3.8295e-06 | 800421.2 | 2.657e-06 | 1.9795e-06 | 804842 | 7.646e-06 | 9.155e-06 | 748065.6 | 8.098e-06 | 9.95e-06
913104.1 | 3.207e-06 | 3.3175e-06 | 925253.7 | 4.7895e-06 | 5.1825e-06 | 794308.7 | 3.6875e-06 | 3.824e-06 | 812209.4 | 2.6485e-06 | 1.9765e-06 | 815541.6 | 7.6395e-06 | 9.142e-06 | 759996.4 | 8.072e-06 | 9.9395e-06
928468.8 | 3.215e-06 | 3.315e-06 | 938534.8 | 4.7955e-06 | 5.176e-06 | 803146.6 | 3.715e-06 | 3.818e-06 | 825176.5 | 2.634e-06 | 1.974e-06 | 828618.8 | 7.6455e-06 | 9.13e-06 | 770734.2 | 8.0575e-06 | 9.9315e-06
942736 | 3.2275e-06 | 3.313e-06 | 946282.2 | 4.7955e-06 | 5.1695e-06 | 817508.3 | 3.726e-06 | 3.811e-06 | 835785.9 | 2.626e-06 | 1.972e-06 | 839318.3 | 7.6385e-06 | 9.121e-06 | 779085.8 | 8.052e-06 | 9.918e-06
952613.4 | 3.23e-06 | 3.31e-06 | 961776.8 | 4.8005e-06 | 5.165e-06 | 831869.9 | 3.727e-06 | 3.803e-06 | 845216.5 | 2.6425e-06 | 1.9705e-06 | 850017.8 | 7.609e-06 | 9.1135e-06 | 789823.6 | 8.038e-06 | 9.908e-06
959198.2 | 3.2225e-06 | 3.3045e-06 | 978378.3 | 4.817e-06 | 5.16e-06 | 841812.6 | 3.733e-06 | 3.7975e-06 | 857004.7 | 2.661e-06 | 1.969e-06 | 863095 | 7.6215e-06 | 9.104e-06 | 801754.5 | 8.0385e-06 | 9.8925e-06
972368 | 3.226e-06 | 3.298e-06 | 991659.4 | 4.8005e-06 | 5.155e-06 | 856174.2 | 3.736e-06 | 3.792e-06 | 868792.9 | 2.677e-06 | 1.967e-06 | 876172.2 | 7.621e-06 | 9.091e-06 | 812492.3 | 8.039e-06 | 9.8805e-06
983342.8 | 3.234e-06 | 3.2915e-06 | 1003833.8 | 4.794e-06 | 5.149e-06 | 868326.4 | 3.7295e-06 | 3.789e-06 | 880581.2 | 2.6865e-06 | 1.9655e-06 | 889249.4 | 7.6195e-06 | 9.0805e-06 | 824423.1 | 8.0305e-06 | 9.8685e-06
997610.1 | 3.2355e-06 | 3.2865e-06 | 1019328.5 | 4.806e-06 | 5.144e-06 | 879373.8 | 3.7235e-06 | 3.7855e-06 | 892369.4 | 2.692e-06 | 1.964e-06 | 899948.9 | 7.6115e-06 | 9.073e-06 | 832774.7 | 8.0015e-06 | 9.8575e-06
1012974.8 | 3.2415e-06 | 3.283e-06 | 1033716.4 | 4.809e-06 | 5.138e-06 | 890421.2 | 3.7275e-06 | 3.784e-06 | 904157.6 | 2.7135e-06 | 1.962e-06 | 911837.3 | 7.582e-06 | 9.066e-06 | 843512.5 | 7.969e-06 | 9.8505e-06
1026144.6 | 3.244e-06 | 3.279e-06 | 1048104.3 | 4.8105e-06 | 5.133e-06 | 902573.3 | 3.7395e-06 | 3.782e-06 | 913588.2 | 2.7175e-06 | 1.9595e-06 | 922536.8 | 7.592e-06 | 9.058e-06 | 856636.5 | 7.9565e-06 | 9.843e-06
1038216.9 | 3.247e-06 | 3.2765e-06 | 1058065.2 | 4.811e-06 | 5.1275e-06 | 912516 | 3.756e-06 | 3.779e-06 | 925376.5 | 2.7135e-06 | 1.9575e-06 | 933236.3 | 7.591e-06 | 9.049e-06 | 868567.3 | 7.96e-06 | 9.8335e-06
1053581.6 | 3.238e-06 | 3.2765e-06 | 1073559.9 | 4.805e-06 | 5.123e-06 | 924668.1 | 3.766e-06 | 3.776e-06 | 938343.5 | 2.714e-06 | 1.956e-06 | 946313.5 | 7.59e-06 | 9.0385e-06 | 879305.1 | 7.961e-06 | 9.8245e-06
1066751.4 | 3.257e-06 | 3.275e-06 | 1089054.5 | 4.806e-06 | 5.119e-06 | 936820.3 | 3.781e-06 | 3.773e-06 | 948952.9 | 2.7125e-06 | 1.955e-06 | 957013.1 | 7.6e-06 | 9.0255e-06 | 892429.1 | 7.96e-06 | 9.815e-06
1077726.2 | 3.2605e-06 | 3.2695e-06 | 1104549.2 | 4.811e-06 | 5.115e-06 | 947867.7 | 3.7865e-06 | 3.77e-06 | 960741.2 | 2.714e-06 | 1.954e-06 | 968901.4 | 7.5895e-06 | 9.0145e-06 | 904360 | 7.95e-06 | 9.807e-06
1090895.9 | 3.263e-06 | 3.263e-06 | 1117830.4 | 4.8075e-06 | 5.1095e-06 | 960019.8 | 3.791e-06 | 3.7655e-06 | 972529.4 | 2.718e-06 | 1.952e-06 | 980789.8 | 7.5805e-06 | 9.0065e-06 | 915097.7 | 7.9355e-06 | 9.8025e-06
1108455.6 | 3.2685e-06 | 3.259e-06 | 1128898.0 | 4.795e-06 | 5.104e-06 | 971067.3 | 3.786e-06 | 3.7615e-06 | 981960 | 2.7285e-06 | 1.95e-06 | 989111.6 | 7.5695e-06 | 8.9965e-06 | 924642.4 | 7.9235e-06 | 9.798e-06
1119430.4 | 3.273e-06 | 3.257e-06 | 1139965.6 | 4.775e-06 | 5.0995e-06 | 983219.4 | 3.8005e-06 | 3.7565e-06 | 996105.9 | 2.735e-06 | 1.948e-06 | 999811.2 | 7.5725e-06 | 8.9875e-06 | 936573.3 | 7.91e-06 | 9.79e-06
1130405.3 | 3.273e-06 | 3.254e-06 | 1151033.3 | 4.775e-06 | 5.0955e-06 | 995371.6 | 3.813e-06 | 3.7525e-06 | 1002000 | 2.7385e-06 | 1.946e-06 | 1011699.5 | 7.575e-06 | 8.978e-06 | 949697.3 | 7.902e-06 | 9.782e-06
1141380.1 | 3.283e-06 | 3.2515e-06 | 1162100.9 | 4.776e-06 | 5.0915e-06 | 1005314.2 | 3.812e-06 | 3.749e-06 | 1011430.6 | 2.737e-06 | 1.9445e-06 | 1024776.7 | 7.5585e-06 | 8.9695e-06 | 961628.1 | 7.8905e-06 | 9.7725e-06
1163329.7 | 3.278e-06 | 3.247e-06 | 1184236.1 | 4.7865e-06 | 5.0865e-06 | 1017466.4 | 3.8175e-06 | 3.7475e-06 | 1020861.2 | 2.734e-06 | 1.944e-06 | 1037853.9 | 7.5535e-06 | 8.9625e-06 | 973559 | 7.89e-06 | 9.7605e-06
1163329.7 | 3.269e-06 | 3.2415e-06 | 1195303.8 | 4.796e-06 | 5.083e-06 | 1029618.5 | 3.8095e-06 | 3.7455e-06 | 1031470.6 | 2.754e-06 | 1.9435e-06 | 1044986.9 | 7.5555e-06 | 8.9545e-06 | 985489.9 | 7.9035e-06 | 9.747e-06
1174304.5 | 3.274e-06 | 3.2365e-06 | 1206371.4 | 4.7885e-06 | 5.0795e-06 | 1041770.7 | 3.806e-06 | 3.7435e-06 | 1045616.5 | 2.773e-06 | 1.9415e-06 | 1054497.6 | 7.5405e-06 | 8.9465e-06 | 997420.7 | 7.9145e-06 | 9.7355e-06
1196254.1 | 3.2695e-06 | 3.2325e-06 | 1228506.7 | 4.797e-06 | 5.0765e-06 | 1055027.6 | 3.819e-06 | 3.7415e-06 | 1057404.7 | 2.793e-06 | 1.9395e-06 | 1065197.1 | 7.5355e-06 | 8.937e-06 | 1004579.3 | 7.918e-06 | 9.7245e-06
1207228.9 | 3.282e-06 | 3.229e-06 | 1239574.3 | 4.8035e-06 | 5.072e-06 | 1067179.7 | 3.83e-06 | 3.7415e-06 | 1068014.1 | 2.802e-06 | 1.938e-06 | 1078274.3 | 7.543e-06 | 8.927e-06 | 1012930.9 | 7.917e-06 | 9.715e-06
1218203.7 | 3.299e-06 | 3.227e-06 | 1250641.9 | 4.7925e-06 | 5.068e-06 | 1079331.9 | 3.8285e-06 | 3.7395e-06 | 1079802.4 | 2.788e-06 | 1.938e-06 | 1090162.7 | 7.528e-06 | 8.9205e-06 | 1023668.7 | 7.9005e-06 | 9.7075e-06
1229178.5 | 3.2925e-06 | 3.226e-06 | 1261709.5 | 4.79e-06 | 5.063e-06 | 1091484.0 | 3.8365e-06 | 3.7375e-06 | 1091590.6 | 2.7695e-06 | 1.938e-06 | 1100862.2 | 7.5095e-06 | 8.915e-06 | 1030827.2 | 7.8845e-06 | 9.703e-06
1251128.1 | 3.2855e-06 | 3.226e-06 | 1272777.2 | 4.7825e-06 | 5.0595e-06 | 1104740.9 | 3.8385e-06 | 3.734e-06 | 1104557.6 | 2.766e-06 | 1.937e-06 | 1112750.6 | 7.494e-06 | 8.909e-06 | 1041565.0 | 7.8735e-06 | 9.6965e-06
1262103.0 | 3.281e-06 | 3.2245e-06 | 1294912.4 | 4.784e-06 | 5.055e-06 | 1115788.3 | 3.8385e-06 | 3.7295e-06 | 1115167.1 | 2.7795e-06 | 1.9355e-06 | 1118694.8 | 7.4805e-06 | 8.902e-06 | 1051109.7 | 7.8875e-06 | 9.6875e-06
1273077.8 | 3.2865e-06 | 3.222e-06 | 1305980.0 | 4.7755e-06 | 5.0505e-06 | 1126835.7 | 3.8305e-06 | 3.725e-06 | 1126955.3 | 2.784e-06 | 1.9335e-06 | 1124639.0 | 7.482e-06 | 8.895e-06 | 1060654.4 | 7.898e-06 | 9.674e-06
1295027.4 | 3.302e-06 | 3.221e-06 | 1317047.7 | 4.7815e-06 | 5.045e-06 | 1137883.1 | 3.818e-06 | 3.7195e-06 | 1138743.5 | 2.7775e-06 | 1.932e-06 | 1136527.3 | 7.4875e-06 | 8.889e-06 | 1067812.9 | 7.9075e-06 | 9.661e-06
1306002.2 | 3.323e-06 | 3.218e-06 | 1339182.9 | 4.78e-06 | 5.0405e-06 | 1148930.5 | 3.809e-06 | 3.7155e-06 | 1150531.8 | 2.7835e-06 | 1.9305e-06 | 1149604.5 | 7.498e-06 | 8.882e-06 | 1077357.6 | 7.896e-06 | 9.65e-06
1306002.2 | 3.346e-06 | 3.2145e-06 | 1350250.6 | 4.795e-06 | 5.0365e-06 | 1159977.9 | 3.8015e-06 | 3.7115e-06 | 1163498.8 | 2.8015e-06 | 1.929e-06 | 1161492.9 | 7.5e-06 | 8.8735e-06 | 1086902.3 | 7.8965e-06 | 9.6395e-06
1327951.8 | 3.338e-06 | 3.211e-06 | 1361318.2 | 4.8175e-06 | 5.0315e-06 | 1171025.4 | 3.803e-06 | 3.706e-06 | 1175287.1 | 2.818e-06 | 1.927e-06 | 1173381.2 | 7.4985e-06 | 8.868e-06 | 1094060.8 | 7.892e-06 | 9.6315e-06
1338926.6 | 3.3375e-06 | 3.207e-06 | 1372385.8 | 4.8105e-06 | 5.026e-06 | 1193120.2 | 3.8e-06 | 3.701e-06 | 1178823.5 | 2.833e-06 | 1.9255e-06 | 1186458.4 | 7.4875e-06 | 8.864e-06 | 1105991.7 | 7.8835e-06 | 9.621e-06
1349901.4 | 3.3435e-06 | 3.205e-06 | 1394521.1 | 4.812e-06 | 5.0235e-06 | 1204167.6 | 3.7985e-06 | 3.6965e-06 | 1190611.8 | 2.849e-06 | 1.925e-06 | 1200724.5 | 7.4755e-06 | 8.862e-06 | 1116729.4 | 7.883e-06 | 9.608e-06
1360876.2 | 3.3485e-06 | 3.2035e-06 | 1405588.7 | 4.8145e-06 | 5.021e-06 | 1215215.0 | 3.8085e-06 | 3.6915e-06 | 1202400 | 2.848e-06 | 1.924e-06 | 1212612.8 | 7.484e-06 | 8.8585e-06 | 1129853.4 | 7.877e-06 | 9.595e-06
1382825.8 | 3.3535e-06 | 3.201e-06 | 1416656.3 | 4.8235e-06 | 5.0175e-06 | 1226262.4 | 3.81e-06 | 3.6895e-06 | 1214188.2 | 2.8555e-06 | 1.923e-06 | 1224501.2 | 7.484e-06 | 8.8535e-06 | 1141784.3 | 7.8735e-06 | 9.5855e-06
1393800.7 | 3.365e-06 | 3.1985e-06 | 1438791.6 | 4.826e-06 | 5.0135e-06 | 1237309.8 | 3.8045e-06 | 3.689e-06 | 1225976.5 | 2.861e-06 | 1.922e-06 | 1236389.5 | 7.502e-06 | 8.845e-06 | 1151329.0 | 7.8725e-06 | 9.577e-06
1404775.5 | 3.3565e-06 | 3.1945e-06 | 1449859.2 | 4.8435e-06 | 5.0095e-06 | 1248357.2 | 3.811e-06 | 3.6875e-06 | 1237764.7 | 2.866e-06 | 1.9205e-06 | 1248277.9 | 7.5305e-06 | 8.8385e-06 | 1160873.7 | 7.871e-06 | 9.5705e-06
1426725.1 | 3.3635e-06 | 3.192e-06 | 1460926.8 | 4.8305e-06 | 5.007e-06 | 1259404.6 | 3.8055e-06 | 3.684e-06 | 1249552.9 | 2.8635e-06 | 1.9195e-06 | 1260166.3 | 7.5255e-06 | 8.83e-06 | 1169225.3 | 7.847e-06 | 9.5655e-06
1437699.9 | 3.3695e-06 | 3.192e-06 | 1471994.5 | 4.834e-06 | 5.004e-06 | 1270452.0 | 3.8265e-06 | 3.6805e-06 | 1261341.2 | 2.8595e-06 | 1.918e-06 | 1272054.6 | 7.514e-06 | 8.825e-06 | 1179963.1 | 7.826e-06 | 9.5625e-06
1448674.7 | 3.359e-06 | 3.193e-06 | 1483062.1 | 4.858e-06 | 5.0005e-06 | 1292546.9 | 3.833e-06 | 3.6765e-06 | 1273129.4 | 2.863e-06 | 1.9175e-06 | 1283943.0 | 7.5135e-06 | 8.821e-06 | 1189507.7 | 7.822e-06 | 9.557e-06
1459649.5 | 3.35e-06 | 3.194e-06 | 1494129.7 | 4.8615e-06 | 4.995e-06 | 1303594.3 | 3.838e-06 | 3.672e-06 | 1284917.6 | 2.869e-06 | 1.9175e-06 | 1295831.4 | 7.5145e-06 | 8.817e-06 | 1205017.9 | 7.8255e-06 | 9.549e-06
1481599.1 | 3.343e-06 | 3.1945e-06 | 1516265.0 | 4.856e-06 | 4.991e-06 | 1303594.3 | 3.8555e-06 | 3.6675e-06 | 1296705.9 | 2.8845e-06 | 1.9165e-06 | 1307719.7 | 7.5095e-06 | 8.814e-06 | 1216948.7 | 7.8345e-06 | 9.54e-06
1492573.9 | 3.3445e-06 | 3.194e-06 | 1527332.6 | 4.852e-06 | 4.9875e-06 | 1314641.7 | 3.8825e-06 | 3.6635e-06 | 1296705.9 | 2.913e-06 | 1.915e-06 | 1319608.1 | 7.506e-06 | 8.809e-06 | 1228879.6 | 7.833e-06 | 9.531e-06
1503548.7 | 3.3475e-06 | 3.1915e-06 | 1538400.2 | 4.8755e-06 | 4.9855e-06 | 1325689.1 | 3.898e-06 | 3.66e-06 | 1308494.1 | 2.9305e-06 | 1.9135e-06 | 1331496.4 | 7.5155e-06 | 8.804e-06 | 1240810.5 | 7.8265e-06 | 9.521e-06
1514523.5 | 3.363e-06 | 3.187e-06 | 1549467.8 | 4.877e-06 | 4.9815e-06 | 1336736.5 | 3.921e-06 | 3.6565e-06 | 1320282.4 | 2.9475e-06 | 1.9115e-06 | 1355273.2 | 7.522e-06 | 8.798e-06 | 1252741.4 | 7.813e-06 | 9.513e-06
1525498.4 | 3.3645e-06 | 3.1845e-06 | 1560535.5 | 4.876e-06 | 4.979e-06 | 1358831.3 | 3.933e-06 | 3.6545e-06 | 1332070.6 | 2.9505e-06 | 1.9105e-06 | 1367161.5 | 7.532e-06 | 8.7895e-06 | 1264672.2 | 7.7845e-06 | 9.507e-06
1547448.0 | 3.375e-06 | 3.182e-06 | 1582670.7 | 4.8915e-06 | 4.9775e-06 | 1369878.7 | 3.9425e-06 | 3.6525e-06 | 1343858.8 | 2.958e-06 | 1.91e-06 | 1379049.9 | 7.5495e-06 | 8.781e-06 | 1264672.2 | 7.7775e-06 | 9.5055e-06
1558422.8 | 3.3715e-06 | 3.1785e-06 | 1593738.4 | 4.902e-06 | 4.9755e-06 | 1380926.1 | 3.9585e-06 | 3.653e-06 | 1355647.1 | 2.971e-06 | 1.9095e-06 | 1390938.2 | 7.523e-06 | 8.7735e-06 | 1276603.1 | 7.764e-06 | 9.502e-06
1569397.6 | 3.3585e-06 | 3.1765e-06 | 1604806.0 | 4.9235e-06 | 4.9725e-06 | 1391973.5 | 3.9615e-06 | 3.652e-06 | 1367435.3 | 2.978e-06 | 1.909e-06 | 1402826.6 | 7.5115e-06 | 8.7685e-06 | 1288534.0 | 7.769e-06 | 9.497e-06
1580372.4 | 3.355e-06 | 3.176e-06 | 1626941.2 | 4.922e-06 | 4.969e-06 | 1403020.9 | 3.972e-06 | 3.6505e-06 | 1379223.5 | 2.9885e-06 | 1.9095e-06 | 1414715.0 | 7.5155e-06 | 8.765e-06 | 1300464.8 | 7.7645e-06 | 9.488e-06
1602322.0 | 3.3655e-06 | 3.176e-06 | 1638008.9 | 4.917e-06 | 4.966e-06 | 1414068.4 | 3.9705e-06 | 3.6505e-06 | 1391011.8 | 3.013e-06 | 1.9095e-06 | 1426603.3 | 7.5125e-06 | 8.7605e-06 | 1312395.7 | 7.765e-06 | 9.478e-06
1613296.8 | 3.368e-06 | 3.178e-06 | 1649076.5 | 4.9325e-06 | 4.963e-06 | 1425115.8 | 3.9765e-06 | 3.6505e-06 | 1402800 | 3.026e-06 | 1.9085e-06 | 1438491.7 | 7.5285e-06 | 8.754e-06 | 1312395.7 | 7.7675e-06 | 9.469e-06
1635246.4 | 3.38e-06 | 3.179e-06 | 1671211.8 | 4.9375e-06 | 4.96e-06 | 1436163.2 | 3.983e-06 | 3.6505e-06 | 1414588.2 | 3.04e-06 | 1.9065e-06 | 1450380.0 | 7.536e-06 | 8.746e-06 | 1324326.6 | 7.7765e-06 | 9.4645e-06
1646221.2 | 3.396e-06 | 3.1785e-06 | 1682279.4 | 4.9355e-06 | 4.956e-06 | 1458258.0 | 3.992e-06 | 3.6505e-06 | 1426376.5 | 3.0605e-06 | 1.9045e-06 | 1462268.4 | 7.5195e-06 | 8.7425e-06 | 1336257.4 | 7.7615e-06 | 9.4615e-06
1657196.1 | 3.3875e-06 | 3.177e-06 | 1704414.6 | 4.931e-06 | 4.9535e-06 | 1469305.4 | 3.998e-06 | 3.6485e-06 | 1438164.7 | 3.0655e-06 | 1.9035e-06 | 1474156.8 | 7.5135e-06 | 8.7375e-06 | 1348188.3 | 7.744e-06 | 9.459e-06
1679145.7 | 3.386e-06 | 3.1745e-06 | 1715482.3 | 4.931e-06 | 4.9515e-06 | 1469305.4 | 4.024e-06 | 3.6425e-06 | 1449952.9 | 3.069e-06 | 1.9025e-06 | 1474156.8 | 7.506e-06 | 8.732e-06 | 1360119.2 | 7.7345e-06 | 9.454e-06
1690120.5 | 3.397e-06 | 3.1715e-06 | 1726549.9 | 4.9195e-06 | 4.95e-06 | 1480352.8 | 4.0465e-06 | 3.6375e-06 | 1461741.2 | 3.0635e-06 | 1.902e-06 | 1486045.1 | 7.483e-06 | 8.7275e-06 | 1360119.2 | 7.7375e-06 | 9.4485e-06
1701095.3 | 3.398e-06 | 3.17e-06 | 1737617.5 | 4.933e-06 | 4.9465e-06 | 1502447.6 | 4.0455e-06 | 3.6325e-06 | 1473529.4 | 3.0805e-06 | 1.9015e-06 | 1497933.5 | 7.483e-06 | 8.726e-06 | 1372050.1 | 7.7475e-06 | 9.44e-06
1712070.1 | 3.407e-06 | 3.1685e-06 | 1759752.8 | 4.934e-06 | 4.9425e-06 | 1513495.0 | 4.026e-06 | 3.63e-06 | 1485317.6 | 3.096e-06 | 1.901e-06 | 1509821.9 | 7.4915e-06 | 8.723e-06 | 1383980.9 | 7.7575e-06 | 9.4305e-06
1734019.7 | 3.434e-06 | 3.166e-06 | 1759752.8 | 4.92e-06 | 4.9395e-06 | 1524542.4 | 4.026e-06 | 3.628e-06 | 1485317.6 | 3.1195e-06 | 1.9e-06 | 1521710.2 | 7.4915e-06 | 8.7155e-06 | 1395911.8 | 7.748e-06 | 9.427e-06
1744994.5 | 3.4515e-06 | 3.1625e-06 | 1770820.4 | 4.902e-06 | 4.9385e-06 | 1535589.9 | 4.02e-06 | 3.6285e-06 | 1497105.9 | 3.1305e-06 | 1.8985e-06 | 1533598.6 | 7.492e-06 | 8.71e-06 | 1407842.7 | 7.7205e-06 | 9.4245e-06
1755969.3 | 3.4595e-06 | 3.157e-06 | 1792955.7 | 4.9135e-06 | 4.9365e-06 | 1546637.3 | 4.027e-06 | 3.6275e-06 | 1508894.1 | 3.1265e-06 | 1.897e-06 | 1545486.9 | 7.482e-06 | 8.705e-06 | 1419773.5 | 7.701e-06 | 9.4185e-06
1777918.9 | 3.464e-06 | 3.1535e-06 | 1804023.3 | 4.912e-06 | 4.9325e-06 | 1557684.7 | 4.033e-06 | 3.6265e-06 | 1520682.4 | 3.1105e-06 | 1.896e-06 | 1557375.3 | 7.484e-06 | 8.699e-06 | 1431704.4 | 7.697e-06 | 9.414e-06
1788893.8 | 3.468e-06 | 3.1535e-06 | 1815090.9 | 4.8955e-06 | 4.928e-06 | 1568732.1 | 4.0175e-06 | 3.624e-06 | 1532470.6 | 3.1095e-06 | 1.895e-06 | 1569263.7 | 7.4895e-06 | 8.693e-06 | 1443635.3 | 7.707e-06 | 9.409e-06
1799868.6 | 3.463e-06 | 3.156e-06 | 1837226.2 | 4.908e-06 | 4.9255e-06 | 1579779.5 | 3.999e-06 | 3.621e-06 | 1544258.8 | 3.1125e-06 | 1.896e-06 | 1581152.0 | 7.479e-06 | 8.6875e-06 | 1455566.2 | 7.7215e-06 | 9.406e-06
1810843.4 | 3.4665e-06 | 3.157e-06 | 1848293.8 | 4.905e-06 | 4.923e-06 | 1590826.9 | 3.994e-06 | 3.619e-06 | 1556047.1 | 3.128e-06 | 1.8965e-06 | 1593040.4 | 7.482e-06 | 8.6845e-06 | 1455566.2 | 7.729e-06 | 9.4e-06
1832793.0 | 3.465e-06 | 3.1575e-06 | 1859361.4 | 4.8955e-06 | 4.9195e-06 | 1601874.3 | 4.001e-06 | 3.6165e-06 | 1567835.3 | 3.1335e-06 | 1.896e-06 | 1604928.7 | 7.474e-06 | 8.6845e-06 | 1467497.0 | 7.7325e-06 | 9.391e-06
1843767.8 | 3.483e-06 | 3.157e-06 | 1870429.0 | 4.8925e-06 | 4.9175e-06 | 1612921.7 | 3.9945e-06 | 3.6145e-06 | 1579623.5 | 3.145e-06 | 1.8945e-06 | 1616817.1 | 7.481e-06 | 8.682e-06 | 1479427.9 | 7.7385e-06 | 9.384e-06
1854742.6 | 3.501e-06 | 3.1535e-06 | 1892564.3 | 4.883e-06 | 4.9155e-06 | 1623969.1 | 4.0145e-06 | 3.613e-06 | 1591411.8 | 3.1615e-06 | 1.8935e-06 | 1628705.5 | 7.489e-06 | 8.675e-06 | 1491358.8 | 7.74e-06 | 9.3775e-06
1876692.2 | 3.5085e-06 | 3.1485e-06 | 1903631.9 | 4.878e-06 | 4.9135e-06 | 1635016.5 | 4.0305e-06 | 3.611e-06 | 1603200 | 3.1655e-06 | 1.892e-06 | 1640593.8 | 7.488e-06 | 8.671e-06 | 1491358.8 | 7.7355e-06 | 9.3725e-06
1887667.0 | 3.509e-06 | 3.1445e-06 | 1914699.6 | 4.869e-06 | 4.912e-06 | 1646063.9 | 4.049e-06 | 3.6085e-06 | 1614988.2 | 3.1605e-06 | 1.8915e-06 | 1652482.2 | 7.481e-06 | 8.669e-06 | 1503289.6 | 7.736e-06 | 9.366e-06
1898641.8 | 3.525e-06 | 3.1405e-06 | 1936834.8 | 4.8625e-06 | 4.91e-06 | 1657111.4 | 4.058e-06 | 3.6065e-06 | 1626776.5 | 3.1595e-06 | 1.891e-06 | 1664370.5 | 7.47e-06 | 8.6655e-06 | 1515220.5 | 7.7375e-06 | 9.363e-06
1909616.6 | 3.5325e-06 | 3.1385e-06 | 1947902.4 | 4.865e-06 | 4.9075e-06 | 1668158.8 | 4.0555e-06 | 3.6025e-06 | 1638564.7 | 3.1565e-06 | 1.891e-06 | 1676258.9 | 7.466e-06 | 8.661e-06 | 1527151.4 | 7.7265e-06 | 9.3585e-06
1931566.3 | 3.5185e-06 | 3.1365e-06 | 1958970.1 | 4.8715e-06 | 4.905e-06 | 1679206.2 | 4.049e-06 | 3.6e-06 | 1650352.9 | 3.155e-06 | 1.891e-06 | 1688147.3 | 7.475e-06 | 8.6575e-06 | 1539082.2 | 7.74e-06 | 9.353e-06
1942541.1 | 3.5255e-06 | 3.1365e-06 | 1970037.7 | 4.8765e-06 | 4.9015e-06 | 1690253.6 | 4.0415e-06 | 3.597e-06 | 1662141.2 | 3.1725e-06 | 1.89e-06 | 1688147.3 | 7.4815e-06 | 8.654e-06 | 1539082.2 | 7.7465e-06 | 9.3465e-06
1953515.9 | 3.553e-06 | 3.1365e-06 | 1992172.9 | 4.873e-06 | 4.8975e-06 | 1712348.4 | 4.0215e-06 | 3.5965e-06 | 1673929.4 | 3.189e-06 | 1.8895e-06 | 1711924.0 | 7.466e-06 | 8.6525e-06 | 1551013.1 | 7.742e-06 | 9.343e-06
1975465.5 | 3.574e-06 | 3.1355e-06 | 2003240.6 | 4.8765e-06 | 4.8945e-06 | 1723395.8 | 4.011e-06 | 3.5955e-06 | 1685717.6 | 3.2125e-06 | 1.8895e-06 | 1723812.4 | 7.459e-06 | 8.6475e-06 | 1562944.0 | 7.733e-06 | 9.338e-06
1986440.3 | 3.5825e-06 | 3.1325e-06 | 2014308.2 | 4.872e-06 | 4.8935e-06 | 1734443.2 | 4.0215e-06 | 3.5965e-06 | 1697505.9 | 3.2245e-06 | 1.8885e-06 | 1735700.7 | 7.4525e-06 | 8.64e-06 | 1574874.9 | 7.727e-06 | 9.335e-06
1997415.1 | 3.5845e-06 | 3.1295e-06 | 2025375.8 | 4.8655e-06 | 4.8935e-06 | 1745490.6 | 4.025e-06 | 3.5965e-06 | 1697505.9 | 3.23e-06 | 1.8875e-06 | 1747589.1 | 7.4475e-06 | 8.634e-06 | 1586805.7 | 7.7325e-06 | 9.331e-06
2019364.7 | 3.579e-06 | 3.127e-06 | 2047511.1 | 4.8625e-06 | 4.892e-06 | 1756538.0 | 4.017e-06 | 3.5955e-06 | 1709294.1 | 3.2155e-06 | 1.8875e-06 | 1759477.4 | 7.4335e-06 | 8.632e-06 | 1598736.6 | 7.733e-06 | 9.322e-06
2030339.5 | 3.578e-06 | 3.1245e-06 | 2058578.7 | 4.8855e-06 | 4.8895e-06 | 1767585.4 | 4.0135e-06 | 3.5935e-06 | 1721082.4 | 3.2065e-06 | 1.8875e-06 | 1771365.8 | 7.43e-06 | 8.63e-06 | 1610667.5 | 7.745e-06 | 9.315e-06
2041314.3 | 3.591e-06 | 3.125e-06 | 2069646.3 | 4.873e-06 | 4.8865e-06 | 1778632.9 | 4.004e-06 | 3.592e-06 | 1732870.6 | 3.209e-06 | 1.8875e-06 | 1783254.2 | 7.4505e-06 | 8.6265e-06 | 1622598.3 | 7.733e-06 | 9.3125e-06
2052289.2 | 3.5975e-06 | 3.125e-06 | 2080714.0 | 4.884e-06 | 4.8845e-06 | 1789680.3 | 3.9935e-06 | 3.5905e-06 | 1744658.8 | 3.2205e-06 | 1.886e-06 | 1795142.5 | 7.4625e-06 | 8.6235e-06 | 1634529.2 | 7.7355e-06 | 9.3085e-06
2063264.0 | 3.6155e-06 | 3.1235e-06 | 2102849.2 | 4.893e-06 | 4.884e-06 | 1800727.7 | 4.0155e-06 | 3.5895e-06 | 1744658.8 | 3.236e-06 | 1.8845e-06 | 1807030.9 | 7.4605e-06 | 8.6195e-06 | 1646460.1 | 7.725e-06 | 9.3045e-06
2074238.8 | 3.6305e-06 | 3.1205e-06 | 2124984.5 | 4.899e-06 | 4.884e-06 | 1811775.1 | 4.0375e-06 | 3.59e-06 | 1756447.1 | 3.2475e-06 | 1.882e-06 | 1818919.2 | 7.461e-06 | 8.6145e-06 | 1658390.9 | 7.7245e-06 | 9.2975e-06
2096188.4 | 3.643e-06 | 3.119e-06 | 2136052.1 | 4.898e-06 | 4.8825e-06 | 1822822.5 | 4.0405e-06 | 3.588e-06 | 1780023.5 | 3.255e-06 | 1.88e-06 | 1830807.6 | 7.456e-06 | 8.6095e-06 | 1670321.8 | 7.728e-06 | 9.2915e-06
2107163.2 | 3.6725e-06 | 3.1165e-06 | 2147119.7 | 4.8985e-06 | 4.8795e-06 | 1833869.9 | 4.0375e-06 | 3.5865e-06 | 1791811.8 | 3.2445e-06 | 1.8795e-06 | 1842696.0 | 7.4425e-06 | 8.605e-06 | 1682252.7 | 7.726e-06 | 9.2865e-06
2118138.0 | 3.68e-06 | 3.113e-06 | 2158187.4 | 4.888e-06 | 4.876e-06 | 1844917.3 | 4.041e-06 | 3.5835e-06 | 1803600 | 3.232e-06 | 1.8805e-06 | 1854584.3 | 7.44e-06 | 8.6015e-06 | 1682252.7 | 7.718e-06 | 9.2805e-06
2129112.8 | 3.679e-06 | 3.112e-06 | 2169255.0 | 4.89e-06 | 4.8725e-06 | 1867012.1 | 4.032e-06 | 3.581e-06 | 1815388.2 | 3.224e-06 | 1.881e-06 | 1866472.7 | 7.447e-06 | 8.601e-06 | 1694183.6 | 7.7145e-06 | 9.275e-06
2151062.4 | 3.68e-06 | 3.1125e-06 | 2191390.2 | 4.8955e-06 | 4.87e-06 | 1878059.5 | 4.0185e-06 | 3.5815e-06 | 1827176.5 | 3.2385e-06 | 1.8805e-06 | 1878361.0 | 7.4505e-06 | 8.5975e-06 | 1706114.4 | 7.7125e-06 | 9.272e-06
2162037.2 | 3.6925e-06 | 3.112e-06 | 2202457.9 | 4.9035e-06 | 4.8675e-06 | 1889106.9 | 4.014e-06 | 3.5815e-06 | 1838964.7 | 3.2375e-06 | 1.879e-06 | 1890249.4 | 7.4475e-06 | 8.593e-06 | 1718045.3 | 7.7045e-06 | 9.271e-06
2173012.0 | 3.6945e-06 | 3.112e-06 | 2213525.5 | 4.9085e-06 | 4.867e-06 | 1900154.4 | 4.023e-06 | 3.58e-06 | 1850752.9 | 3.248e-06 | 1.878e-06 | 1902137.8 | 7.4455e-06 | 8.5875e-06 | 1729976.2 | 7.706e-06 | 9.268e-06
2183986.9 | 3.714e-06 | 3.1105e-06 | 2235660.8 | 4.916e-06 | 4.8665e-06 | 1911201.8 | 4.026e-06 | 3.578e-06 | 1862541.2 | 3.2425e-06 | 1.8775e-06 | 1914026.1 | 7.455e-06 | 8.5835e-06 | 1741907.0 | 7.7055e-06 | 9.2655e-06
2194961.7 | 3.7485e-06 | 3.109e-06 | 2246728.4 | 4.921e-06 | 4.8655e-06 | 1922249.2 | 4.0275e-06 | 3.576e-06 | 1874329.4 | 3.242e-06 | 1.878e-06 | 1914026.1 | 7.446e-06 | 8.575e-06 | 1753837.9 | 7.701e-06 | 9.2625e-06
2205936.5 | 3.7765e-06 | 3.1065e-06 | 2257796.0 | 4.929e-06 | 4.8645e-06 | 1933296.6 | 4.0325e-06 | 3.575e-06 | 1886117.6 | 3.2345e-06 | 1.879e-06 | 1925914.5 | 7.447e-06 | 8.57e-06 | 1765768.8 | 7.7015e-06 | 9.2585e-06
2227886.1 | 3.7655e-06 | 3.1035e-06 | 2279931.3 | 4.939e-06 | 4.8625e-06 | 1944344.0 | 4.041e-06 | 3.574e-06 | 1897905.9 | 3.233e-06 | 1.879e-06 | 1937802.9 | 7.445e-06 | 8.566e-06 | 1777699.6 | 7.703e-06 | 9.253e-06
2238860.9 | 3.754e-06 | 3.1025e-06 | 2290998.9 | 4.95e-06 | 4.861e-06 | 1955391.4 | 4.042e-06 | 3.575e-06 | 1909694.1 | 3.2385e-06 | 1.8775e-06 | 1949691.2 | 7.4515e-06 | 8.566e-06 | 1789630.5 | 7.6975e-06 | 9.249e-06
2249835.7 | 3.7665e-06 | 3.1025e-06 | 2313134.1 | 4.953e-06 | 4.859e-06 | 1966438.8 | 4.048e-06 | 3.573e-06 | 1921482.4 | 3.2455e-06 | 1.877e-06 | 1961579.6 | 7.4655e-06 | 8.566e-06 | 1813492.3 | 7.7005e-06 | 9.2465e-06
2260810.5 | 3.7765e-06 | 3.103e-06 | 2324201.8 | 4.975e-06 | 4.8565e-06 | 1977486.2 | 4.0605e-06 | 3.5705e-06 | 1933270.6 | 3.242e-06 | 1.877e-06 | 1973467.9 | 7.473e-06 | 8.566e-06 | 1825423.1 | 7.692e-06 | 9.243e-06
2271785.3 | 3.777e-06 | 3.1035e-06 | 2335269.4 | 4.994e-06 | 4.8545e-06 | 1988533.6 | 4.062e-06 | 3.5675e-06 | 1945058.8 | 3.2635e-06 | 1.8765e-06 | 1985356.3 | 7.4885e-06 | 8.5635e-06 | 1825423.1 | 7.681e-06 | 9.2415e-06
2293734.9 | 3.7845e-06 | 3.104e-06 | 2346337.0 | 4.9975e-06 | 4.853e-06 | 1999581.0 | 4.069e-06 | 3.5655e-06 | 1956847.1 | 3.2705e-06 | 1.875e-06 | 1997244.7 | 7.488e-06 | 8.5585e-06 | 1849284.9 | 7.668e-06 | 9.2365e-06
2304709.7 | 3.8085e-06 | 3.104e-06 | 2357404.7 | 5.0115e-06 | 4.8525e-06 | 2010628.4 | 4.0695e-06 | 3.5645e-06 | 1956847.1 | 3.2875e-06 | 1.8745e-06 | 2009133.0 | 7.4815e-06 | 8.554e-06 | 1861215.7 | 7.68e-06 | 9.2315e-06
2326659.4 | 3.807e-06 | 3.101e-06 | 2379539.9 | 5.021e-06 | 4.852e-06 | 2021675.9 | 4.072e-06 | 3.5635e-06 | 1968635.3 | 3.307e-06 | 1.875e-06 | 2021021.4 | 7.478e-06 | 8.5495e-06 | 1873146.6 | 7.679e-06 | 9.2255e-06
2337634.2 | 3.8075e-06 | 3.099e-06 | 2390607.5 | 5.02e-06 | 4.8495e-06 | 2032723.3 | 4.076e-06 | 3.5615e-06 | 1980423.5 | 3.3045e-06 | 1.876e-06 | 2032909.7 | 7.4695e-06 | 8.5465e-06 | 1873146.6 | 7.6795e-06 | 9.219e-06
2348609.0 | 3.8055e-06 | 3.097e-06 | 2401675.2 | 5.0205e-06 | 4.8465e-06 | 2043770.7 | 4.073e-06 | 3.56e-06 | 1992211.8 | 3.3025e-06 | 1.877e-06 | 2044798.1 | 7.482e-06 | 8.5455e-06 | 1885077.5 | 7.6715e-06 | 9.2145e-06
2359583.8 | 3.8105e-06 | 3.0935e-06 | 2412742.8 | 5.034e-06 | 4.844e-06 | 2065865.5 | 4.0855e-06 | 3.5585e-06 | 2004000 | 3.302e-06 | 1.877e-06 | 2056686.5 | 7.4775e-06 | 8.545e-06 | 1897008.3 | 7.6735e-06 | 9.212e-06
2370558.6 | 3.8e-06 | 3.094e-06 | 2434878.0 | 5.047e-06 | 4.8425e-06 | 2076912.9 | 4.083e-06 | 3.5565e-06 | 2015788.2 | 3.317e-06 | 1.876e-06 | 2068574.8 | 7.478e-06 | 8.541e-06 | 1908939.2 | 7.664e-06 | 9.212e-06
2381533.4 | 3.808e-06 | 3.0945e-06 | 2445945.7 | 5.059e-06 | 4.8415e-06 | 2087960.3 | 4.0815e-06 | 3.5555e-06 | 2027576.5 | 3.333e-06 | 1.8745e-06 | 2080463.2 | 7.483e-06 | 8.537e-06 | 1920870.1 | 7.659e-06 | 9.2135e-06
2392508.2 | 3.808e-06 | 3.094e-06 | 2457013.3 | 5.0615e-06 | 4.8405e-06 | 2099007.7 | 4.0865e-06 | 3.5545e-06 | 2027576.5 | 3.3455e-06 | 1.8735e-06 | 2092351.5 | 7.4675e-06 | 8.532e-06 | 1932801.0 | 7.6525e-06 | 9.2145e-06
2414457.8 | 3.8135e-06 | 3.0925e-06 | 2468080.9 | 5.06e-06 | 4.839e-06 | 2110055.1 | 4.087e-06 | 3.553e-06 | 2051152.9 | 3.3585e-06 | 1.8735e-06 | 2104239.9 | 7.458e-06 | 8.5275e-06 | 1944731.8 | 7.656e-06 | 9.212e-06
2414457.8 | 3.8105e-06 | 3.094e-06 | 2490216.2 | 5.065e-06 | 4.8375e-06 | 2121102.5 | 4.087e-06 | 3.5505e-06 | 2062941.2 | 3.3645e-06 | 1.874e-06 | 2116128.3 | 7.473e-06 | 8.523e-06 | 1956662.7 | 7.663e-06 | 9.208e-06
2436407.4 | 3.8315e-06 | 3.093e-06 | 2501283.8 | 5.0655e-06 | 4.8365e-06 | 2132149.9 | 4.091e-06 | 3.5485e-06 | 2062941.2 | 3.363e-06 | 1.874e-06 | 2128016.6 | 7.4785e-06 | 8.5215e-06 | 1968593.6 | 7.647e-06 | 9.2005e-06
2447382.3 | 3.8285e-06 | 3.0925e-06 | 2512351.4 | 5.062e-06 | 4.8345e-06 | 2143197.4 | 4.1085e-06 | 3.548e-06 | 2074729.4 | 3.37e-06 | 1.8735e-06 | 2139905.0 | 7.4655e-06 | 8.5205e-06 | 1980524.4 | 7.6455e-06 | 9.1955e-06
2469331.9 | 3.8235e-06 | 3.092e-06 | 2534486.7 | 5.0705e-06 | 4.833e-06 | 2154244.8 | 4.1125e-06 | 3.5475e-06 | 2086517.6 | 3.3855e-06 | 1.872e-06 | 2151793.3 | 7.46e-06 | 8.522e-06 | 1992455.3 | 7.644e-06 | 9.1925e-06
2469331.9 | 3.818e-06 | 3.0895e-06 | 2545554.3 | 5.078e-06 | 4.8315e-06 | 2165292.2 | 4.1085e-06 | 3.5475e-06 | 2098305.9 | 3.3965e-06 | 1.8705e-06 | 2163681.7 | 7.4635e-06 | 8.5215e-06 | 2004386.2 | 7.642e-06 | 9.189e-06
2480306.7 | 3.8205e-06 | 3.09e-06 | 2556622.0 | 5.0715e-06 | 4.831e-06 | 2176339.6 | 4.117e-06 | 3.547e-06 | 2110094.1 | 3.401e-06 | 1.869e-06 | 2175570.1 | 7.4665e-06 | 8.5195e-06 | 2016317.0 | 7.643e-06 | 9.186e-06
2491281.5 | 3.824e-06 | 3.091e-06 | 2567689.6 | 5.058e-06 | 4.829e-06 | 2187387.0 | 4.1225e-06 | 3.544e-06 | 2121882.4 | 3.3955e-06 | 1.8695e-06 | 2187458.4 | 7.46e-06 | 8.513e-06 | 2028247.9 | 7.646e-06 | 9.183e-06
2513231.1 | 3.823e-06 | 3.092e-06 | 2578757.2 | 5.0645e-06 | 4.8275e-06 | 2198434.4 | 4.13e-06 | 3.5415e-06 | 2133670.6 | 3.393e-06 | 1.8695e-06 | 2199346.8 | 7.4495e-06 | 8.507e-06 | 2040178.8 | 7.6385e-06 | 9.179e-06
2524205.9 | 3.8265e-06 | 3.091e-06 | 2589824.8 | 5.0525e-06 | 4.8265e-06 | 2220529.2 | 4.1345e-06 | 3.539e-06 | 2145458.8 | 3.412e-06 | 1.87e-06 | 2211235.2 | 7.436e-06 | 8.5015e-06 | 2052109.7 | 7.6485e-06 | 9.173e-06
2535180.7 | 3.8475e-06 | 3.089e-06 | 2611960.1 | 5.041e-06 | 4.8255e-06 | 2220529.2 | 4.1465e-06 | 3.537e-06 | 2157247.1 | 3.4085e-06 | 1.8695e-06 | 2223123.5 | 7.4275e-06 | 8.5005e-06 | 2064040.5 | 7.6425e-06 | 9.167e-06
2546155.5 | 3.8645e-06 | 3.085e-06 | 2623027.7 | 5.0255e-06 | 4.8245e-06 | 2231576.6 | 4.155e-06 | 3.5345e-06 | 2169035.3 | 3.4165e-06 | 1.869e-06 | 2235011.9 | 7.4225e-06 | 8.499e-06 | 2075971.4 | 7.638e-06 | 9.165e-06
2568105.1 | 3.8515e-06 | 3.082e-06 | 2634095.3 | 5.019e-06 | 4.823e-06 | 2242624.0 | 4.1485e-06 | 3.5325e-06 | 2180823.5 | 3.421e-06 | 1.8685e-06 | 2246900.2 | 7.4145e-06 | 8.499e-06 | 2087902.3 | 7.6255e-06 | 9.166e-06
2579080.0 | 3.8545e-06 | 3.0835e-06 | 2656230.6 | 5.01e-06 | 4.822e-06 | 2264718.9 | 4.1385e-06 | 3.5315e-06 | 2192611.8 | 3.419e-06 | 1.868e-06 | 2258788.6 | 7.4185e-06 | 8.4995e-06 | 2087902.3 | 7.613e-06 | 9.166e-06
2590054.8 | 3.854e-06 | 3.084e-06 | 2667298.2 | 5.0225e-06 | 4.8215e-06 | 2275766.3 | 4.115e-06 | 3.5315e-06 | 2204400 | 3.441e-06 | 1.8675e-06 | 2270677.0 | 7.4275e-06 | 8.4985e-06 | 2099833.1 | 7.6185e-06 | 9.1655e-06
2601029.6 | 3.8625e-06 | 3.0845e-06 | 2678365.9 | 5.0245e-06 | 4.821e-06 | 2286813.7 | 4.113e-06 | 3.5305e-06 | 2216188.2 | 3.4475e-06 | 1.867e-06 | 2282565.3 | 7.429e-06 | 8.496e-06 | 2111764.0 | 7.6175e-06 | 9.1615e-06
2612004.4 | 3.87e-06 | 3.084e-06 | 2689433.5 | 5.0335e-06 | 4.82e-06 | 2286813.7 | 4.1175e-06 | 3.5305e-06 | 2227976.5 | 3.4575e-06 | 1.867e-06 | 2294453.7 | 7.45e-06 | 8.491e-06 | 2123694.9 | 7.614e-06 | 9.155e-06
2633954.0 | 3.8735e-06 | 3.081e-06 | 2711568.7 | 5.028e-06 | 4.8185e-06 | 2308908.5 | 4.136e-06 | 3.5295e-06 | 2239764.7 | 3.482e-06 | 1.868e-06 | 2306342.0 | 7.471e-06 | 8.486e-06 | 2135625.7 | 7.6265e-06 | 9.148e-06
2644928.8 | 3.863e-06 | 3.08e-06 | 2722636.4 | 5.0315e-06 | 4.817e-06 | 2319955.9 | 4.147e-06 | 3.527e-06 | 2251552.9 | 3.5065e-06 | 1.8685e-06 | 2318230.4 | 7.466e-06 | 8.4825e-06 | 2147556.6 | 7.613e-06 | 9.1415e-06
2666878.4 | 3.8835e-06 | 3.0795e-06 | 2733704.0 | 5.026e-06 | 4.8165e-06 | 2331003.3 | 4.146e-06 | 3.5245e-06 | 2263341.2 | 3.5105e-06 | 1.8685e-06 | 2330118.8 | 7.47e-06 | 8.4815e-06 | 2159487.5 | 7.6165e-06 | 9.136e-06
2677853.2 | 3.8855e-06 | 3.0785e-06 | 2755839.2 | 5.037e-06 | 4.8165e-06 | 2342050.7 | 4.1515e-06 | 3.5215e-06 | 2275129.4 | 3.4985e-06 | 1.867e-06 | 2342007.1 | 7.483e-06 | 8.481e-06 | 2171418.4 | 7.607e-06 | 9.131e-06
2688828.0 | 3.9e-06 | 3.0755e-06 | 2766906.9 | 5.0295e-06 | 4.815e-06 | 2353098.1 | 4.156e-06 | 3.5205e-06 | 2286917.6 | 3.5095e-06 | 1.866e-06 | 2353895.5 | 7.4695e-06 | 8.4775e-06 | 2183349.2 | 7.606e-06 | 9.129e-06
2699802.8 | 3.8925e-06 | 3.076e-06 | 2777974.5 | 5.0385e-06 | 4.8125e-06 | 2364145.5 | 4.1565e-06 | 3.521e-06 | 2298705.9 | 3.515e-06 | 1.866e-06 | 2365783.8 | 7.454e-06 | 8.476e-06 | 2195280.1 | 7.617e-06 | 9.1275e-06
2710777.7 | 3.8835e-06 | 3.0755e-06 | 2800109.8 | 5.0345e-06 | 4.811e-06 | 2375192.9 | 4.156e-06 | 3.5225e-06 | 2310494.1 | 3.5295e-06 | 1.866e-06 | 2365783.8 | 7.471e-06 | 8.472e-06 | 2207211.0 | 7.6245e-06 | 9.1255e-06
2721752.5 | 3.885e-06 | 3.0755e-06 | 2811177.4 | 5.039e-06 | 4.81e-06 | 2386240.4 | 4.1605e-06 | 3.523e-06 | 2322282.4 | 3.551e-06 | 1.8665e-06 | 2377672.2 | 7.495e-06 | 8.4665e-06 | 2207211.0 | 7.633e-06 | 9.118e-06
2732727.3 | 3.888e-06 | 3.076e-06 | 2822245.0 | 5.046e-06 | 4.809e-06 | 2397287.8 | 4.1845e-06 | 3.5215e-06 | 2334070.6 | 3.577e-06 | 1.8665e-06 | 2389560.6 | 7.4905e-06 | 8.462e-06 | 2219141.8 | 7.645e-06 | 9.1145e-06
2743702.1 | 3.8905e-06 | 3.0745e-06 | 2833312.6 | 5.058e-06 | 4.8075e-06 | 2419382.6 | 4.1815e-06 | 3.52e-06 | 2345858.8 | 3.6015e-06 | 1.8665e-06 | 2413337.3 | 7.4815e-06 | 8.459e-06 | 2231072.7 | 7.654e-06 | 9.107e-06
2765651.7 | 3.892e-06 | 3.0715e-06 | 2844380.3 | 5.0725e-06 | 4.807e-06 | 2430430.0 | 4.1855e-06 | 3.5185e-06 | 2357647.1 | 3.619e-06 | 1.866e-06 | 2425225.7 | 7.4805e-06 | 8.459e-06 | 2243003.6 | 7.6515e-06 | 9.1055e-06
2776626.5 | 3.89e-06 | 3.069e-06 | 2866515.5 | 5.086e-06 | 4.806e-06 | 2441477.4 | 4.1925e-06 | 3.518e-06 | 2369435.3 | 3.637e-06 | 1.8655e-06 | 2437114.0 | 7.4855e-06 | 8.459e-06 | 2254934.4 | 7.656e-06 | 9.101e-06
2787601.3 | 3.892e-06 | 3.0695e-06 | 2877583.1 | 5.0885e-06 | 4.804e-06 | 2452524.8 | 4.195e-06 | 3.517e-06 | 2381223.5 | 3.6395e-06 | 1.864e-06 | 2449002.4 | 7.5005e-06 | 8.457e-06 | 2266865.3 | 7.625e-06 | 9.1e-06
2798576.1 | 3.8905e-06 | 3.0685e-06 | 2888650.8 | 5.089e-06 | 4.801e-06 | 2463572.2 | 4.2085e-06 | 3.516e-06 | 2393011.8 | 3.641e-06 | 1.864e-06 | 2460890.7 | 7.5075e-06 | 8.4505e-06 | 2278796.2 | 7.6335e-06 | 9.0975e-06
2809550.9 | 3.8995e-06 | 3.0685e-06 | 2910786.0 | 5.0965e-06 | 4.7975e-06 | 2474619.6 | 4.221e-06 | 3.516e-06 | 2404800 | 3.642e-06 | 1.8655e-06 | 2472779.1 | 7.5225e-06 | 8.4455e-06 | 2278796.2 | 7.635e-06 | 9.096e-06
2820525.7 | 3.901e-06 | 3.068e-06 | 2921853.7 | 5.0975e-06 | 4.795e-06 | 2485667.0 | 4.233e-06 | 3.514e-06 | 2416588.2 | 3.646e-06 | 1.866e-06 | 2484667.5 | 7.524e-06 | 8.441e-06 | 2290727.1 | 7.6505e-06 | 9.0905e-06
2842475.4 | 3.9035e-06 | 3.066e-06 | 2932921.3 | 5.104e-06 | 4.7935e-06 | 2496714.4 | 4.2515e-06 | 3.5115e-06 | 2428376.5 | 3.6625e-06 | 1.8665e-06 | 2496555.8 | 7.517e-06 | 8.4385e-06 | 2302657.9 | 7.6565e-06 | 9.0845e-06
2853450.2 | 3.906e-06 | 3.0635e-06 | 2943988.9 | 5.098e-06 | 4.793e-06 | 2507761.9 | 4.2765e-06 | 3.5095e-06 | 2440164.7 | 3.671e-06 | 1.866e-06 | 2508444.2 | 7.509e-06 | 8.4375e-06 | 2314588.8 | 7.6585e-06 | 9.0805e-06
2864425.0 | 3.9015e-06 | 3.0615e-06 | 2955056.5 | 5.09e-06 | 4.792e-06 | 2518809.3 | 4.2725e-06 | 3.508e-06 | 2451952.9 | 3.681e-06 | 1.865e-06 | 2520332.5 | 7.5025e-06 | 8.436e-06 | 2326519.7 | 7.667e-06 | 9.077e-06
2875399.8 | 3.897e-06 | 3.06e-06 | 2966124.2 | 5.0955e-06 | 4.7915e-06 | 2529856.7 | 4.2625e-06 | 3.5085e-06 | 2463741.2 | 3.6885e-06 | 1.864e-06 | 2532220.9 | 7.4935e-06 | 8.4345e-06 | 2338450.5 | 7.6745e-06 | 9.078e-06
2886374.6 | 3.8935e-06 | 3.0585e-06 | 2988259.4 | 5.1115e-06 | 4.791e-06 | 2540904.1 | 4.267e-06 | 3.509e-06 | 2475529.4 | 3.679e-06 | 1.863e-06 | 2544109.3 | 7.48e-06 | 8.432e-06 | 2350381.4 | 7.6645e-06 | 9.075e-06
2897349.4 | 3.8885e-06 | 3.0575e-06 | 2999327.1 | 5.118e-06 | 4.79e-06 | 2551951.5 | 4.281e-06 | 3.5075e-06 | 2487317.6 | 3.668e-06 | 1.8625e-06 | 2544109.3 | 7.498e-06 | 8.429e-06 | 2362312.3 | 7.682e-06 | 9.0745e-06
2919299.0 | 3.886e-06 | 3.0565e-06 | 3010394.7 | 5.1215e-06 | 4.7885e-06 | 2562998.9 | 4.2915e-06 | 3.5055e-06 | 2499105.9 | 3.693e-06 | 1.8625e-06 | 2567886.0 | 7.5095e-06 | 8.425e-06 | 2374243.1 | 7.685e-06 | 9.068e-06
2930273.8 | 3.889e-06 | 3.0575e-06 | 3021462.3 | 5.115e-06 | 4.7855e-06 | 2574046.3 | 4.2985e-06 | 3.5035e-06 | 2510894.1 | 3.7165e-06 | 1.8635e-06 | 2579774.3 | 7.494e-06 | 8.422e-06 | 2386174.0 | 7.6825e-06 | 9.0675e-06
2952223.4 | 3.887e-06 | 3.0575e-06 | 3032529.9 | 5.1255e-06 | 4.785e-06 | 2585093.7 | 4.3005e-06 | 3.5005e-06 | 2522682.4 | 3.735e-06 | 1.8645e-06 | 2591662.7 | 7.499e-06 | 8.424e-06 | 2398104.9 | 7.6755e-06 | 9.062e-06
2963198.2 | 3.8865e-06 | 3.0555e-06 | 3054665.2 | 5.124e-06 | 4.7845e-06 | 2607188.5 | 4.2995e-06 | 3.4965e-06 | 2522682.4 | 3.7385e-06 | 1.8645e-06 | 2603551.1 | 7.519e-06 | 8.4225e-06 | 2410035.8 | 7.667e-06 | 9.0625e-06
2974173.1 | 3.893e-06 | 3.055e-06 | 3065732.8 | 5.139e-06 | 4.784e-06 | 2607188.5 | 4.3085e-06 | 3.4925e-06 | 2546258.8 | 3.75e-06 | 1.864e-06 | 2615439.4 | 7.5215e-06 | 8.4225e-06 | 2421966.6 | 7.6585e-06 | 9.057e-06
2985147.9 | 3.8955e-06 | 3.0535e-06 | 3076800.4 | 5.1375e-06 | 4.7825e-06 | 2629283.4 | 4.332e-06 | 3.49e-06 | 2558047.1 | 3.745e-06 | 1.863e-06 | 2627327.8 | 7.512e-06 | 8.4225e-06 | 2433897.5 | 7.6395e-06 | 9.0565e-06
2996122.7 | 3.909e-06 | 3.0535e-06 | 3087868.1 | 5.134e-06 | 4.78e-06 | 2640330.8 | 4.336e-06 | 3.488e-06 | 2569835.3 | 3.745e-06 | 1.8625e-06 | 2639216.2 | 7.506e-06 | 8.422e-06 | 2445828.4 | 7.6315e-06 | 9.0515e-06
3007097.5 | 3.928e-06 | 3.052e-06 | 3110003.3 | 5.125e-06 | 4.7785e-06 | 2651378.2 | 4.354e-06 | 3.4875e-06 | 2581623.5 | 3.74e-06 | 1.8625e-06 | 2651104.5 | 7.536e-06 | 8.421e-06 | 2445828.4 | 7.624e-06 | 9.051e-06
3029047.1 | 3.935e-06 | 3.051e-06 | 3121071.0 | 5.1235e-06 | 4.7775e-06 | 2662425.6 | 4.3665e-06 | 3.487e-06 | 2593411.8 | 3.7435e-06 | 1.862e-06 | 2662992.9 | 7.5605e-06 | 8.4175e-06 | 2457759.2 | 7.6305e-06 | 9.0455e-06
3040021.9 | 3.9465e-06 | 3.0495e-06 | 3132138.6 | 5.11e-06 | 4.777e-06 | 2673473.0 | 4.3725e-06 | 3.4865e-06 | 2593411.8 | 3.7445e-06 | 1.862e-06 | 2674881.2 | 7.553e-06 | 8.4125e-06 | 2469690.1 | 7.6205e-06 | 9.043e-06
3061971.5 | 3.9585e-06 | 3.046e-06 | 3143206.2 | 5.1145e-06 | 4.776e-06 | 2684520.4 | 4.3695e-06 | 3.4865e-06 | 2605200 | 3.752e-06 | 1.8625e-06 | 2686769.6 | 7.544e-06 | 8.4095e-06 | 2493551.8 | 7.638e-06 | 9.0385e-06
3072946.3 | 3.956e-06 | 3.047e-06 | 3154273.8 | 5.136e-06 | 4.7755e-06 | 2695567.8 | 4.367e-06 | 3.487e-06 | 2616988.2 | 3.774e-06 | 1.8625e-06 | 2698658.0 | 7.535e-06 | 8.4085e-06 | 2493551.8 | 7.6465e-06 | 9.036e-06
3094895.9 | 3.9525e-06 | 3.048e-06 | 3176409.1 | 5.1545e-06 | 4.7745e-06 | 2706615.2 | 4.3655e-06 | 3.4855e-06 | 2628776.5 | 3.787e-06 | 1.861e-06 | 2710546.3 | 7.518e-06 | 8.408e-06 | 2505482.7 | 7.664e-06 | 9.032e-06
3105870.8 | 3.9795e-06 | 3.048e-06 | 3187476.7 | 5.1695e-06 | 4.7735e-06 | 2717662.6 | 4.3815e-06 | 3.485e-06 | 2640564.7 | 3.7865e-06 | 1.86e-06 | 2722434.7 | 7.5165e-06 | 8.4075e-06 | 2517413.6 | 7.6725e-06 | 9.0295e-06
3116845.6 | 4.009e-06 | 3.0455e-06 | 3198544.3 | 5.1745e-06 | 4.7715e-06 | 2728710.0 | 4.3865e-06 | 3.484e-06 | 2652352.9 | 3.7885e-06 | 1.859e-06 | 2722434.7 | 7.519e-06 | 8.4045e-06 | 2529344.5 | 7.674e-06 | 9.028e-06
3127820.4 | 4.0225e-06 | 3.045e-06 | 3209612.0 | 5.172e-06 | 4.769e-06 | 2739757.4 | 4.389e-06 | 3.4825e-06 | 2664141.2 | 3.7955e-06 | 1.859e-06 | 2734323.0 | 7.5275e-06 | 8.4005e-06 | 2541275.3 | 7.682e-06 | 9.0225e-06
3138795.2 | 4.0385e-06 | 3.045e-06 | 3231747.2 | 5.1735e-06 | 4.7675e-06 | 2750804.9 | 4.4055e-06 | 3.481e-06 | 2675929.4 | 3.803e-06 | 1.86e-06 | 2746211.4 | 7.5355e-06 | 8.397e-06 | 2553206.2 | 7.681e-06 | 9.02e-06
3160744.8 | 4.051e-06 | 3.046e-06 | 3242814.9 | 5.17e-06 | 4.7665e-06 | 2761852.3 | 4.429e-06 | 3.4785e-06 | 2687717.6 | 3.8045e-06 | 1.861e-06 | 2758099.8 | 7.547e-06 | 8.3935e-06 | 2565137.1 | 7.671e-06 | 9.0165e-06
3171719.6 | 4.075e-06 | 3.046e-06 | 3253882.5 | 5.1615e-06 | 4.7665e-06 | 2772899.7 | 4.425e-06 | 3.4775e-06 | 2699505.9 | 3.8305e-06 | 1.8615e-06 | 2769988.1 | 7.5625e-06 | 8.393e-06 | 2577067.9 | 7.6755e-06 | 9.012e-06
3182694.4 | 4.108e-06 | 3.0455e-06 | 3276017.7 | 5.157e-06 | 4.766e-06 | 2783947.1 | 4.4235e-06 | 3.4785e-06 | 2711294.1 | 3.8435e-06 | 1.8615e-06 | 2793764.8 | 7.545e-06 | 8.3925e-06 | 2588998.8 | 7.6795e-06 | 9.0055e-06
3193669.2 | 4.1335e-06 | 3.0445e-06 | 3287085.4 | 5.1835e-06 | 4.765e-06 | 2783947.1 | 4.429e-06 | 3.4795e-06 | 2711294.1 | 3.8355e-06 | 1.8605e-06 | 2805653.2 | 7.5265e-06 | 8.393e-06 | 2600929.7 | 7.6705e-06 | 9.006e-06
3204644.0 | 4.144e-06 | 3.042e-06 | 3298153.0 | 5.1985e-06 | 4.7645e-06 | 2806041.9 | 4.4415e-06 | 3.4785e-06 | 2723082.4 | 3.828e-06 | 1.86e-06 | 2805653.2 | 7.534e-06 | 8.3915e-06 | 2612860.5 | 7.6785e-06 | 9.004e-06
3215618.8 | 4.152e-06 | 3.0405e-06 | 3309220.6 | 5.2075e-06 | 4.7625e-06 | 2817089.3 | 4.4475e-06 | 3.4785e-06 | 2734870.6 | 3.8205e-06 | 1.859e-06 | 2817541.6 | 7.5445e-06 | 8.3875e-06 | 2612860.5 | 7.692e-06 | 9.0035e-06
3237568.5 | 4.166e-06 | 3.04e-06 | 3320288.2 | 5.22e-06 | 4.7605e-06 | 2828136.7 | 4.458e-06 | 3.4785e-06 | 2746658.8 | 3.827e-06 | 1.8585e-06 | 2829429.9 | 7.5415e-06 | 8.385e-06 | 2624791.4 | 7.7095e-06 | 8.999e-06
3248543.3 | 4.181e-06 | 3.039e-06 | 3342423.5 | 5.218e-06 | 4.758e-06 | 2839184.1 | 4.461e-06 | 3.4795e-06 | 2758447.1 | 3.8365e-06 | 1.859e-06 | 2841318.3 | 7.538e-06 | 8.3815e-06 | 2636722.3 | 7.7215e-06 | 8.997e-06
3259518.1 | 4.1835e-06 | 3.0385e-06 | 3353491.1 | 5.2185e-06 | 4.756e-06 | 2850231.5 | 4.4635e-06 | 3.48e-06 | 2770235.3 | 3.8445e-06 | 1.8595e-06 | 2853206.7 | 7.543e-06 | 8.3775e-06 | 2648653.2 | 7.7465e-06 | 8.9925e-06
3270492.9 | 4.1935e-06 | 3.036e-06 | 3364558.8 | 5.2165e-06 | 4.7555e-06 | 2861278.9 | 4.4695e-06 | 3.481e-06 | 2782023.5 | 3.8505e-06 | 1.86e-06 | 2865095.0 | 7.556e-06 | 8.374e-06 | 2660584.0 | 7.743e-06 | 8.9885e-06
3281467.7 | 4.209e-06 | 3.036e-06 | 3375626.4 | 5.225e-06 | 4.7545e-06 | 2872326.4 | 4.475e-06 | 3.48e-06 | 2793811.8 | 3.853e-06 | 1.8605e-06 | 2876983.4 | 7.551e-06 | 8.373e-06 | 2660584.0 | 7.7505e-06 | 8.983e-06
3303417.3 | 4.238e-06 | 3.0355e-06 | 3397761.6 | 5.2265e-06 | 4.7535e-06 | 2883373.8 | 4.473e-06 | 3.479e-06 | 2805600 | 3.8645e-06 | 1.86e-06 | 2900760.1 | 7.5315e-06 | 8.372e-06 | 2672514.9 | 7.757e-06 | 8.9785e-06
3314392.1 | 4.2475e-06 | 3.035e-06 | 3408829.3 | 5.234e-06 | 4.753e-06 | 2894421.2 | 4.4835e-06 | 3.478e-06 | 2817388.2 | 3.886e-06 | 1.8595e-06 | 2912648.5 | 7.554e-06 | 8.3725e-06 | 2684445.8 | 7.775e-06 | 8.974e-06
3325366.9 | 4.252e-06 | 3.0355e-06 | 3430964.5 | 5.238e-06 | 4.752e-06 | 2905468.6 | 4.4965e-06 | 3.4765e-06 | 2829176.5 | 3.9115e-06 | 1.8585e-06 | 2912648.5 | 7.569e-06 | 8.369e-06 | 2696376.6 | 7.765e-06 | 8.971e-06
3347316.5 | 4.269e-06 | 3.033e-06 | 3442032.2 | 5.229e-06 | 4.751e-06 | 2916516.0 | 4.498e-06 | 3.475e-06 | 2840964.7 | 3.927e-06 | 1.858e-06 | 2924536.8 | 7.591e-06 | 8.366e-06 | 2708307.5 | 7.749e-06 | 8.968e-06
3358291.3 | 4.265e-06 | 3.0325e-06 | 3453099.8 | 5.2195e-06 | 4.751e-06 | 2938610.8 | 4.5045e-06 | 3.473e-06 | 2852752.9 | 3.941e-06 | 1.859e-06 | 2936425.2 | 7.608e-06 | 8.3625e-06 | 2720238.4 | 7.735e-06 | 8.9665e-06
3369266.2 | 4.2375e-06 | 3.0345e-06 | 3475235.0 | 5.2325e-06 | 4.749e-06 | 2949658.2 | 4.5065e-06 | 3.4715e-06 | 2864541.2 | 3.9575e-06 | 1.86e-06 | 2948313.5 | 7.6165e-06 | 8.3575e-06 | 2732169.2 | 7.7275e-06 | 8.965e-06
3380241.0 | 4.224e-06 | 3.037e-06 | 3486302.7 | 5.2245e-06 | 4.748e-06 | 2960705.6 | 4.518e-06 | 3.4695e-06 | 2876329.4 | 3.959e-06 | 1.8605e-06 | 2960201.9 | 7.6095e-06 | 8.3535e-06 | 2744100.1 | 7.741e-06 | 8.962e-06
3391215.8 | 4.2385e-06 | 3.038e-06 | 3497370.3 | 5.239e-06 | 4.748e-06 | 2971753.0 | 4.526e-06 | 3.469e-06 | 2888117.6 | 3.957e-06 | 1.8605e-06 | 2972090.3 | 7.607e-06 | 8.351e-06 | 2756031.0 | 7.7395e-06 | 8.958e-06
3413165.4 | 4.249e-06 | 3.036e-06 | 3508437.9 | 5.2535e-06 | 4.747e-06 | 2982800.4 | 4.5375e-06 | 3.468e-06 | 2899905.9 | 3.9625e-06 | 1.86e-06 | 2983978.6 | 7.5995e-06 | 8.35e-06 | 2767961.9 | 7.737e-06 | 8.9545e-06
3424140.2 | 4.267e-06 | 3.0335e-06 | 3519505.5 | 5.258e-06 | 4.7455e-06 | 2993847.9 | 4.53e-06 | 3.467e-06 | 2911694.1 | 3.979e-06 | 1.859e-06 | 2995867.0 | 7.58e-06 | 8.35e-06 | 2779892.7 | 7.753e-06 | 8.9485e-06
3435115.0 | 4.266e-06 | 3.0325e-06 | 3530573.2 | 5.27e-06 | 4.742e-06 | 3004895.3 | 4.543e-06 | 3.4665e-06 | 2923482.4 | 3.98e-06 | 1.858e-06 | 3007755.3 | 7.5775e-06 | 8.3495e-06 | 2791823.6 | 7.754e-06 | 8.945e-06
3457064.6 | 4.264e-06 | 3.032e-06 | 3552708.4 | 5.267e-06 | 4.7405e-06 | 3015942.7 | 4.551e-06 | 3.466e-06 | 2935270.6 | 3.9895e-06 | 1.8575e-06 | 3019643.7 | 7.5925e-06 | 8.3475e-06 | 2791823.6 | 7.7575e-06 | 8.9425e-06
3468039.4 | 4.2585e-06 | 3.033e-06 | 3563776.1 | 5.2565e-06 | 4.74e-06 | 3026990.1 | 4.564e-06 | 3.465e-06 | 2947058.8 | 4.012e-06 | 1.858e-06 | 3031532.1 | 7.604e-06 | 8.343e-06 | 2803754.5 | 7.755e-06 | 8.9395e-06
3479014.2 | 4.271e-06 | 3.0345e-06 | 3574843.7 | 5.251e-06 | 4.739e-06 | 3038037.5 | 4.561e-06 | 3.4645e-06 | 2958847.1 | 4.0435e-06 | 1.8585e-06 | 3043420.4 | 7.607e-06 | 8.339e-06 | 2815685.3 | 7.752e-06 | 8.935e-06
3500963.9 | 4.272e-06 | 3.036e-06 | 3596978.9 | 5.264e-06 | 4.7385e-06 | 3049084.9 | 4.561e-06 | 3.4625e-06 | 2958847.1 | 4.0625e-06 | 1.8585e-06 | 3055308.8 | 7.609e-06 | 8.3355e-06 | 2827616.2 | 7.743e-06 | 8.931e-06
3511938.7 | 4.2765e-06 | 3.0355e-06 | 3608046.6 | 5.253e-06 | 4.738e-06 | 3060132.3 | 4.554e-06 | 3.46e-06 | 2970635.3 | 4.0765e-06 | 1.858e-06 | 3079085.5 | 7.614e-06 | 8.3325e-06 | 2839547.1 | 7.7305e-06 | 8.9275e-06
3522913.5 | 4.2715e-06 | 3.0365e-06 | 3619114.2 | 5.257e-06 | 4.7385e-06 | 3071179.7 | 4.5575e-06 | 3.456e-06 | 2982423.5 | 4.089e-06 | 1.857e-06 | 3090973.9 | 7.6095e-06 | 8.3315e-06 | 2851477.9 | 7.732e-06 | 8.9245e-06
3533888.3 | 4.283e-06 | 3.036e-06 | 3641249.4 | 5.2545e-06 | 4.739e-06 | 3082227.1 | 4.5505e-06 | 3.453e-06 | 2994211.8 | 4.0975e-06 | 1.8565e-06 | 3102862.2 | 7.6065e-06 | 8.332e-06 | 2863408.8 | 7.7285e-06 | 8.9215e-06
3555837.9 | 4.2815e-06 | 3.0355e-06 | 3652317.1 | 5.27e-06 | 4.738e-06 | 3093274.5 | 4.5585e-06 | 3.451e-06 | 3006000 | 4.099e-06 | 1.8565e-06 | 3114750.6 | 7.609e-06 | 8.331e-06 | 2875339.7 | 7.7455e-06 | 8.918e-06
3566812.7 | 4.2805e-06 | 3.0345e-06 | 3663384.7 | 5.287e-06 | 4.736e-06 | 3115369.3 | 4.5635e-06 | 3.451e-06 | 3017788.2 | 4.1075e-06 | 1.857e-06 | 3114750.6 | 7.6215e-06 | 8.3275e-06 | 2887270.6 | 7.7365e-06 | 8.9165e-06
3577787.5 | 4.2785e-06 | 3.034e-06 | 3674452.3 | 5.281e-06 | 4.7345e-06 | 3115369.3 | 4.5705e-06 | 3.4505e-06 | 3029576.5 | 4.12e-06 | 1.858e-06 | 3138527.3 | 7.6345e-06 | 8.3225e-06 | 2899201.4 | 7.7275e-06 | 8.915e-06
3588762.3 | 4.2915e-06 | 3.034e-06 | 3696587.6 | 5.2945e-06 | 4.733e-06 | 3126416.8 | 4.577e-06 | 3.45e-06 | 3053152.9 | 4.112e-06 | 1.8585e-06 | 3150415.7 | 7.6175e-06 | 8.3185e-06 | 2911132.3 | 7.718e-06 | 8.916e-06
3610711.9 | 4.2995e-06 | 3.034e-06 | 3707655.2 | 5.2985e-06 | 4.7325e-06 | 3137464.2 | 4.586e-06 | 3.4485e-06 | 3053152.9 | 4.1085e-06 | 1.858e-06 | 3162304.0 | 7.6035e-06 | 8.318e-06 | 2923063.2 | 7.734e-06 | 8.917e-06
3621686.7 | 4.2895e-06 | 3.0355e-06 | 3718722.8 | 5.318e-06 | 4.7315e-06 | 3159559.0 | 4.5905e-06 | 3.446e-06 | 3064941.2 | 4.098e-06 | 1.857e-06 | 3174192.4 | 7.587e-06 | 8.318e-06 | 2934994.0 | 7.752e-06 | 8.916e-06
3632661.6 | 4.2935e-06 | 3.035e-06 | 3729790.5 | 5.3205e-06 | 4.73e-06 | 3170606.4 | 4.5905e-06 | 3.445e-06 | 3076729.4 | 4.0985e-06 | 1.856e-06 | 3186080.8 | 7.575e-06 | 8.317e-06 | 2946924.9 | 7.757e-06 | 8.912e-06
3643636.4 | 4.321e-06 | 3.031e-06 | 3740858.1 | 5.3075e-06 | 4.731e-06 | 3170606.4 | 4.596e-06 | 3.444e-06 | 3088517.6 | 4.104e-06 | 1.855e-06 | 3197969.1 | 7.565e-06 | 8.317e-06 | 2958855.8 | 7.758e-06 | 8.9055e-06
3654611.2 | 4.3385e-06 | 3.029e-06 | 3762993.3 | 5.3235e-06 | 4.731e-06 | 3181653.8 | 4.593e-06 | 3.445e-06 | 3100305.9 | 4.1225e-06 | 1.855e-06 | 3209857.5 | 7.5705e-06 | 8.3185e-06 | 2970786.7 | 7.7475e-06 | 8.9015e-06
3665586.0 | 4.3465e-06 | 3.0255e-06 | 3774061.0 | 5.333e-06 | 4.73e-06 | 3192701.2 | 4.585e-06 | 3.445e-06 | 3112094.1 | 4.144e-06 | 1.8555e-06 | 3221745.8 | 7.5785e-06 | 8.3175e-06 | 2982717.5 | 7.7345e-06 | 8.904e-06
3687535.6 | 4.3495e-06 | 3.0255e-06 | 3785128.6 | 5.344e-06 | 4.728e-06 | 3214796.0 | 4.5905e-06 | 3.4455e-06 | 3123882.4 | 4.159e-06 | 1.8555e-06 | 3233634.2 | 7.588e-06 | 8.315e-06 | 2982717.5 | 7.7335e-06 | 8.904e-06
3698510.4 | 4.341e-06 | 3.0255e-06 | 3796196.2 | 5.335e-06 | 4.7265e-06 | 3225843.4 | 4.6075e-06 | 3.4445e-06 | 3135670.6 | 4.163e-06 | 1.856e-06 | 3245522.6 | 7.5945e-06 | 8.3125e-06 | 2994648.4 | 7.733e-06 | 8.904e-06
3709485.2 | 4.3395e-06 | 3.0265e-06 | 3818331.5 | 5.3375e-06 | 4.7265e-06 | 3236890.8 | 4.608e-06 | 3.4425e-06 | 3147458.8 | 4.167e-06 | 1.8565e-06 | 3257410.9 | 7.5995e-06 | 8.307e-06 | 3006579.3 | 7.7385e-06 | 8.9035e-06
3720460.0 | 4.326e-06 | 3.027e-06 | 3829399.1 | 5.3525e-06 | 4.726e-06 | 3247938.3 | 4.6185e-06 | 3.4395e-06 | 3159247.1 | 4.1775e-06 | 1.8565e-06 | 3269299.3 | 7.609e-06 | 8.304e-06 | 3018510.1 | 7.73e-06 | 8.9005e-06
3731434.8 | 4.328e-06 | 3.026e-06 | 3840466.7 | 5.3565e-06 | 4.7255e-06 | 3258985.7 | 4.6145e-06 | 3.437e-06 | 3159247.1 | 4.177e-06 | 1.856e-06 | 3269299.3 | 7.6105e-06 | 8.303e-06 | 3030441.0 | 7.7465e-06 | 8.897e-06
3742409.6 | 4.326e-06 | 3.023e-06 | 3851534.4 | 5.3535e-06 | 4.7255e-06 | 3270033.1 | 4.62e-06 | 3.435e-06 | 3182823.5 | 4.183e-06 | 1.855e-06 | 3293076.0 | 7.6045e-06 | 8.304e-06 | 3042371.9 | 7.7435e-06 | 8.892e-06
3753384.4 | 4.337e-06 | 3.0195e-06 | 3873669.6 | 5.3575e-06 | 4.725e-06 | 3281080.5 | 4.628e-06 | 3.4355e-06 | 3182823.5 | 4.197e-06 | 1.8545e-06 | 3293076.0 | 7.6095e-06 | 8.3045e-06 | 3054302.7 | 7.735e-06 | 8.89e-06
3775334.1 | 4.345e-06 | 3.0185e-06 | 3884737.3 | 5.3875e-06 | 4.723e-06 | 3292127.9 | 4.6315e-06 | 3.4375e-06 | 3194611.8 | 4.2195e-06 | 1.8545e-06 | 3304964.4 | 7.611e-06 | 8.3035e-06 | 3066233.6 | 7.731e-06 | 8.889e-06
3786308.9 | 4.346e-06 | 3.018e-06 | 3895804.9 | 5.3815e-06 | 4.72e-06 | 3303175.3 | 4.625e-06 | 3.4405e-06 | 3206400 | 4.225e-06 | 1.8545e-06 | 3328741.1 | 7.606e-06 | 8.302e-06 | 3078164.5 | 7.719e-06 | 8.8895e-06
3797283.7 | 4.3465e-06 | 3.0175e-06 | 3906872.5 | 5.3825e-06 | 4.7185e-06 | 3314222.7 | 4.628e-06 | 3.441e-06 | 3218188.2 | 4.24e-06 | 1.8545e-06 | 3340629.5 | 7.6155e-06 | 8.299e-06 | 3090095.4 | 7.7125e-06 | 8.8895e-06
3819233.3 | 4.3445e-06 | 3.018e-06 | 3917940.1 | 5.3915e-06 | 4.7185e-06 | 3325270.1 | 4.623e-06 | 3.4415e-06 | 3229976.5 | 4.243e-06 | 1.8545e-06 | 3340629.5 | 7.6175e-06 | 8.2945e-06 | 3102026.2 | 7.701e-06 | 8.8905e-06
3819233.3 | 4.3425e-06 | 3.0195e-06 | 3929007.8 | 5.381e-06 | 4.7195e-06 | 3336317.5 | 4.613e-06 | 3.441e-06 | 3241764.7 | 4.2585e-06 | 1.854e-06 | 3352517.8 | 7.6085e-06 | 8.2915e-06 | 3102026.2 | 7.7125e-06 | 8.8885e-06
3841182.9 | 4.3235e-06 | 3.0205e-06 | 3940075.4 | 5.4135e-06 | 4.7195e-06 | 3347364.9 | 4.611e-06 | 3.44e-06 | 3253552.9 | 4.2585e-06 | 1.8535e-06 | 3364406.2 | 7.6015e-06 | 8.291e-06 | 3113957.1 | 7.72e-06 | 8.8835e-06
3852157.7 | 4.326e-06 | 3.0205e-06 | 3962210.6 | 5.4275e-06 | 4.718e-06 | 3358412.3 | 4.5965e-06 | 3.439e-06 | 3265341.2 | 4.2635e-06 | 1.853e-06 | 3376294.5 | 7.614e-06 | 8.29e-06 | 3125888.0 | 7.727e-06 | 8.877e-06
3863132.5 | 4.3285e-06 | 3.017e-06 | 3973278.3 | 5.449e-06 | 4.717e-06 | 3380507.2 | 4.595e-06 | 3.439e-06 | 3277129.4 | 4.2695e-06 | 1.8535e-06 | 3388182.9 | 7.6155e-06 | 8.2885e-06 | 3137818.8 | 7.7315e-06 | 8.871e-06
3874107.3 | 4.3425e-06 | 3.0135e-06 | 3984345.9 | 5.4375e-06 | 4.7165e-06 | 3391554.6 | 4.601e-06 | 3.4405e-06 | 3288917.6 | 4.29e-06 | 1.8545e-06 | 3400071.3 | 7.631e-06 | 8.2875e-06 | 3149749.7 | 7.711e-06 | 8.8685e-06
3885082.1 | 4.361e-06 | 3.0115e-06 | 3995413.5 | 5.4465e-06 | 4.7155e-06 | 3402602.0 | 4.6225e-06 | 3.44e-06 | 3300705.9 | 4.3125e-06 | 1.855e-06 | 3411959.6 | 7.654e-06 | 8.288e-06 | 3161680.6 | 7.7155e-06 | 8.867e-06
3896057.0 | 4.364e-06 | 3.0115e-06 | 4017548.8 | 5.4515e-06 | 4.714e-06 | 3413649.4 | 4.634e-06 | 3.439e-06 | 3312494.1 | 4.3285e-06 | 1.856e-06 | 3423848.0 | 7.6745e-06 | 8.286e-06 | 3173611.4 | 7.724e-06 | 8.8665e-06
3918006.6 | 4.3725e-06 | 3.011e-06 | 4028616.4 | 5.468e-06 | 4.714e-06 | 3424696.8 | 4.6455e-06 | 3.4375e-06 | 3324282.4 | 4.333e-06 | 1.8565e-06 | 3435736.3 | 7.6725e-06 | 8.282e-06 | 3185542.3 | 7.7335e-06 | 8.862e-06
3928981.4 | 4.3585e-06 | 3.0125e-06 | 4050751.7 | 5.4615e-06 | 4.713e-06 | 3435744.2 | 4.646e-06 | 3.436e-06 | 3336070.6 | 4.324e-06 | 1.856e-06 | 3447624.7 | 7.667e-06 | 8.2775e-06 | 3185542.3 | 7.745e-06 | 8.857e-06
3950931.0 | 4.3495e-06 | 3.015e-06 | 4061819.3 | 5.46e-06 | 4.7125e-06 | 3446791.6 | 4.6305e-06 | 3.4345e-06 | 3347858.8 | 4.332e-06 | 1.8555e-06 | 3459513.1 | 7.6695e-06 | 8.2745e-06 | 3197473.2 | 7.7405e-06 | 8.854e-06
3961905.8 | 4.362e-06 | 3.0175e-06 | 4072886.9 | 5.479e-06 | 4.711e-06 | 3468886.4 | 4.6315e-06 | 3.4345e-06 | 3347858.8 | 4.3425e-06 | 1.855e-06 | 3471401.4 | 7.6685e-06 | 8.273e-06 | 3209404.1 | 7.728e-06 | 8.8525e-06
3972880.6 | 4.379e-06 | 3.017e-06 | 4083954.5 | 5.4795e-06 | 4.7095e-06 | 3479933.8 | 4.632e-06 | 3.4345e-06 | 3359647.1 | 4.351e-06 | 1.854e-06 | 3483289.8 | 7.657e-06 | 8.2745e-06 | 3221334.9 | 7.7215e-06 | 8.851e-06
3983855.4 | 4.3955e-06 | 3.016e-06 | 4095022.2 | 5.4795e-06 | 4.7085e-06 | 3490981.3 | 4.627e-06 | 3.4355e-06 | 3371435.3 | 4.3445e-06 | 1.854e-06 | 3495178.1 | 7.648e-06 | 8.2715e-06 | 3233265.8 | 7.733e-06 | 8.8475e-06
4005805.0 | 4.4025e-06 | 3.0155e-06 | 4106089.8 | 5.492e-06 | 4.707e-06 | 3502028.7 | 4.627e-06 | 3.436e-06 | 3383223.5 | 4.351e-06 | 1.855e-06 | 3507066.5 | 7.652e-06 | 8.269e-06 | 3245196.7 | 7.7375e-06 | 8.843e-06
4016779.8 | 4.426e-06 | 3.0155e-06 | 4128225.1 | 5.5155e-06 | 4.707e-06 | 3513076.1 | 4.6315e-06 | 3.4375e-06 | 3395011.8 | 4.351e-06 | 1.8555e-06 | 3518954.9 | 7.658e-06 | 8.265e-06 | 3245196.7 | 7.7525e-06 | 8.841e-06
4027754.7 | 4.4425e-06 | 3.015e-06 | 4139292.7 | 5.5115e-06 | 4.707e-06 | 3524123.5 | 4.641e-06 | 3.4375e-06 | 3406800 | 4.3375e-06 | 1.8555e-06 | 3530843.2 | 7.6525e-06 | 8.2615e-06 | 3257127.5 | 7.7635e-06 | 8.8375e-06
4038729.5 | 4.4365e-06 | 3.014e-06 | 4150360.3 | 5.5115e-06 | 4.7085e-06 | 3535170.9 | 4.6505e-06 | 3.4355e-06 | 3406800 | 4.3215e-06 | 1.8545e-06 | 3542731.6 | 7.651e-06 | 8.2595e-06 | 3269058.4 | 7.7675e-06 | 8.8335e-06
4060679.1 | 4.454e-06 | 3.0125e-06 | 4172495.6 | 5.521e-06 | 4.71e-06 | 3546218.3 | 4.659e-06 | 3.432e-06 | 3418588.2 | 4.3105e-06 | 1.854e-06 | 3554620.0 | 7.6555e-06 | 8.2585e-06 | 3280989.3 | 7.767e-06 | 8.8285e-06
4071653.9 | 4.457e-06 | 3.0135e-06 | 4183563.2 | 5.5435e-06 | 4.708e-06 | 3557265.7 | 4.674e-06 | 3.4295e-06 | 3442164.7 | 4.304e-06 | 1.854e-06 | 3566508.3 | 7.651e-06 | 8.259e-06 | 3292920.1 | 7.7695e-06 | 8.8255e-06
4082628.7 | 4.4585e-06 | 3.015e-06 | 4194630.8 | 5.537e-06 | 4.7065e-06 | 3579360.5 | 4.688e-06 | 3.4265e-06 | 3442164.7 | 4.318e-06 | 1.854e-06 | 3578396.7 | 7.6565e-06 | 8.26e-06 | 3304851.0 | 7.771e-06 | 8.8225e-06
4093603.5 | 4.473e-06 | 3.0145e-06 | 4216766.1 | 5.554e-06 | 4.7055e-06 | 3579360.5 | 4.7075e-06 | 3.4235e-06 | 3453952.9 | 4.32e-06 | 1.8545e-06 | 3590285.0 | 7.646e-06 | 8.2585e-06 | 3316781.9 | 7.7635e-06 | 8.8215e-06
4104578.3 | 4.497e-06 | 3.013e-06 | 4227833.7 | 5.558e-06 | 4.705e-06 | 3590407.9 | 4.7275e-06 | 3.422e-06 | 3477529.4 | 4.324e-06 | 1.855e-06 | 3602173.4 | 7.6465e-06 | 8.257e-06 | 3328712.8 | 7.751e-06 | 8.824e-06
4115553.1 | 4.499e-06 | 3.011e-06 | 4238901.3 | 5.557e-06 | 4.7055e-06 | 3601455.3 | 4.7405e-06 | 3.42e-06 | 3477529.4 | 4.3325e-06 | 1.855e-06 | 3614061.8 | 7.645e-06 | 8.2565e-06 | 3340643.6 | 7.737e-06 | 8.826e-06
4137502.7 | 4.512e-06 | 3.0135e-06 | 4261036.6 | 5.5575e-06 | 4.7055e-06 | 3623550.2 | 4.7495e-06 | 3.419e-06 | 3489317.6 | 4.3495e-06 | 1.854e-06 | 3625950.1 | 7.6525e-06 | 8.2555e-06 | 3352574.5 | 7.726e-06 | 8.8255e-06
4148477.5 | 4.5225e-06 | 3.0165e-06 | 4272104.2 | 5.56e-06 | 4.706e-06 | 3634597.6 | 4.7445e-06 | 3.4185e-06 | 3501105.9 | 4.3455e-06 | 1.853e-06 | 3637838.5 | 7.649e-06 | 8.2535e-06 | 3364505.4 | 7.7335e-06 | 8.823e-06
4159452.4 | 4.5415e-06 | 3.018e-06 | 4283171.8 | 5.562e-06 | 4.7065e-06 | 3645645.0 | 4.7365e-06 | 3.4195e-06 | 3512894.1 | 4.3315e-06 | 1.8525e-06 | 3649726.8 | 7.634e-06 | 8.2515e-06 | 3376436.2 | 7.746e-06 | 8.82e-06
4181402.0 | 4.542e-06 | 3.018e-06 | 4305307.1 | 5.568e-06 | 4.7065e-06 | 3656692.4 | 4.7335e-06 | 3.4205e-06 | 3524682.4 | 4.316e-06 | 1.852e-06 | 3661615.2 | 7.6195e-06 | 8.2515e-06 | 3388367.1 | 7.756e-06 | 8.8165e-06
4192376.8 | 4.534e-06 | 3.0175e-06 | 4316374.7 | 5.571e-06 | 4.7045e-06 | 3667739.8 | 4.735e-06 | 3.42e-06 | 3536470.6 | 4.3085e-06 | 1.8515e-06 | 3673503.6 | 7.617e-06 | 8.2505e-06 | 3400298.0 | 7.7685e-06 | 8.8145e-06
4203351.6 | 4.556e-06 | 3.017e-06 | 4327442.4 | 5.5765e-06 | 4.703e-06 | 3678787.2 | 4.754e-06 | 3.4195e-06 | 3548258.8 | 4.323e-06 | 1.8515e-06 | 3685391.9 | 7.635e-06 | 8.252e-06 | 3412228.8 | 7.7805e-06 | 8.81e-06
4214326.4 | 4.58e-06 | 3.015e-06 | 4338510.0 | 5.592e-06 | 4.704e-06 | 3689834.6 | 4.7795e-06 | 3.419e-06 | 3560047.1 | 4.327e-06 | 1.852e-06 | 3697280.3 | 7.628e-06 | 8.25e-06 | 3424159.7 | 7.796e-06 | 8.806e-06
4225301.2 | 4.582e-06 | 3.013e-06 | 4360645.2 | 5.6045e-06 | 4.7055e-06 | 3700882.0 | 4.792e-06 | 3.4175e-06 | 3571835.3 | 4.328e-06 | 1.852e-06 | 3709168.6 | 7.637e-06 | 8.2475e-06 | 3436090.6 | 7.788e-06 | 8.8015e-06
4247250.8 | 4.596e-06 | 3.012e-06 | 4371712.9 | 5.61e-06 | 4.707e-06 | 3711929.4 | 4.8155e-06 | 3.415e-06 | 3583623.5 | 4.3315e-06 | 1.852e-06 | 3721057.0 | 7.632e-06 | 8.2455e-06 | 3448021.5 | 7.7755e-06 | 8.7995e-06
4258225.6 | 4.6e-06 | 3.0105e-06 | 4382780.5 | 5.6195e-06 | 4.706e-06 | 3722976.8 | 4.8415e-06 | 3.4135e-06 | 3595411.8 | 4.344e-06 | 1.8515e-06 | 3732945.4 | 7.6295e-06 | 8.249e-06 | 3459952.3 | 7.754e-06 | 8.801e-06
4269200.4 | 4.6055e-06 | 3.0095e-06 | 4393848.1 | 5.6265e-06 | 4.704e-06 | 3734024.3 | 4.8715e-06 | 3.4125e-06 | 3607200 | 4.3445e-06 | 1.8495e-06 | 3744833.7 | 7.625e-06 | 8.25e-06 | 3471883.2 | 7.7415e-06 | 8.804e-06
4280175.2 | 4.5955e-06 | 3.0095e-06 | 4415983.4 | 5.616e-06 | 4.7015e-06 | 3745071.7 | 4.901e-06 | 3.411e-06 | 3618988.2 | 4.34e-06 | 1.8485e-06 | 3756722.1 | 7.632e-06 | 8.25e-06 | 3483814.1 | 7.7385e-06 | 8.804e-06
4302124.9 | 4.5975e-06 | 3.0095e-06 | 4427051.0 | 5.63e-06 | 4.7e-06 | 3756119.1 | 4.924e-06 | 3.4095e-06 | 3618988.2 | 4.364e-06 | 1.8485e-06 | 3768610.5 | 7.646e-06 | 8.2495e-06 | 3495744.9 | 7.738e-06 | 8.8035e-06
4313099.7 | 4.6105e-06 | 3.009e-06 | 4449186.3 | 5.623e-06 | 4.699e-06 | 3767166.5 | 4.9445e-06 | 3.409e-06 | 3642564.7 | 4.3805e-06 | 1.8495e-06 | 3768610.5 | 7.652e-06 | 8.248e-06 | 3507675.8 | 7.7375e-06 | 8.803e-06
4324074.5 | 4.622e-06 | 3.0085e-06 | 4460253.9 | 5.641e-06 | 4.6975e-06 | 3789261.3 | 4.949e-06 | 3.4095e-06 | 3654352.9 | 4.3855e-06 | 1.8505e-06 | 3780498.8 | 7.668e-06 | 8.2435e-06 | 3519606.7 | 7.7385e-06 | 8.8015e-06
4335049.3 | 4.6365e-06 | 3.007e-06 | 4471321.5 | 5.6425e-06 | 4.6975e-06 | 3789261.3 | 4.9475e-06 | 3.4105e-06 | 3666141.2 | 4.391e-06 | 1.8505e-06 | 3792387.2 | 7.671e-06 | 8.238e-06 | 3531537.5 | 7.7425e-06 | 8.799e-06
4346024.1 | 4.644e-06 | 3.0075e-06 | 4493456.8 | 5.6565e-06 | 4.697e-06 | 3800308.7 | 4.9475e-06 | 3.4115e-06 | 3677929.4 | 4.394e-06 | 1.85e-06 | 3804275.5 | 7.6565e-06 | 8.234e-06 | 3543468.4 | 7.746e-06 | 8.796e-06
4356998.9 | 4.657e-06 | 3.0085e-06 | 4504524.4 | 5.6525e-06 | 4.696e-06 | 3811356.1 | 4.962e-06 | 3.4115e-06 | 3689717.6 | 4.4015e-06 | 1.8485e-06 | 3816163.9 | 7.66e-06 | 8.2325e-06 | 3555399.3 | 7.76e-06 | 8.7915e-06
4378948.5 | 4.6825e-06 | 3.0085e-06 | 4515592.0 | 5.6475e-06 | 4.696e-06 | 3822403.5 | 4.969e-06 | 3.4095e-06 | 3701505.9 | 4.41e-06 | 1.8475e-06 | 3828052.3 | 7.6625e-06 | 8.2315e-06 | 3567330.2 | 7.7765e-06 | 8.7865e-06
4389923.3 | 4.7015e-06 | 3.0075e-06 | 4526659.6 | 5.6495e-06 | 4.6945e-06 | 3833450.9 | 4.9925e-06 | 3.4085e-06 | 3713294.1 | 4.424e-06 | 1.8475e-06 | 3839940.6 | 7.657e-06 | 8.2325e-06 | 3579261.0 | 7.795e-06 | 8.782e-06
4400898.1 | 4.706e-06 | 3.006e-06 | 4537727.3 | 5.646e-06 | 4.693e-06 | 3855545.8 | 4.997e-06 | 3.407e-06 | 3725082.4 | 4.41e-06 | 1.849e-06 | 3851829.0 | 7.6655e-06 | 8.2325e-06 | 3591191.9 | 7.7955e-06 | 8.78e-06
4411872.9 | 4.7185e-06 | 3.0035e-06 | 4548794.9 | 5.66e-06 | 4.691e-06 | 3866593.2 | 5.0245e-06 | 3.405e-06 | 3736870.6 | 4.4255e-06 | 1.849e-06 | 3863717.3 | 7.6685e-06 | 8.2315e-06 | 3603122.8 | 7.792e-06 | 8.78e-06
4422847.8 | 4.715e-06 | 3.002e-06 | 4559862.5 | 5.677e-06 | 4.69e-06 | 3866593.2 | 5.036e-06 | 3.4055e-06 | 3748658.8 | 4.448e-06 | 1.8485e-06 | 3875605.7 | 7.684e-06 | 8.229e-06 | 3615053.6 | 7.7725e-06 | 8.78e-06
4444797.4 | 4.726e-06 | 3.002e-06 | 4570930.2 | 5.689e-06 | 4.6875e-06 | 3877640.6 | 5.0435e-06 | 3.406e-06 | 3760447.1 | 4.459e-06 | 1.848e-06 | 3887494.1 | 7.691e-06 | 8.2255e-06 | 3626984.5 | 7.7555e-06 | 8.78e-06
4455772.2 | 4.7515e-06 | 3.0025e-06 | 4593065.4 | 5.6875e-06 | 4.6865e-06 | 3888688.0 | 5.0505e-06 | 3.4065e-06 | 3772235.3 | 4.4845e-06 | 1.8485e-06 | 3899382.4 | 7.7005e-06 | 8.221e-06 | 3638915.4 | 7.7485e-06 | 8.78e-06
4466747.0 | 4.758e-06 | 3.0045e-06 | 4604133.0 | 5.701e-06 | 4.686e-06 | 3910782.8 | 5.0675e-06 | 3.407e-06 | 3784023.5 | 4.4945e-06 | 1.8485e-06 | 3911270.8 | 7.6845e-06 | 8.2165e-06 | 3638915.4 | 7.7415e-06 | 8.7815e-06
4488696.6 | 4.7655e-06 | 3.005e-06 | 4615200.7 | 5.694e-06 | 4.684e-06 | 3921830.2 | 5.0865e-06 | 3.4055e-06 | 3795811.8 | 4.492e-06 | 1.848e-06 | 3923159.1 | 7.693e-06 | 8.216e-06 | 3650846.2 | 7.7355e-06 | 8.778e-06
4499671.4 | 4.779e-06 | 3.005e-06 | 4626268.3 | 5.684e-06 | 4.682e-06 | 3932877.6 | 5.1015e-06 | 3.404e-06 | 3807600 | 4.5025e-06 | 1.848e-06 | 3935047.5 | 7.692e-06 | 8.215e-06 | 3662777.1 | 7.7535e-06 | 8.7765e-06
4510646.2 | 4.7855e-06 | 3.0045e-06 | 4637335.9 | 5.7e-06 | 4.681e-06 | 3943925.0 | 5.117e-06 | 3.4025e-06 | 3819388.2 | 4.5095e-06 | 1.8485e-06 | 3946935.9 | 7.6945e-06 | 8.2145e-06 | 3674708.0 | 7.7625e-06 | 8.775e-06
4521621.0 | 4.8125e-06 | 3.005e-06 | 4659471.2 | 5.699e-06 | 4.6805e-06 | 3954972.4 | 5.1255e-06 | 3.402e-06 | 3831176.5 | 4.511e-06 | 1.8485e-06 | 3958824.2 | 7.6985e-06 | 8.212e-06 | 3686638.9 | 7.7665e-06 | 8.773e-06
4543570.6 | 4.8305e-06 | 3.0055e-06 | 4670538.8 | 5.689e-06 | 4.6795e-06 | 3966019.8 | 5.115e-06 | 3.4015e-06 | 3831176.5 | 4.52e-06 | 1.8495e-06 | 3970712.6 | 7.7015e-06 | 8.2105e-06 | 3698569.7 | 7.771e-06 | 8.771e-06
4554545.5 | 4.8655e-06 | 3.004e-06 | 4681606.4 | 5.694e-06 | 4.678e-06 | 3977067.3 | 5.099e-06 | 3.401e-06 | 3842964.7 | 4.5325e-06 | 1.8505e-06 | 3982601.0 | 7.7125e-06 | 8.209e-06 | 3710500.6 | 7.767e-06 | 8.7695e-06
4565520.3 | 4.87e-06 | 3.003e-06 | 4692674.1 | 5.6875e-06 | 4.677e-06 | 3999162.1 | 5.1055e-06 | 3.4e-06 | 3854752.9 | 4.5195e-06 | 1.851e-06 | 3994489.3 | 7.7145e-06 | 8.2075e-06 | 3722431.5 | 7.767e-06 | 8.7675e-06
4576495.1 | 4.879e-06 | 3.003e-06 | 4703741.7 | 5.6935e-06 | 4.675e-06 | 4010209.5 | 5.1125e-06 | 3.3995e-06 | 3866541.2 | 4.523e-06 | 1.8505e-06 | 4006377.7 | 7.717e-06 | 8.2055e-06 | 3734362.3 | 7.776e-06 | 8.762e-06
4598444.7 | 4.8825e-06 | 3.0015e-06 | 4725876.9 | 5.6865e-06 | 4.6735e-06 | 4021256.9 | 5.129e-06 | 3.398e-06 | 3878329.4 | 4.5345e-06 | 1.849e-06 | 4018266.0 | 7.7235e-06 | 8.205e-06 | 3746293.2 | 7.792e-06 | 8.7585e-06
4609419.5 | 4.8835e-06 | 3.001e-06 | 4736944.6 | 5.6975e-06 | 4.6745e-06 | 4032304.3 | 5.138e-06 | 3.3975e-06 | 3890117.6 | 4.5415e-06 | 1.849e-06 | 4030154.4 | 7.72e-06 | 8.2025e-06 | 3758224.1 | 7.797e-06 | 8.756e-06
4620394.3 | 4.9085e-06 | 3.001e-06 | 4748012.2 | 5.709e-06 | 4.674e-06 | 4043351.7 | 5.156e-06 | 3.3975e-06 | 3913694.1 | 4.5575e-06 | 1.849e-06 | 4042042.8 | 7.7165e-06 | 8.203e-06 | 3770154.9 | 7.796e-06 | 8.755e-06
4631369.1 | 4.914e-06 | 2.9995e-06 | 4770147.5 | 5.7235e-06 | 4.6735e-06 | 4054399.1 | 5.157e-06 | 3.3975e-06 | 3913694.1 | 4.5535e-06 | 1.85e-06 | 4042042.8 | 7.7355e-06 | 8.2035e-06 | 3782085.8 | 7.793e-06 | 8.757e-06
4642343.9 | 4.919e-06 | 3e-06 | 4781215.1 | 5.7385e-06 | 4.671e-06 | 4065446.5 | 5.1645e-06 | 3.399e-06 | 3925482.4 | 4.55e-06 | 1.8505e-06 | 4053931.1 | 7.7515e-06 | 8.2025e-06 | 3794016.7 | 7.7945e-06 | 8.7575e-06
4653318.7 | 4.938e-06 | 2.9995e-06 | 4792282.7 | 5.748e-06 | 4.669e-06 | 4076493.9 | 5.1715e-06 | 3.399e-06 | 3937270.6 | 4.543e-06 | 1.8505e-06 | 4065819.5 | 7.77e-06 | 8.199e-06 | 3805947.6 | 7.7935e-06 | 8.757e-06
4675268.3 | 4.945e-06 | 2.999e-06 | 4803350.3 | 5.756e-06 | 4.6675e-06 | 4098588.8 | 5.189e-06 | 3.3975e-06 | 3949058.8 | 4.5565e-06 | 1.8495e-06 | 4077707.8 | 7.7695e-06 | 8.196e-06 | 3817878.4 | 7.8065e-06 | 8.755e-06
4686243.2 | 4.942e-06 | 2.9985e-06 | 4814418.0 | 5.774e-06 | 4.666e-06 | 4109636.2 | 5.2025e-06 | 3.3965e-06 | 3960847.1 | 4.5525e-06 | 1.849e-06 | 4101484.6 | 7.762e-06 | 8.1945e-06 | 3829809.3 | 7.828e-06 | 8.75e-06
4697218.0 | 4.943e-06 | 3.0005e-06 | 4836553.2 | 5.7665e-06 | 4.664e-06 | 4120683.6 | 5.202e-06 | 3.3935e-06 | 3972635.3 | 4.567e-06 | 1.849e-06 | 4101484.6 | 7.755e-06 | 8.193e-06 | 3841740.2 | 7.8495e-06 | 8.7465e-06
4708192.8 | 4.947e-06 | 3.001e-06 | 4847620.8 | 5.7665e-06 | 4.6645e-06 | 4131731.0 | 5.202e-06 | 3.392e-06 | 3984423.5 | 4.581e-06 | 1.8495e-06 | 4113372.9 | 7.7715e-06 | 8.1915e-06 | 3853671.0 | 7.863e-06 | 8.7445e-06
4730142.4 | 4.953e-06 | 3.003e-06 | 4858688.5 | 5.762e-06 | 4.665e-06 | 4142778.4 | 5.21e-06 | 3.391e-06 | 3996211.8 | 4.5775e-06 | 1.849e-06 | 4125261.3 | 7.787e-06 | 8.19e-06 | 3865601.9 | 7.8755e-06 | 8.743e-06
4741117.2 | 4.9625e-06 | 3.001e-06 | 4869756.1 | 5.753e-06 | 4.6655e-06 | 4153825.8 | 5.202e-06 | 3.3905e-06 | 4008000 | 4.5825e-06 | 1.8485e-06 | 4137149.6 | 7.7895e-06 | 8.19e-06 | 3877532.8 | 7.8875e-06 | 8.7395e-06
4752092.0 | 4.9775e-06 | 2.9995e-06 | 4891891.4 | 5.7525e-06 | 4.6665e-06 | 4164873.2 | 5.1855e-06 | 3.3915e-06 | 4019788.2 | 4.5985e-06 | 1.8475e-06 | 4149038.0 | 7.7745e-06 | 8.1905e-06 | 3889463.6 | 7.905e-06 | 8.7395e-06
4763066.8 | 4.9915e-06 | 2.9985e-06 | 4902959.0 | 5.77e-06 | 4.667e-06 | 4175920.6 | 5.183e-06 | 3.3925e-06 | 4031576.5 | 4.603e-06 | 1.8465e-06 | 4160926.4 | 7.761e-06 | 8.1915e-06 | 3901394.5 | 7.8955e-06 | 8.7365e-06
4785016.4 | 5.014e-06 | 2.9985e-06 | 4914026.6 | 5.77e-06 | 4.6655e-06 | 4186968.0 | 5.1815e-06 | 3.3935e-06 | 4043364.7 | 4.6045e-06 | 1.846e-06 | 4172814.7 | 7.778e-06 | 8.19e-06 | 3913325.4 | 7.8945e-06 | 8.7345e-06
4795991.2 | 5.016e-06 | 2.9975e-06 | 4925094.2 | 5.7905e-06 | 4.6645e-06 | 4198015.4 | 5.177e-06 | 3.3925e-06 | 4055152.9 | 4.6185e-06 | 1.846e-06 | 4184703.1 | 7.7915e-06 | 8.187e-06 | 3925256.3 | 7.8985e-06 | 8.7325e-06
4806966.0 | 5.014e-06 | 2.997e-06 | 4936161.9 | 5.8115e-06 | 4.6645e-06 | 4209062.8 | 5.187e-06 | 3.3915e-06 | 4066941.2 | 4.63e-06 | 1.8455e-06 | 4196591.4 | 7.8085e-06 | 8.1825e-06 | 3937187.1 | 7.9e-06 | 8.7315e-06
4828915.7 | 4.9945e-06 | 2.9985e-06 | 4947229.5 | 5.831e-06 | 4.6645e-06 | 4220110.3 | 5.203e-06 | 3.39e-06 | 4078729.4 | 4.637e-06 | 1.845e-06 | 4208479.8 | 7.8065e-06 | 8.1795e-06 | 3949118.0 | 7.905e-06 | 8.729e-06
4839890.5 | 5.003e-06 | 3.0005e-06 | 4958297.1 | 5.8435e-06 | 4.664e-06 | 4231157.7 | 5.1985e-06 | 3.3885e-06 | 4090517.6 | 4.65e-06 | 1.845e-06 | 4220368.2 | 7.7925e-06 | 8.177e-06 | 3961048.9 | 7.903e-06 | 8.728e-06
4850865.3 | 5.022e-06 | 3.0025e-06 | 4969364.7 | 5.854e-06 | 4.664e-06 | 4253252.5 | 5.202e-06 | 3.3865e-06 | 4102305.9 | 4.647e-06 | 1.8455e-06 | 4232256.5 | 7.79e-06 | 8.1755e-06 | 3972979.7 | 7.9005e-06 | 8.7285e-06
4872814.9 | 5.0405e-06 | 3.004e-06 | 4991500 | 5.8635e-06 | 4.6645e-06 | 4253252.5 | 5.2135e-06 | 3.3855e-06 | 4114094.1 | 4.66e-06 | 1.8465e-06 | 4232256.5 | 7.7785e-06 | 8.1735e-06 | 3984910.6 | 7.893e-06 | 8.728e-06
4883789.7 | 5.059e-06 | 3.004e-06 | 5002567.6 | 5.8485e-06 | 4.663e-06 | 4264299.9 | 5.244e-06 | 3.383e-06 | 4125882.4 | 4.678e-06 | 1.846e-06 | 4256033.3 | 7.775e-06 | 8.174e-06 | 3996841.5 | 7.8915e-06 | 8.7275e-06
4894764.5 | 5.081e-06 | 3.001e-06 | 5024702.9 | 5.84e-06 | 4.6635e-06 | 4275347.3 | 5.2505e-06 | 3.38e-06 | 4125882.4 | 4.686e-06 | 1.845e-06 | 4256033.3 | 7.7915e-06 | 8.175e-06 | 4008772.3 | 7.9045e-06 | 8.724e-06
4905739.3 | 5.0975e-06 | 2.9985e-06 | 5035770.5 | 5.839e-06 | 4.663e-06 | 4286394.7 | 5.2645e-06 | 3.378e-06 | 4137670.6 | 4.6975e-06 | 1.844e-06 | 4267921.6 | 7.7765e-06 | 8.173e-06 | 4020703.2 | 7.904e-06 | 8.72e-06
4916714.1 | 5.0945e-06 | 2.997e-06 | 5046838.1 | 5.8425e-06 | 4.662e-06 | 4297442.1 | 5.251e-06 | 3.377e-06 | 4149458.8 | 4.7125e-06 | 1.8435e-06 | 4279810.0 | 7.7615e-06 | 8.169e-06 | 4032634.1 | 7.9025e-06 | 8.716e-06
4938663.7 | 5.082e-06 | 2.999e-06 | 5057905.8 | 5.85e-06 | 4.662e-06 | 4319536.9 | 5.2425e-06 | 3.3785e-06 | 4173035.3 | 4.7255e-06 | 1.8435e-06 | 4291698.3 | 7.758e-06 | 8.1665e-06 | 4044565.0 | 7.9035e-06 | 8.713e-06
4949638.6 | 5.088e-06 | 2.9995e-06 | 5068973.4 | 5.845e-06 | 4.661e-06 | 4330584.3 | 5.2535e-06 | 3.3815e-06 | 4173035.3 | 4.731e-06 | 1.8445e-06 | 4303586.7 | 7.7545e-06 | 8.1645e-06 | 4056495.8 | 7.901e-06 | 8.711e-06
4960613.4 | 5.1015e-06 | 3.0015e-06 | 5080041.0 | 5.8225e-06 | 4.6615e-06 | 4330584.3 | 5.2555e-06 | 3.383e-06 | 4184823.5 | 4.7395e-06 | 1.8455e-06 | 4315475.1 | 7.754e-06 | 8.1625e-06 | 4068426.7 | 7.899e-06 | 8.7095e-06
4971588.2 | 5.124e-06 | 3.001e-06 | 5091108.6 | 5.8345e-06 | 4.6625e-06 | 4341631.8 | 5.2725e-06 | 3.3835e-06 | 4184823.5 | 4.7415e-06 | 1.846e-06 | 4327363.4 | 7.7455e-06 | 8.163e-06 | 4080357.6 | 7.894e-06 | 8.7095e-06
4993537.8 | 5.145e-06 | 3.001e-06 | 5102176.3 | 5.839e-06 | 4.662e-06 | 4363726.6 | 5.2915e-06 | 3.381e-06 | 4196611.8 | 4.753e-06 | 1.845e-06 | 4339251.8 | 7.727e-06 | 8.163e-06 | 4092288.4 | 7.888e-06 | 8.708e-06
5004512.6 | 5.1635e-06 | 2.998e-06 | 5124311.5 | 5.8555e-06 | 4.66e-06 | 4374774.0 | 5.3115e-06 | 3.38e-06 | 4208400 | 4.7615e-06 | 1.844e-06 | 4351140.1 | 7.7285e-06 | 8.166e-06 | 4092288.4 | 7.8815e-06 | 8.7075e-06
5015487.4 | 5.1895e-06 | 2.9965e-06 | 5135379.2 | 5.878e-06 | 4.658e-06 | 4385821.4 | 5.333e-06 | 3.378e-06 | 4220188.2 | 4.767e-06 | 1.844e-06 | 4363028.5 | 7.7485e-06 | 8.165e-06 | 4116150.2 | 7.8725e-06 | 8.708e-06
5026462.2 | 5.206e-06 | 2.995e-06 | 5146446.8 | 5.874e-06 | 4.656e-06 | 4396868.8 | 5.354e-06 | 3.376e-06 | 4231976.5 | 4.7835e-06 | 1.845e-06 | 4386805.2 | 7.7795e-06 | 8.1615e-06 | 4116150.2 | 7.861e-06 | 8.7075e-06
5037437.0 | 5.2055e-06 | 2.994e-06 | 5168582.0 | 5.8575e-06 | 4.6555e-06 | 4407916.2 | 5.373e-06 | 3.373e-06 | 4255552.9 | 4.781e-06 | 1.846e-06 | 4386805.2 | 7.809e-06 | 8.157e-06 | 4128081.0 | 7.8675e-06 | 8.7075e-06
5048411.8 | 5.183e-06 | 2.9945e-06 | 5179649.7 | 5.8635e-06 | 4.656e-06 | 4418963.6 | 5.385e-06 | 3.3725e-06 | 4267341.2 | 4.7855e-06 | 1.8455e-06 | 4410581.9 | 7.802e-06 | 8.1535e-06 | 4140011.9 | 7.8805e-06 | 8.703e-06
5070361.4 | 5.1785e-06 | 2.997e-06 | 5190717.3 | 5.857e-06 | 4.656e-06 | 4430011.0 | 5.3885e-06 | 3.3725e-06 | 4279129.4 | 4.7955e-06 | 1.8455e-06 | 4422470.3 | 7.7985e-06 | 8.1515e-06 | 4151942.8 | 7.8935e-06 | 8.6995e-06
5081336.3 | 5.1875e-06 | 2.9975e-06 | 5212852.5 | 5.853e-06 | 4.656e-06 | 4452105.8 | 5.385e-06 | 3.3735e-06 | 4290917.6 | 4.792e-06 | 1.8455e-06 | 4434358.7 | 7.776e-06 | 8.1515e-06 | 4163873.7 | 7.899e-06 | 8.6945e-06
5092311.1 | 5.2115e-06 | 2.998e-06 | 5223920.2 | 5.8565e-06 | 4.6545e-06 | 4463153.3 | 5.394e-06 | 3.375e-06 | 4290917.6 | 4.7885e-06 | 1.8455e-06 | 4446247.0 | 7.763e-06 | 8.152e-06 | 4175804.5 | 7.9035e-06 | 8.6925e-06
5103285.9 | 5.225e-06 | 2.9975e-06 | 5234987.8 | 5.8405e-06 | 4.6535e-06 | 4474200.7 | 5.407e-06 | 3.376e-06 | 4302705.9 | 4.7975e-06 | 1.845e-06 | 4458135.4 | 7.7625e-06 | 8.153e-06 | 4187735.4 | 7.91e-06 | 8.6895e-06
5125235.5 | 5.2305e-06 | 2.9955e-06 | 5246055.4 | 5.84e-06 | 4.653e-06 | 4485248.1 | 5.4215e-06 | 3.376e-06 | 4314494.1 | 4.813e-06 | 1.8445e-06 | 4470023.8 | 7.7585e-06 | 8.1535e-06 | 4199666.3 | 7.9125e-06 | 8.6885e-06
5136210.3 | 5.238e-06 | 2.9925e-06 | 5257123.1 | 5.847e-06 | 4.6525e-06 | 4496295.5 | 5.4285e-06 | 3.3755e-06 | 4326282.4 | 4.816e-06 | 1.8435e-06 | 4481912.1 | 7.761e-06 | 8.1535e-06 | 4211597.1 | 7.9055e-06 | 8.6885e-06
5147185.1 | 5.251e-06 | 2.9895e-06 | 5279258.3 | 5.8555e-06 | 4.652e-06 | 4507342.9 | 5.4215e-06 | 3.3745e-06 | 4338070.6 | 4.819e-06 | 1.8435e-06 | 4493800.5 | 7.771e-06 | 8.152e-06 | 4223528.0 | 7.896e-06 | 8.688e-06
5158159.9 | 5.2505e-06 | 2.989e-06 | 5290325.9 | 5.866e-06 | 4.6505e-06 | 4518390.3 | 5.42e-06 | 3.374e-06 | 4349858.8 | 4.8125e-06 | 1.845e-06 | 4505688.8 | 7.7685e-06 | 8.146e-06 | 4235458.9 | 7.8825e-06 | 8.6885e-06
5169134.7 | 5.2375e-06 | 2.9905e-06 | 5301393.6 | 5.875e-06 | 4.6495e-06 | 4529437.7 | 5.4205e-06 | 3.3745e-06 | 4361647.1 | 4.826e-06 | 1.8455e-06 | 4517577.2 | 7.7875e-06 | 8.1435e-06 | 4235458.9 | 7.88e-06 | 8.6885e-06
5180109.5 | 5.24e-06 | 2.991e-06 | 5312461.2 | 5.862e-06 | 4.649e-06 | 4540485.1 | 5.4465e-06 | 3.376e-06 | 4373435.3 | 4.8255e-06 | 1.846e-06 | 4529465.6 | 7.8045e-06 | 8.144e-06 | 4247389.7 | 7.8765e-06 | 8.6885e-06
5191084.3 | 5.257e-06 | 2.993e-06 | 5323528.8 | 5.855e-06 | 4.6485e-06 | 4551532.5 | 5.46e-06 | 3.3755e-06 | 4385223.5 | 4.8275e-06 | 1.8455e-06 | 4541353.9 | 7.7915e-06 | 8.144e-06 | 4259320.6 | 7.8765e-06 | 8.6875e-06
5202059.1 | 5.2745e-06 | 2.9935e-06 | 5345664.1 | 5.863e-06 | 4.6495e-06 | 4562579.9 | 5.465e-06 | 3.374e-06 | 4397011.8 | 4.841e-06 | 1.844e-06 | 4553242.3 | 7.7825e-06 | 8.1455e-06 | 4271251.5 | 7.875e-06 | 8.6865e-06
5213034.0 | 5.2875e-06 | 2.992e-06 | 5356731.7 | 5.883e-06 | 4.649e-06 | 4573627.3 | 5.46e-06 | 3.3735e-06 | 4408800 | 4.844e-06 | 1.8435e-06 | 4565130.6 | 7.799e-06 | 8.145e-06 | 4283182.4 | 7.8695e-06 | 8.685e-06
5234983.6 | 5.293e-06 | 2.991e-06 | 5367799.3 | 5.8795e-06 | 4.648e-06 | 4584674.8 | 5.4655e-06 | 3.3715e-06 | 4420588.2 | 4.857e-06 | 1.844e-06 | 4577019.0 | 7.821e-06 | 8.142e-06 | 4295113.2 | 7.871e-06 | 8.678e-06
5245958.4 | 5.296e-06 | 2.99e-06 | 5378867.0 | 5.8885e-06 | 4.647e-06 | 4595722.2 | 5.4715e-06 | 3.3705e-06 | 4432376.5 | 4.8735e-06 | 1.8445e-06 | 4577019.0 | 7.8365e-06 | 8.139e-06 | 4307044.1 | 7.8845e-06 | 8.6725e-06
5256933.2 | 5.2925e-06 | 2.9895e-06 | 5401002.2 | 5.881e-06 | 4.647e-06 | 4606769.6 | 5.465e-06 | 3.368e-06 | 4444164.7 | 4.874e-06 | 1.8445e-06 | 4588907.4 | 7.834e-06 | 8.1335e-06 | 4318975.0 | 7.886e-06 | 8.6695e-06
5278882.8 | 5.3035e-06 | 2.988e-06 | 5412069.8 | 5.8725e-06 | 4.6475e-06 | 4617817.0 | 5.47e-06 | 3.366e-06 | 4455952.9 | 4.882e-06 | 1.8435e-06 | 4612684.1 | 7.8345e-06 | 8.132e-06 | 4330905.8 | 7.886e-06 | 8.6675e-06
5289857.6 | 5.315e-06 | 2.9865e-06 | 5434205.1 | 5.8815e-06 | 4.6475e-06 | 4628864.4 | 5.4665e-06 | 3.3655e-06 | 4467741.2 | 4.8735e-06 | 1.843e-06 | 4612684.1 | 7.8275e-06 | 8.1315e-06 | 4342836.7 | 7.88e-06 | 8.6645e-06
5300832.4 | 5.349e-06 | 2.985e-06 | 5445272.7 | 5.9015e-06 | 4.6455e-06 | 4639911.8 | 5.464e-06 | 3.3675e-06 | 4479529.4 | 4.8865e-06 | 1.843e-06 | 4624572.4 | 7.804e-06 | 8.1335e-06 | 4342836.7 | 7.876e-06 | 8.6645e-06
5322782.0 | 5.37e-06 | 2.983e-06 | 5456340.4 | 5.904e-06 | 4.6445e-06 | 4662006.6 | 5.4575e-06 | 3.368e-06 | 4491317.6 | 4.891e-06 | 1.845e-06 | 4636460.8 | 7.794e-06 | 8.136e-06 | 4354767.6 | 7.858e-06 | 8.6675e-06
5333756.8 | 5.395e-06 | 2.98e-06 | 5478475.6 | 5.913e-06 | 4.644e-06 | 4662006.6 | 5.472e-06 | 3.368e-06 | 4503105.9 | 4.904e-06 | 1.8455e-06 | 4648349.2 | 7.802e-06 | 8.1365e-06 | 4378629.3 | 7.8545e-06 | 8.6675e-06
5344731.7 | 5.4025e-06 | 2.9775e-06 | 5489543.2 | 5.9085e-06 | 4.642e-06 | 4673054.0 | 5.493e-06 | 3.366e-06 | 4514894.1 | 4.931e-06 | 1.8455e-06 | 4660237.5 | 7.82e-06 | 8.135e-06 | 4390560.2 | 7.8615e-06 | 8.6655e-06
5366681.3 | 5.3945e-06 | 2.976e-06 | 5500610.9 | 5.9005e-06 | 4.6425e-06 | 4684101.4 | 5.495e-06 | 3.3635e-06 | 4526682.4 | 4.947e-06 | 1.8445e-06 | 4684014.3 | 7.8405e-06 | 8.131e-06 | 4390560.2 | 7.869e-06 | 8.6635e-06
5377656.1 | 5.4005e-06 | 2.9765e-06 | 5511678.5 | 5.9185e-06 | 4.643e-06 | 4695148.8 | 5.4955e-06 | 3.3625e-06 | 4538470.6 | 4.9465e-06 | 1.844e-06 | 4695902.6 | 7.8445e-06 | 8.1285e-06 | 4414421.9 | 7.8715e-06 | 8.6585e-06
5388630.9 | 5.4085e-06 | 2.978e-06 | 5522746.1 | 5.914e-06 | 4.642e-06 | 4706196.3 | 5.5e-06 | 3.3625e-06 | 4550258.8 | 4.947e-06 | 1.844e-06 | 4695902.6 | 7.8395e-06 | 8.1285e-06 | 4426352.8 | 7.8805e-06 | 8.6545e-06
5410580.5 | 5.413e-06 | 2.981e-06 | 5533813.7 | 5.915e-06 | 4.6405e-06 | 4717243.7 | 5.496e-06 | 3.363e-06 | 4562047.1 | 4.9595e-06 | 1.8455e-06 | 4707791.0 | 7.852e-06 | 8.128e-06 | 4438283.7 | 7.8955e-06 | 8.651e-06
5421555.3 | 5.418e-06 | 2.9845e-06 | 5544881.4 | 5.918e-06 | 4.6405e-06 | 4728291.1 | 5.5105e-06 | 3.365e-06 | 4573835.3 | 4.969e-06 | 1.8465e-06 | 4719679.3 | 7.8615e-06 | 8.1275e-06 | 4450214.5 | 7.9115e-06 | 8.648e-06
5432530.1 | 5.416e-06 | 2.986e-06 | 5567016.6 | 5.925e-06 | 4.64e-06 | 4739338.5 | 5.51e-06 | 3.3655e-06 | 4585623.5 | 4.9785e-06 | 1.8465e-06 | 4731567.7 | 7.8765e-06 | 8.126e-06 | 4462145.4 | 7.9245e-06 | 8.6475e-06
5454479.7 | 5.441e-06 | 2.9865e-06 | 5578084.3 | 5.9085e-06 | 4.639e-06 | 4750385.9 | 5.507e-06 | 3.363e-06 | 4597411.8 | 4.987e-06 | 1.846e-06 | 4743456.1 | 7.855e-06 | 8.1255e-06 | 4474076.3 | 7.917e-06 | 8.648e-06
5465454.5 | 5.471e-06 | 2.9845e-06 | 5589151.9 | 5.9185e-06 | 4.639e-06 | 4761433.3 | 5.5125e-06 | 3.3595e-06 | 4609200 | 5.0125e-06 | 1.845e-06 | 4755344.4 | 7.8405e-06 | 8.127e-06 | 4486007.2 | 7.912e-06 | 8.6465e-06
5476429.4 | 5.4895e-06 | 2.98e-06 | 5611287.1 | 5.9165e-06 | 4.639e-06 | 4772480.7 | 5.507e-06 | 3.357e-06 | 4620988.2 | 5.019e-06 | 1.845e-06 | 4767232.8 | 7.857e-06 | 8.1265e-06 | 4497938.0 | 7.9085e-06 | 8.6455e-06
5487404.2 | 5.497e-06 | 2.978e-06 | 5622354.8 | 5.922e-06 | 4.638e-06 | 4783528.1 | 5.51e-06 | 3.357e-06 | 4632776.5 | 5.0105e-06 | 1.845e-06 | 4779121.1 | 7.8785e-06 | 8.1245e-06 | 4509868.9 | 7.908e-06 | 8.642e-06
5509353.8 | 5.5095e-06 | 2.976e-06 | 5633422.4 | 5.9265e-06 | 4.637e-06 | 4794575.5 | 5.5225e-06 | 3.356e-06 | 4644564.7 | 5.0205e-06 | 1.845e-06 | 4791009.5 | 7.8865e-06 | 8.1225e-06 | 4509868.9 | 7.9185e-06 | 8.6385e-06
5520328.6 | 5.503e-06 | 2.974e-06 | 5655557.6 | 5.932e-06 | 4.6365e-06 | 4805622.9 | 5.5315e-06 | 3.358e-06 | 4644564.7 | 5.012e-06 | 1.845e-06 | 4802897.9 | 7.882e-06 | 8.121e-06 | 4521799.8 | 7.9185e-06 | 8.638e-06
5531303.4 | 5.5125e-06 | 2.975e-06 | 5666625.3 | 5.932e-06 | 4.638e-06 | 4816670.3 | 5.538e-06 | 3.359e-06 | 4656352.9 | 5.0005e-06 | 1.845e-06 | 4814786.2 | 7.8825e-06 | 8.1185e-06 | 4533730.6 | 7.9105e-06 | 8.638e-06
5542278.2 | 5.526e-06 | 2.9765e-06 | 5677692.9 | 5.9375e-06 | 4.6385e-06 | 4827717.8 | 5.554e-06 | 3.3585e-06 | 4668141.2 | 5.0075e-06 | 1.8455e-06 | 4826674.6 | 7.8805e-06 | 8.1185e-06 | 4545661.5 | 7.9045e-06 | 8.636e-06
5564227.8 | 5.5305e-06 | 2.978e-06 | 5688760.5 | 5.9585e-06 | 4.6375e-06 | 4838765.2 | 5.557e-06 | 3.3585e-06 | 4679929.4 | 5.0145e-06 | 1.8465e-06 | 4838562.9 | 7.8755e-06 | 8.1175e-06 | 4557592.4 | 7.8905e-06 | 8.634e-06
5575202.6 | 5.53e-06 | 2.9795e-06 | 5699828.2 | 5.979e-06 | 4.6375e-06 | 4849812.6 | 5.568e-06 | 3.3575e-06 | 4691717.6 | 5.0385e-06 | 1.8465e-06 | 4850451.3 | 7.8775e-06 | 8.116e-06 | 4569523.2 | 7.89e-06 | 8.636e-06
5586177.4 | 5.5145e-06 | 2.98e-06 | 5721963.4 | 5.968e-06 | 4.6365e-06 | 4860860.0 | 5.5685e-06 | 3.356e-06 | 4703505.9 | 5.0425e-06 | 1.845e-06 | 4862339.7 | 7.893e-06 | 8.1115e-06 | 4581454.1 | 7.904e-06 | 8.6345e-06
5597152.2 | 5.531e-06 | 2.9815e-06 | 5733031.0 | 5.9655e-06 | 4.6355e-06 | 4871907.4 | 5.575e-06 | 3.355e-06 | 4715294.1 | 5.0475e-06 | 1.8435e-06 | 4874228.0 | 7.916e-06 | 8.107e-06 | 4593385.0 | 7.9315e-06 | 8.6315e-06
5619101.9 | 5.532e-06 | 2.98e-06 | 5755166.3 | 5.978e-06 | 4.6355e-06 | 4894002.2 | 5.5705e-06 | 3.3555e-06 | 4727082.4 | 5.0485e-06 | 1.843e-06 | 4886116.4 | 7.922e-06 | 8.105e-06 | 4605315.9 | 7.932e-06 | 8.6275e-06
5630076.7 | 5.552e-06 | 2.9825e-06 | 5766233.9 | 5.9815e-06 | 4.636e-06 | 4894002.2 | 5.5775e-06 | 3.3575e-06 | 4738870.6 | 5.0415e-06 | 1.8435e-06 | 4898004.8 | 7.9345e-06 | 8.1045e-06 | 4605315.9 | 7.9285e-06 | 8.625e-06
5641051.5 | 5.574e-06 | 2.9805e-06 | 5777301.6 | 5.991e-06 | 4.6355e-06 | 4916097.0 | 5.5815e-06 | 3.3595e-06 | 4750658.8 | 5.058e-06 | 1.8445e-06 | 4909893.1 | 7.937e-06 | 8.106e-06 | 4617246.7 | 7.9235e-06 | 8.6235e-06
5652026.3 | 5.594e-06 | 2.9795e-06 | 5788369.2 | 5.986e-06 | 4.6345e-06 | 4927144.4 | 5.594e-06 | 3.36e-06 | 4762447.1 | 5.0675e-06 | 1.844e-06 | 4921781.5 | 7.9525e-06 | 8.106e-06 | 4641108.5 | 7.9265e-06 | 8.625e-06
5663001.1 | 5.604e-06 | 2.9775e-06 | 5799436.8 | 6.0105e-06 | 4.6355e-06 | 4938191.8 | 5.5905e-06 | 3.3595e-06 | 4774235.3 | 5.078e-06 | 1.844e-06 | 4933669.8 | 7.9605e-06 | 8.105e-06 | 4641108.5 | 7.92e-06 | 8.627e-06
5673975.9 | 5.6135e-06 | 2.9745e-06 | 5821572.1 | 6.0085e-06 | 4.6345e-06 | 4949239.3 | 5.602e-06 | 3.3585e-06 | 4786023.5 | 5.086e-06 | 1.843e-06 | 4957446.6 | 7.9505e-06 | 8.104e-06 | 4653039.3 | 7.9145e-06 | 8.628e-06
5695925.5 | 5.6225e-06 | 2.972e-06 | 5832639.7 | 6.013e-06 | 4.632e-06 | 4960286.7 | 5.6105e-06 | 3.3565e-06 | 4797811.8 | 5.085e-06 | 1.8425e-06 | 4969334.9 | 7.9395e-06 | 8.1035e-06 | 4664970.2 | 7.9095e-06 | 8.627e-06
5706900.3 | 5.6255e-06 | 2.9715e-06 | 5843707.3 | 6.0025e-06 | 4.631e-06 | 4971334.1 | 5.611e-06 | 3.357e-06 | 4809600 | 5.089e-06 | 1.842e-06 | 4981223.3 | 7.9395e-06 | 8.1055e-06 | 4676901.1 | 7.9205e-06 | 8.624e-06
5717875.1 | 5.61e-06 | 2.973e-06 | 5865842.6 | 6.0325e-06 | 4.632e-06 | 4982381.5 | 5.615e-06 | 3.3585e-06 | 4821388.2 | 5.1015e-06 | 1.8425e-06 | 4993111.6 | 7.966e-06 | 8.1025e-06 | 4688831.9 | 7.9485e-06 | 8.619e-06
5728849.9 | 5.603e-06 | 2.9765e-06 | 5876910.2 | 6.0355e-06 | 4.6305e-06 | 4993428.9 | 5.6225e-06 | 3.359e-06 | 4833176.5 | 5.1e-06 | 1.843e-06 | 5005000 | 7.986e-06 | 8.0985e-06 | 4712693.7 | 7.975e-06 | 8.6135e-06
5739824.8 | 5.606e-06 | 2.979e-06 | 5887977.8 | 6.044e-06 | 4.63e-06 | 5004476.3 | 5.6305e-06 | 3.359e-06 | 4844964.7 | 5.108e-06 | 1.8425e-06 | 5016888.4 | 7.987e-06 | 8.0965e-06 | 4712693.7 | 7.9985e-06 | 8.6095e-06
5750799.6 | 5.6195e-06 | 2.98e-06 | 5899045.5 | 6.0645e-06 | 4.6295e-06 | 5015523.7 | 5.6355e-06 | 3.357e-06 | 4856752.9 | 5.127e-06 | 1.843e-06 | 5016888.4 | 7.993e-06 | 8.097e-06 | 4724624.6 | 8.009e-06 | 8.6075e-06
5772749.2 | 5.6295e-06 | 2.9805e-06 | 5921180.7 | 6.0575e-06 | 4.629e-06 | 5026571.1 | 5.6555e-06 | 3.3555e-06 | 4868541.2 | 5.142e-06 | 1.8435e-06 | 5028776.7 | 7.9985e-06 | 8.0965e-06 | 4736555.4 | 8.007e-06 | 8.6075e-06
5783724.0 | 5.6405e-06 | 2.9795e-06 | 5932248.3 | 6.067e-06 | 4.6285e-06 | 5037618.5 | 5.666e-06 | 3.3525e-06 | 4880329.4 | 5.1515e-06 | 1.8435e-06 | 5052553.4 | 8.0065e-06 | 8.0955e-06 | 4748486.3 | 7.9985e-06 | 8.6085e-06
5794698.8 | 5.636e-06 | 2.977e-06 | 5943316.0 | 6.0765e-06 | 4.6275e-06 | 5048665.9 | 5.6505e-06 | 3.352e-06 | 4892117.6 | 5.175e-06 | 1.8435e-06 | 5052553.4 | 8.0135e-06 | 8.096e-06 | 4760417.2 | 8.008e-06 | 8.608e-06
5805673.6 | 5.6315e-06 | 2.975e-06 | 5954383.6 | 6.083e-06 | 4.6265e-06 | 5059713.3 | 5.6335e-06 | 3.355e-06 | 4903905.9 | 5.207e-06 | 1.8435e-06 | 5076330.2 | 8.0135e-06 | 8.0945e-06 | 4772348.0 | 8.0205e-06 | 8.6065e-06
5816648.4 | 5.6215e-06 | 2.975e-06 | 5976518.8 | 6.079e-06 | 4.6255e-06 | 5070760.7 | 5.633e-06 | 3.357e-06 | 4915694.1 | 5.2085e-06 | 1.843e-06 | 5088218.5 | 8.009e-06 | 8.0935e-06 | 4784278.9 | 8.034e-06 | 8.605e-06
5838598.0 | 5.621e-06 | 2.9755e-06 | 5998654.1 | 6.08e-06 | 4.6255e-06 | 5092855.6 | 5.6345e-06 | 3.358e-06 | 4927482.4 | 5.2025e-06 | 1.843e-06 | 5088218.5 | 8.0075e-06 | 8.0925e-06 | 4796209.8 | 8.029e-06 | 8.6035e-06
5849572.8 | 5.6275e-06 | 2.978e-06 | 6009721.7 | 6.101e-06 | 4.626e-06 | 5103903.0 | 5.6495e-06 | 3.358e-06 | 4939270.6 | 5.2195e-06 | 1.8435e-06 | 5111995.2 | 8.0155e-06 | 8.0925e-06 | 4808140.6 | 8.0365e-06 | 8.6015e-06
5860547.6 | 5.628e-06 | 2.9785e-06 | 6020789.4 | 6.1045e-06 | 4.625e-06 | 5114950.4 | 5.6525e-06 | 3.3565e-06 | 4951058.8 | 5.246e-06 | 1.8435e-06 | 5123883.6 | 8.0045e-06 | 8.0935e-06 | 4820071.5 | 8.028e-06 | 8.5985e-06
5871522.5 | 5.6445e-06 | 2.98e-06 | 6031857.0 | 6.1065e-06 | 4.6235e-06 | 5125997.8 | 5.6615e-06 | 3.3545e-06 | 4951058.8 | 5.2665e-06 | 1.8445e-06 | 5123883.6 | 8.0095e-06 | 8.0935e-06 | 4832002.4 | 8.044e-06 | 8.5975e-06
5882497.3 | 5.641e-06 | 2.979e-06 | 6042924.6 | 6.1275e-06 | 4.624e-06 | 5137045.2 | 5.651e-06 | 3.3525e-06 | 4962847.1 | 5.2895e-06 | 1.8445e-06 | 5147660.3 | 8.001e-06 | 8.093e-06 | 4843933.3 | 8.0505e-06 | 8.5975e-06
5904446.9 | 5.6545e-06 | 2.98e-06 | 6065059.9 | 6.129e-06 | 4.6245e-06 | 5148092.6 | 5.6515e-06 | 3.3525e-06 | 4974635.3 | 5.2935e-06 | 1.844e-06 | 5159548.7 | 7.9975e-06 | 8.0915e-06 | 4843933.3 | 8.0595e-06 | 8.596e-06
5915421.7 | 5.65e-06 | 2.978e-06 | 6076127.5 | 6.1595e-06 | 4.624e-06 | 5159140.0 | 5.641e-06 | 3.352e-06 | 4986423.5 | 5.305e-06 | 1.844e-06 | 5159548.7 | 7.9965e-06 | 8.0895e-06 | 4855864.1 | 8.053e-06 | 8.5955e-06
5926396.5 | 5.645e-06 | 2.975e-06 | 6087195.1 | 6.173e-06 | 4.6225e-06 | 5170187.4 | 5.641e-06 | 3.3525e-06 | 4998211.8 | 5.315e-06 | 1.8435e-06 | 5171437.1 | 8.0085e-06 | 8.086e-06 | 4867795.0 | 8.048e-06 | 8.593e-06
5937371.3 | 5.642e-06 | 2.9745e-06 | 6098262.7 | 6.178e-06 | 4.6225e-06 | 5181234.8 | 5.6575e-06 | 3.3525e-06 | 5010000 | 5.329e-06 | 1.8435e-06 | 5183325.4 | 8.023e-06 | 8.0845e-06 | 4879725.9 | 8.0485e-06 | 8.59e-06
5948346.1 | 5.6425e-06 | 2.975e-06 | 6109330.4 | 6.19e-06 | 4.6235e-06 | 5192282.2 | 5.664e-06 | 3.3505e-06 | 5021788.2 | 5.3435e-06 | 1.843e-06 | 5195213.8 | 8.0345e-06 | 8.084e-06 | 4891656.7 | 8.0455e-06 | 8.5885e-06
5959320.9 | 5.641e-06 | 2.974e-06 | 6131465.6 | 6.2135e-06 | 4.6235e-06 | 5203329.7 | 5.694e-06 | 3.348e-06 | 5033576.5 | 5.3615e-06 | 1.8425e-06 | 5218990.5 | 8.0325e-06 | 8.0825e-06 | 4903587.6 | 8.0255e-06 | 8.5875e-06
5981270.5 | 5.6485e-06 | 2.974e-06 | 6142533.3 | 6.2095e-06 | 4.6225e-06 | 5214377.1 | 5.7155e-06 | 3.3465e-06 | 5045364.7 | 5.356e-06 | 1.842e-06 | 5218990.5 | 8.0335e-06 | 8.083e-06 | 4915518.5 | 8.009e-06 | 8.586e-06
5992245.3 | 5.644e-06 | 2.9735e-06 | 6153600.9 | 6.2285e-06 | 4.624e-06 | 5236471.9 | 5.727e-06 | 3.345e-06 | 5057152.9 | 5.358e-06 | 1.842e-06 | 5242767.2 | 8.037e-06 | 8.083e-06 | 4927449.3 | 7.9875e-06 | 8.5865e-06
6003220.2 | 5.6375e-06 | 2.9735e-06 | 6164668.5 | 6.2305e-06 | 4.622e-06 | 5247519.3 | 5.742e-06 | 3.344e-06 | 5068941.2 | 5.3775e-06 | 1.843e-06 | 5254655.6 | 8.0495e-06 | 8.08e-06 | 4939380.2 | 7.974e-06 | 8.5835e-06
6014195.0 | 5.643e-06 | 2.974e-06 | 6186803.8 | 6.2295e-06 | 4.622e-06 | 5258566.7 | 5.736e-06 | 3.3435e-06 | 5080729.4 | 5.3895e-06 | 1.8425e-06 | 5266543.9 | 8.045e-06 | 8.0755e-06 | 4939380.2 | 7.9605e-06 | 8.582e-06
6036144.6 | 5.6505e-06 | 2.9745e-06 | 6197871.4 | 6.2575e-06 | 4.622e-06 | 5269614.1 | 5.717e-06 | 3.345e-06 | 5092517.6 | 5.3855e-06 | 1.841e-06 | 5278432.3 | 8.0455e-06 | 8.0735e-06 | 4951311.1 | 7.956e-06 | 8.5805e-06
6047119.4 | 5.677e-06 | 2.976e-06 | 6208939.0 | 6.2545e-06 | 4.6215e-06 | 5280661.5 | 5.7125e-06 | 3.3475e-06 | 5092517.6 | 5.386e-06 | 1.84e-06 | 5290320.7 | 8.04e-06 | 8.0735e-06 | 4963242.0 | 7.9525e-06 | 8.5805e-06
6058094.2 | 5.7075e-06 | 2.976e-06 | 6231074.3 | 6.2605e-06 | 4.621e-06 | 5291708.9 | 5.7365e-06 | 3.3475e-06 | 5104305.9 | 5.3865e-06 | 1.8395e-06 | 5302209.0 | 8.0335e-06 | 8.0735e-06 | 4975172.8 | 7.9345e-06 | 8.5815e-06
6080043.8 | 5.7305e-06 | 2.976e-06 | 6242141.9 | 6.275e-06 | 4.621e-06 | 5302756.3 | 5.7585e-06 | 3.346e-06 | 5116094.1 | 5.381e-06 | 1.8395e-06 | 5314097.4 | 8.04e-06 | 8.0745e-06 | 4987103.7 | 7.918e-06 | 8.583e-06
6091018.6 | 5.734e-06 | 2.976e-06 | 6253209.5 | 6.2725e-06 | 4.6205e-06 | 5313803.7 | 5.763e-06 | 3.3445e-06 | 5127882.4 | 5.3945e-06 | 1.8405e-06 | 5314097.4 | 8.0605e-06 | 8.074e-06 | 4999034.6 | 7.92e-06 | 8.5825e-06
6101993.4 | 5.736e-06 | 2.9745e-06 | 6264277.2 | 6.2845e-06 | 4.62e-06 | 5324851.2 | 5.771e-06 | 3.344e-06 | 5139670.6 | 5.402e-06 | 1.8415e-06 | 5337874.1 | 8.064e-06 | 8.073e-06 | 5010965.4 | 7.947e-06 | 8.5785e-06
6123943.0 | 5.744e-06 | 2.972e-06 | 6286412.4 | 6.295e-06 | 4.62e-06 | 5335898.6 | 5.7655e-06 | 3.3435e-06 | 5151458.8 | 5.404e-06 | 1.8425e-06 | 5349762.5 | 8.071e-06 | 8.0715e-06 | 5010965.4 | 7.955e-06 | 8.574e-06
6134917.9 | 5.7375e-06 | 2.97e-06 | 6297480.0 | 6.2995e-06 | 4.62e-06 | 5346946.0 | 5.7755e-06 | 3.344e-06 | 5163247.1 | 5.4065e-06 | 1.843e-06 | 5361650.8 | 8.0755e-06 | 8.0715e-06 | 5022896.3 | 7.968e-06 | 8.5725e-06
6145892.7 | 5.72e-06 | 2.972e-06 | 6308547.7 | 6.297e-06 | 4.6205e-06 | 5369040.8 | 5.791e-06 | 3.342e-06 | 5175035.3 | 5.408e-06 | 1.842e-06 | 5361650.8 | 8.0735e-06 | 8.0695e-06 | 5034827.2 | 7.965e-06 | 8.571e-06
6156867.5 | 5.729e-06 | 2.9735e-06 | 6319615.3 | 6.2995e-06 | 4.6185e-06 | 5380088.2 | 5.8195e-06 | 3.341e-06 | 5186823.5 | 5.4045e-06 | 1.8415e-06 | 5373539.2 | 8.091e-06 | 8.066e-06 | 5046758.0 | 7.954e-06 | 8.5685e-06
6178817.1 | 5.726e-06 | 2.9755e-06 | 6319615.3 | 6.3145e-06 | 4.6185e-06 | 5391135.6 | 5.839e-06 | 3.3385e-06 | 5198611.8 | 5.4025e-06 | 1.842e-06 | 5385427.6 | 8.103e-06 | 8.0625e-06 | 5058688.9 | 7.9355e-06 | 8.567e-06
6189791.9 | 5.745e-06 | 2.977e-06 | 6341750.6 | 6.3165e-06 | 4.618e-06 | 5402183.0 | 5.8575e-06 | 3.3375e-06 | 5210400 | 5.429e-06 | 1.8425e-06 | 5397315.9 | 8.106e-06 | 8.0605e-06 | 5070619.8 | 7.944e-06 | 8.5655e-06
6200766.7 | 5.7605e-06 | 2.9785e-06 | 6352818.2 | 6.3225e-06 | 4.617e-06 | 5413230.4 | 5.86e-06 | 3.337e-06 | 5222188.2 | 5.4455e-06 | 1.8425e-06 | 5409204.3 | 8.104e-06 | 8.06e-06 | 5082550.7 | 7.9535e-06 | 8.563e-06
6211741.5 | 5.774e-06 | 2.9785e-06 | 6363885.8 | 6.3405e-06 | 4.617e-06 | 5424277.8 | 5.8405e-06 | 3.3385e-06 | 5233976.5 | 5.456e-06 | 1.842e-06 | 5421092.6 | 8.1025e-06 | 8.0595e-06 | 5094481.5 | 7.9635e-06 | 8.561e-06
6233691.1 | 5.7845e-06 | 2.9775e-06 | 6386021.1 | 6.3525e-06 | 4.6165e-06 | 5435325.2 | 5.8355e-06 | 3.342e-06 | 5245764.7 | 5.449e-06 | 1.842e-06 | 5432981.0 | 8.1115e-06 | 8.058e-06 | 5094481.5 | 7.9815e-06 | 8.5565e-06
6233691.1 | 5.8015e-06 | 2.9775e-06 | 6397088.7 | 6.36e-06 | 4.6155e-06 | 5446372.7 | 5.834e-06 | 3.343e-06 | 5257552.9 | 5.4405e-06 | 1.8425e-06 | 5444869.4 | 8.1035e-06 | 8.0585e-06 | 5106412.4 | 7.992e-06 | 8.5525e-06
6255640.7 | 5.8075e-06 | 2.9745e-06 | 6408156.3 | 6.372e-06 | 4.6145e-06 | 5457420.1 | 5.832e-06 | 3.3435e-06 | 5269341.2 | 5.448e-06 | 1.8435e-06 | 5468646.1 | 8.0945e-06 | 8.0585e-06 | 5118343.3 | 7.985e-06 | 8.551e-06
6266615.6 | 5.815e-06 | 2.9745e-06 | 6419223.9 | 6.373e-06 | 4.6145e-06 | 5479514.9 | 5.824e-06 | 3.344e-06 | 5281129.4 | 5.457e-06 | 1.844e-06 | 5480534.4 | 8.095e-06 | 8.057e-06 | 5130274.1 | 7.991e-06 | 8.5525e-06
6277590.4 | 5.821e-06 | 2.9735e-06 | 6441359.2 | 6.3975e-06 | 4.615e-06 | 5490562.3 | 5.829e-06 | 3.343e-06 | 5292917.6 | 5.466e-06 | 1.843e-06 | 5492422.8 | 8.0965e-06 | 8.056e-06 | 5142205.0 | 7.9885e-06 | 8.554e-06
6299540.0 | 5.8185e-06 | 2.97e-06 | 6452426.8 | 6.386e-06 | 4.614e-06 | 5501609.7 | 5.8515e-06 | 3.3425e-06 | 5304705.9 | 5.478e-06 | 1.843e-06 | 5504311.2 | 8.1065e-06 | 8.0545e-06 | 5154135.9 | 7.9945e-06 | 8.553e-06
6310514.8 | 5.8175e-06 | 2.9685e-06 | 6463494.5 | 6.382e-06 | 4.614e-06 | 5512657.1 | 5.8765e-06 | 3.3405e-06 | 5316494.1 | 5.5005e-06 | 1.844e-06 | 5516199.5 | 8.1005e-06 | 8.053e-06 | 5166066.7 | 8.0125e-06 | 8.55e-06
6321489.6 | 5.815e-06 | 2.968e-06 | 6485629.7 | 6.408e-06 | 4.6135e-06 | 5523704.5 | 5.889e-06 | 3.3375e-06 | 5328282.4 | 5.5185e-06 | 1.8445e-06 | 5528087.9 | 8.104e-06 | 8.051e-06 | 5177997.6 | 8.017e-06 | 8.545e-06
6332464.4 | 5.8105e-06 | 2.9685e-06 | 6496697.3 | 6.4135e-06 | 4.6115e-06 | 5534751.9 | 5.9e-06 | 3.336e-06 | 5340070.6 | 5.51e-06 | 1.8455e-06 | 5539976.2 | 8.1035e-06 | 8.0495e-06 | 5177997.6 | 8.0115e-06 | 8.542e-06
6354414.0 | 5.8085e-06 | 2.969e-06 | 6507765.0 | 6.4215e-06 | 4.611e-06 | 5545799.3 | 5.9065e-06 | 3.335e-06 | 5351858.8 | 5.509e-06 | 1.845e-06 | 5551864.6 | 8.1075e-06 | 8.049e-06 | 5189928.5 | 8.006e-06 | 8.5395e-06
6365388.8 | 5.821e-06 | 2.9695e-06 | 6518832.6 | 6.44e-06 | 4.6115e-06 | 5556846.7 | 5.912e-06 | 3.3345e-06 | 5363647.1 | 5.5055e-06 | 1.844e-06 | 5563753.0 | 8.1095e-06 | 8.0495e-06 | 5201859.4 | 8.0075e-06 | 8.539e-06
6387338.4 | 5.824e-06 | 2.9725e-06 | 6529900.2 | 6.424e-06 | 4.6095e-06 | 5567894.2 | 5.9145e-06 | 3.3335e-06 | 5375435.3 | 5.5175e-06 | 1.843e-06 | 5563753.0 | 8.1255e-06 | 8.05e-06 | 5213790.2 | 7.998e-06 | 8.5385e-06
6398313.3 | 5.8335e-06 | 2.974e-06 | 6540967.8 | 6.4215e-06 | 4.609e-06 | 5578941.6 | 5.913e-06 | 3.333e-06 | 5387223.5 | 5.519e-06 | 1.842e-06 | 5587529.7 | 8.1155e-06 | 8.0495e-06 | 5225721.1 | 7.992e-06 | 8.539e-06
6409288.1 | 5.8465e-06 | 2.9745e-06 | 6563103.1 | 6.4355e-06 | 4.608e-06 | 5589989.0 | 5.9075e-06 | 3.3335e-06 | 5399011.8 | 5.5205e-06 | 1.842e-06 | 5599418.1 | 8.1225e-06 | 8.0455e-06 | 5237652.0 | 7.998e-06 | 8.537e-06
6420262.9 | 5.878e-06 | 2.9725e-06 | 6574170.7 | 6.443e-06 | 4.6075e-06 | 5601036.4 | 5.9005e-06 | 3.3355e-06 | 5410800 | 5.517e-06 | 1.843e-06 | 5599418.1 | 8.121e-06 | 8.0425e-06 | 5249582.8 | 8.004e-06 | 8.5355e-06
6442212.5 | 5.897e-06 | 2.9685e-06 | 6585238.4 | 6.4575e-06 | 4.608e-06 | 5612083.8 | 5.8875e-06 | 3.3365e-06 | 5422588.2 | 5.525e-06 | 1.844e-06 | 5623194.8 | 8.104e-06 | 8.043e-06 | 5261513.7 | 7.9945e-06 | 8.5345e-06
6453187.3 | 5.918e-06 | 2.966e-06 | 6596306.0 | 6.446e-06 | 4.606e-06 | 5634178.6 | 5.888e-06 | 3.3355e-06 | 5434376.5 | 5.5365e-06 | 1.844e-06 | 5635083.1 | 8.0895e-06 | 8.046e-06 | 5273444.6 | 7.9925e-06 | 8.5345e-06
6464162.1 | 5.927e-06 | 2.963e-06 | 6607373.6 | 6.433e-06 | 4.606e-06 | 5645226.0 | 5.881e-06 | 3.3335e-06 | 5446164.7 | 5.5365e-06 | 1.8445e-06 | 5635083.1 | 8.08e-06 | 8.0475e-06 | 5285375.4 | 7.9985e-06 | 8.533e-06
6475136.9 | 5.942e-06 | 2.9625e-06 | 6618441.2 | 6.434e-06 | 4.606e-06 | 5645226.0 | 5.898e-06 | 3.3325e-06 | 5457952.9 | 5.536e-06 | 1.845e-06 | 5646971.5 | 8.0845e-06 | 8.0485e-06 | 5297306.3 | 8.008e-06 | 8.5315e-06
6497086.5 | 5.944e-06 | 2.9625e-06 | 6629508.9 | 6.4255e-06 | 4.605e-06 | 5667320.8 | 5.918e-06 | 3.33e-06 | 5469741.2 | 5.527e-06 | 1.8455e-06 | 5658859.9 | 8.095e-06 | 8.0485e-06 | 5309237.2 | 8.0155e-06 | 8.5265e-06
6508061.3 | 5.9345e-06 | 2.964e-06 | 6640576.5 | 6.4225e-06 | 4.6045e-06 | 5678368.2 | 5.9115e-06 | 3.328e-06 | 5469741.2 | 5.5455e-06 | 1.8455e-06 | 5670748.2 | 8.098e-06 | 8.048e-06 | 5321168.1 | 8.0065e-06 | 8.526e-06
6519036.1 | 5.9265e-06 | 2.965e-06 | 6662711.8 | 6.4065e-06 | 4.604e-06 | 5689415.7 | 5.9045e-06 | 3.328e-06 | 5481529.4 | 5.5505e-06 | 1.845e-06 | 5694524.9 | 8.1205e-06 | 8.0465e-06 | 5321168.1 | 7.9925e-06 | 8.527e-06
6540985.8 | 5.932e-06 | 2.967e-06 | 6673779.4 | 6.398e-06 | 4.604e-06 | 5700463.1 | 5.9155e-06 | 3.329e-06 | 5493317.6 | 5.5435e-06 | 1.8435e-06 | 5706413.3 | 8.124e-06 | 8.043e-06 | 5333098.9 | 8.01e-06 | 8.5265e-06
6551960.6 | 5.938e-06 | 2.9655e-06 | 6684847.0 | 6.3895e-06 | 4.603e-06 | 5711510.5 | 5.931e-06 | 3.3305e-06 | 5505105.9 | 5.5525e-06 | 1.8435e-06 | 5718301.7 | 8.1145e-06 | 8.042e-06 | 5345029.8 | 8.0165e-06 | 8.52e-06
6562935.4 | 5.946e-06 | 2.9665e-06 | 6706982.3 | 6.3815e-06 | 4.6035e-06 | 5722557.9 | 5.936e-06 | 3.3315e-06 | 5516894.1 | 5.5435e-06 | 1.8445e-06 | 5730190.0 | 8.108e-06 | 8.0425e-06 | 5356960.7 | 8.028e-06 | 8.5175e-06
6573910.2 | 5.9605e-06 | 2.9695e-06 | 6718049.9 | 6.3945e-06 | 4.603e-06 | 5733605.3 | 5.93e-06 | 3.3305e-06 | 5528682.4 | 5.5485e-06 | 1.845e-06 | 5742078.4 | 8.1045e-06 | 8.0435e-06 | 5368891.5 | 8.02e-06 | 8.518e-06
6584885.0 | 5.9665e-06 | 2.97e-06 | 6740185.1 | 6.398e-06 | 4.6015e-06 | 5744652.7 | 5.9225e-06 | 3.329e-06 | 5540470.6 | 5.556e-06 | 1.8445e-06 | 5753966.7 | 8.1005e-06 | 8.0445e-06 | 5380822.4 | 7.997e-06 | 8.5195e-06
6595859.8 | 5.976e-06 | 2.9695e-06 | 6751252.8 | 6.396e-06 | 4.6025e-06 | 5755700.1 | 5.9215e-06 | 3.329e-06 | 5552258.8 | 5.566e-06 | 1.8435e-06 | 5765855.1 | 8.1005e-06 | 8.045e-06 | 5392753.3 | 8.0035e-06 | 8.521e-06
6617809.4 | 5.9795e-06 | 2.9685e-06 | 6762320.4 | 6.3885e-06 | 4.6025e-06 | 5766747.5 | 5.9195e-06 | 3.3275e-06 | 5552258.8 | 5.5905e-06 | 1.842e-06 | 5777743.5 | 8.1245e-06 | 8.0445e-06 | 5404684.1 | 8.0155e-06 | 8.5195e-06
6628784.2 | 5.992e-06 | 2.9675e-06 | 6784455.7 | 6.3835e-06 | 4.601e-06 | 5777794.9 | 5.9225e-06 | 3.3275e-06 | 5564047.1 | 5.5925e-06 | 1.842e-06 | 5789631.8 | 8.14e-06 | 8.043e-06 | 5416615.0 | 8.0305e-06 | 8.5175e-06
6639759.0 | 5.9955e-06 | 2.9675e-06 | 6795523.3 | 6.3845e-06 | 4.601e-06 | 5788842.3 | 5.939e-06 | 3.3275e-06 | 5575835.3 | 5.5935e-06 | 1.842e-06 | 5801520.2 | 8.144e-06 | 8.0405e-06 | 5428545.9 | 8.0335e-06 | 8.5145e-06
6650733.8 | 6.001e-06 | 2.9675e-06 | 6806590.9 | 6.3975e-06 | 4.6005e-06 | 5799889.7 | 5.9515e-06 | 3.3275e-06 | 5587623.5 | 5.59e-06 | 1.8425e-06 | 5813408.6 | 8.1325e-06 | 8.0365e-06 | 5428545.9 | 8.031e-06 | 8.5125e-06
6661708.7 | 6.003e-06 | 2.9685e-06 | 6817658.5 | 6.4025e-06 | 4.6e-06 | 5810937.2 | 5.9605e-06 | 3.327e-06 | 5599411.8 | 5.6e-06 | 1.8435e-06 | 5825296.9 | 8.136e-06 | 8.034e-06 | 5440476.8 | 8.021e-06 | 8.511e-06
6672683.5 | 6.0185e-06 | 2.9685e-06 | 6828726.2 | 6.406e-06 | 4.6005e-06 | 5821984.6 | 5.9705e-06 | 3.3245e-06 | 5611200 | 5.6035e-06 | 1.844e-06 | 5837185.3 | 8.1445e-06 | 8.0335e-06 | 5452407.6 | 8.006e-06 | 8.509e-06
6683658.3 | 6.015e-06 | 2.9685e-06 | 6850861.4 | 6.4165e-06 | 4.5995e-06 | 5833032.0 | 5.97e-06 | 3.3235e-06 | 5622988.2 | 5.6045e-06 | 1.844e-06 | 5849073.6 | 8.147e-06 | 8.037e-06 | 5464338.5 | 8.0075e-06 | 8.5075e-06
6705607.9 | 6.0035e-06 | 2.969e-06 | 6850861.4 | 6.4035e-06 | 4.599e-06 | 5844079.4 | 5.9725e-06 | 3.323e-06 | 5634776.5 | 5.607e-06 | 1.8435e-06 | 5860962.0 | 8.169e-06 | 8.037e-06 | 5476269.4 | 8.035e-06 | 8.5055e-06
6716582.7 | 6.0005e-06 | 2.969e-06 | 6872996.7 | 6.4285e-06 | 4.6e-06 | 5855126.8 | 5.9645e-06 | 3.325e-06 | 5646564.7 | 5.6035e-06 | 1.8425e-06 | 5872850.4 | 8.1895e-06 | 8.0345e-06 | 5488200.2 | 8.0615e-06 | 8.502e-06
6727557.5 | 5.9935e-06 | 2.9705e-06 | 6884064.3 | 6.4475e-06 | 4.5995e-06 | 5866174.2 | 5.9815e-06 | 3.328e-06 | 5658352.9 | 5.5985e-06 | 1.8415e-06 | 5884738.7 | 8.2095e-06 | 8.032e-06 | 5500131.1 | 8.061e-06 | 8.4985e-06
6738532.3 | 5.9955e-06 | 2.9725e-06 | 6895131.9 | 6.4375e-06 | 4.5985e-06 | 5888269.0 | 5.9835e-06 | 3.3285e-06 | 5670141.2 | 5.614e-06 | 1.8415e-06 | 5896627.1 | 8.2095e-06 | 8.0275e-06 | 5512062.0 | 8.06e-06 | 8.4965e-06
6760481.9 | 6.015e-06 | 2.9735e-06 | 6917267.2 | 6.448e-06 | 4.6e-06 | 5888269.0 | 5.986e-06 | 3.3285e-06 | 5681929.4 | 5.6185e-06 | 1.8415e-06 | 5908515.4 | 8.202e-06 | 8.024e-06 | 5523992.8 | 8.041e-06 | 8.4975e-06
6771456.7 | 6.0425e-06 | 2.9715e-06 | 6928334.8 | 6.4575e-06 | 4.599e-06 | 5899316.4 | 5.997e-06 | 3.326e-06 | 5693717.6 | 5.606e-06 | 1.8425e-06 | 5908515.4 | 8.2005e-06 | 8.0215e-06 | 5535923.7 | 8.0325e-06 | 8.5e-06
6782431.5 | 6.061e-06 | 2.969e-06 | 6950470.1 | 6.466e-06 | 4.599e-06 | 5910363.8 | 6.0145e-06 | 3.3225e-06 | 5705505.9 | 5.6135e-06 | 1.843e-06 | 5920403.8 | 8.1885e-06 | 8.0205e-06 | 5547854.6 | 8.041e-06 | 8.5e-06
6793406.4 | 6.0855e-06 | 2.9665e-06 | 6961537.7 | 6.469e-06 | 4.6e-06 | 5921411.2 | 6.0195e-06 | 3.3195e-06 | 5717294.1 | 5.6295e-06 | 1.844e-06 | 5932292.2 | 8.1985e-06 | 8.023e-06 | 5559785.5 | 8.053e-06 | 8.4995e-06
6815356.0 | 6.093e-06 | 2.9675e-06 | 6972605.3 | 6.4845e-06 | 4.598e-06 | 5943506.1 | 6.014e-06 | 3.316e-06 | 5729082.4 | 5.628e-06 | 1.8435e-06 | 5944180.5 | 8.2035e-06 | 8.023e-06 | 5571716.3 | 8.05e-06 | 8.4985e-06
6826330.8 | 6.0885e-06 | 2.967e-06 | 6983672.9 | 6.5e-06 | 4.597e-06 | 5954553.5 | 6.0135e-06 | 3.314e-06 | 5729082.4 | 5.6375e-06 | 1.8425e-06 | 5956068.9 | 8.2125e-06 | 8.0205e-06 | 5583647.2 | 8.044e-06 | 8.4965e-06
6837305.6 | 6.078e-06 | 2.967e-06 | 6994740.6 | 6.5095e-06 | 4.597e-06 | 5965600.9 | 6.023e-06 | 3.3135e-06 | 5740870.6 | 5.636e-06 | 1.8425e-06 | 5967957.2 | 8.212e-06 | 8.0185e-06 | 5595578.1 | 8.0585e-06 | 8.494e-06
6848280.4 | 6.0695e-06 | 2.968e-06 | 7016875.8 | 6.5105e-06 | 4.5965e-06 | 5976648.3 | 6.032e-06 | 3.3145e-06 | 5764447.1 | 5.64e-06 | 1.8435e-06 | 5979845.6 | 8.2125e-06 | 8.017e-06 | 5607508.9 | 8.0615e-06 | 8.494e-06
6859255.2 | 6.059e-06 | 2.9695e-06 | 7027943.5 | 6.506e-06 | 4.5955e-06 | 5987695.7 | 6.0445e-06 | 3.315e-06 | 5776235.3 | 5.6355e-06 | 1.845e-06 | 5991734.0 | 8.2285e-06 | 8.0155e-06 | 5619439.8 | 8.061e-06 | 8.492e-06
6881204.8 | 6.063e-06 | 2.971e-06 | 7039011.1 | 6.5295e-06 | 4.5955e-06 | 5998743.1 | 6.0595e-06 | 3.318e-06 | 5776235.3 | 5.6375e-06 | 1.846e-06 | 6003622.3 | 8.209e-06 | 8.015e-06 | 5619439.8 | 8.065e-06 | 8.4905e-06
6892179.6 | 6.066e-06 | 2.971e-06 | 7061146.3 | 6.537e-06 | 4.595e-06 | 6009790.5 | 6.0585e-06 | 3.318e-06 | 5799811.8 | 5.6445e-06 | 1.8455e-06 | 6015510.7 | 8.192e-06 | 8.012e-06 | 5631370.7 | 8.089e-06 | 8.487e-06
6903154.4 | 6.079e-06 | 2.968e-06 | 7072214.0 | 6.529e-06 | 4.5945e-06 | 6020837.9 | 6.054e-06 | 3.317e-06 | 5811600 | 5.6575e-06 | 1.845e-06 | 6027399.0 | 8.187e-06 | 8.0095e-06 | 5643301.5 | 8.1065e-06 | 8.483e-06
6925104.1 | 6.101e-06 | 2.965e-06 | 7083281.6 | 6.54e-06 | 4.5945e-06 | 6031885.3 | 6.0635e-06 | 3.3155e-06 | 5811600 | 5.673e-06 | 1.8445e-06 | 6039287.4 | 8.1865e-06 | 8.0105e-06 | 5655232.4 | 8.105e-06 | 8.478e-06
6936078.9 | 6.1125e-06 | 2.9625e-06 | 7105416.9 | 6.548e-06 | 4.594e-06 | 6053980.2 | 6.0685e-06 | 3.314e-06 | 5835176.5 | 5.688e-06 | 1.8445e-06 | 6051175.8 | 8.187e-06 | 8.0115e-06 | 5667163.3 | 8.115e-06 | 8.475e-06
6947053.7 | 6.1165e-06 | 2.962e-06 | 7116484.5 | 6.549e-06 | 4.594e-06 | 6065027.6 | 6.0755e-06 | 3.314e-06 | 5835176.5 | 5.7035e-06 | 1.8445e-06 | 6063064.1 | 8.186e-06 | 8.013e-06 | 5679094.2 | 8.1085e-06 | 8.475e-06
6958028.5 | 6.1115e-06 | 2.9625e-06 | 7127552.1 | 6.558e-06 | 4.5935e-06 | 6076075.0 | 6.096e-06 | 3.3145e-06 | 5846964.7 | 5.724e-06 | 1.844e-06 | 6074952.5 | 8.1835e-06 | 8.011e-06 | 5691025.0 | 8.093e-06 | 8.4745e-06
6979978.1 | 6.1265e-06 | 2.9645e-06 | 7138619.7 | 6.5695e-06 | 4.5925e-06 | 6087122.4 | 6.114e-06 | 3.3145e-06 | 5858752.9 | 5.7385e-06 | 1.844e-06 | 6086840.9 | 8.1655e-06 | 8.01e-06 | 5702955.9 | 8.076e-06 | 8.4745e-06
6990952.9 | 6.1315e-06 | 2.9655e-06 | 7160755.0 | 6.5675e-06 | 4.5915e-06 | 6098169.8 | 6.1255e-06 | 3.313e-06 | 5870541.2 | 5.7405e-06 | 1.8445e-06 | 6098729.2 | 8.1535e-06 | 8.0085e-06 | 5714886.8 | 8.064e-06 | 8.4755e-06
7001927.7 | 6.1375e-06 | 2.9655e-06 | 7171822.6 | 6.5605e-06 | 4.592e-06 | 6109217.2 | 6.1205e-06 | 3.3115e-06 | 5882329.4 | 5.7475e-06 | 1.8445e-06 | 6110617.6 | 8.1555e-06 | 8.0055e-06 | 5726817.6 | 8.0575e-06 | 8.4775e-06
7012902.5 | 6.133e-06 | 2.9625e-06 | 7182890.2 | 6.5745e-06 | 4.5925e-06 | 6120264.6 | 6.121e-06 | 3.31e-06 | 5894117.6 | 5.749e-06 | 1.844e-06 | 6122505.9 | 8.157e-06 | 8.005e-06 | 5738748.5 | 8.064e-06 | 8.479e-06
7034852.1 | 6.129e-06 | 2.96e-06 | 7205025.5 | 6.587e-06 | 4.5905e-06 | 6131312.0 | 6.1225e-06 | 3.3075e-06 | 5905905.9 | 5.754e-06 | 1.844e-06 | 6134394.3 | 8.161e-06 | 8.0055e-06 | 5750679.4 | 8.0795e-06 | 8.4785e-06
7045826.9 | 6.1235e-06 | 2.961e-06 | 7216093.1 | 6.586e-06 | 4.5905e-06 | 6142359.4 | 6.124e-06 | 3.309e-06 | 5917694.1 | 5.7855e-06 | 1.8435e-06 | 6146282.7 | 8.154e-06 | 8.006e-06 | 5762610.3 | 8.0955e-06 | 8.4715e-06
7067776.6 | 6.1325e-06 | 2.961e-06 | 7227160.8 | 6.6045e-06 | 4.5905e-06 | 6153406.8 | 6.13e-06 | 3.312e-06 | 5929482.4 | 5.808e-06 | 1.843e-06 | 6158171.0 | 8.154e-06 | 8.006e-06 | 5774541.1 | 8.108e-06 | 8.4655e-06
7078751.4 | 6.1295e-06 | 2.9625e-06 | 7238228.4 | 6.617e-06 | 4.5875e-06 | 6164454.2 | 6.13e-06 | 3.314e-06 | 5941270.6 | 5.8175e-06 | 1.8425e-06 | 6170059.4 | 8.158e-06 | 8.0035e-06 | 5774541.1 | 8.1045e-06 | 8.461e-06
7089726.2 | 6.1395e-06 | 2.9605e-06 | 7260363.6 | 6.631e-06 | 4.5875e-06 | 6175501.7 | 6.1365e-06 | 3.3165e-06 | 5953058.8 | 5.834e-06 | 1.842e-06 | 6181947.7 | 8.1625e-06 | 8.0005e-06 | 5786472.0 | 8.1185e-06 | 8.461e-06
7100701.0 | 6.156e-06 | 2.959e-06 | 7271431.3 | 6.6215e-06 | 4.588e-06 | 6186549.1 | 6.1335e-06 | 3.3175e-06 | 5964847.1 | 5.8365e-06 | 1.8425e-06 | 6193836.1 | 8.1585e-06 | 8e-06 | 5798402.9 | 8.109e-06 | 8.4615e-06
7122650.6 | 6.185e-06 | 2.959e-06 | 7282498.9 | 6.637e-06 | 4.5875e-06 | 6208643.9 | 6.137e-06 | 3.317e-06 | 5976635.3 | 5.848e-06 | 1.843e-06 | 6205724.5 | 8.1605e-06 | 7.999e-06 | 5810333.7 | 8.107e-06 | 8.463e-06
7133625.4 | 6.199e-06 | 2.956e-06 | 7293566.5 | 6.6615e-06 | 4.5875e-06 | 6219691.3 | 6.1405e-06 | 3.316e-06 | 5988423.5 | 5.841e-06 | 1.842e-06 | 6217612.8 | 8.1675e-06 | 7.998e-06 | 5822264.6 | 8.1165e-06 | 8.4615e-06
7144600.2 | 6.211e-06 | 2.9545e-06 | 7304634.1 | 6.6605e-06 | 4.5865e-06 | 6230738.7 | 6.1455e-06 | 3.3145e-06 | 6000211.8 | 5.841e-06 | 1.84e-06 | 6229501.2 | 8.1635e-06 | 7.9985e-06 | 5834195.5 | 8.1355e-06 | 8.4615e-06
7155575.0 | 6.216e-06 | 2.9525e-06 | 7326769.4 | 6.655e-06 | 4.587e-06 | 6241786.1 | 6.139e-06 | 3.3135e-06 | 6012000 | 5.8425e-06 | 1.839e-06 | 6241389.5 | 8.176e-06 | 7.997e-06 | 5846126.3 | 8.1345e-06 | 8.46e-06
7177524.6 | 6.2185e-06 | 2.954e-06 | 7337837.0 | 6.6535e-06 | 4.586e-06 | 6252833.5 | 6.153e-06 | 3.3125e-06 | 6023788.2 | 5.8565e-06 | 1.839e-06 | 6253277.9 | 8.1945e-06 | 7.996e-06 | 5846126.3 | 8.129e-06 | 8.459e-06
7188499.5 | 6.221e-06 | 2.9555e-06 | 7359972.3 | 6.6745e-06 | 4.5855e-06 | 6263880.9 | 6.152e-06 | 3.313e-06 | 6035576.5 | 5.873e-06 | 1.8395e-06 | 6265166.3 | 8.1825e-06 | 7.997e-06 | 5858057.2 | 8.1155e-06 | 8.4575e-06
7199474.3 | 6.21e-06 | 2.956e-06 | 7371039.9 | 6.6785e-06 | 4.586e-06 | 6274928.3 | 6.1415e-06 | 3.3135e-06 | 6047364.7 | 5.8825e-06 | 1.8395e-06 | 6277054.6 | 8.1895e-06 | 7.998e-06 | 5869988.1 | 8.127e-06 | 8.458e-06
7210449.1 | 6.2235e-06 | 2.958e-06 | 7382107.5 | 6.685e-06 | 4.5855e-06 | 6285975.7 | 6.157e-06 | 3.314e-06 | 6059152.9 | 5.889e-06 | 1.8395e-06 | 6288943.0 | 8.192e-06 | 7.998e-06 | 5881919.0 | 8.124e-06 | 8.4575e-06
7221423.9 | 6.221e-06 | 2.958e-06 | 7404242.8 | 6.692e-06 | 4.5845e-06 | 6297023.2 | 6.168e-06 | 3.3145e-06 | 6070941.2 | 5.884e-06 | 1.8385e-06 | 6300831.4 | 8.1905e-06 | 7.9965e-06 | 5881919.0 | 8.142e-06 | 8.457e-06
7232398.7 | 6.228e-06 | 2.9555e-06 | 7415310.4 | 6.701e-06 | 4.585e-06 | 6308070.6 | 6.173e-06 | 3.3115e-06 | 6082729.4 | 5.8785e-06 | 1.8375e-06 | 6312719.7 | 8.193e-06 | 7.996e-06 | 5905780.7 | 8.1435e-06 | 8.457e-06
7243373.5 | 6.221e-06 | 2.953e-06 | 7426378.0 | 6.7e-06 | 4.585e-06 | 6319118.0 | 6.1825e-06 | 3.309e-06 | 6094517.6 | 5.8715e-06 | 1.837e-06 | 6324608.1 | 8.204e-06 | 7.9955e-06 | 5905780.7 | 8.1655e-06 | 8.4555e-06
7265323.1 | 6.2145e-06 | 2.952e-06 | 7437445.7 | 6.7035e-06 | 4.5845e-06 | 6330165.4 | 6.201e-06 | 3.3075e-06 | 6106305.9 | 5.8855e-06 | 1.8375e-06 | 6336496.4 | 8.2205e-06 | 7.995e-06 | 5917711.6 | 8.182e-06 | 8.4495e-06
7276297.9 | 6.212e-06 | 2.9515e-06 | 7459580.9 | 6.7185e-06 | 4.5835e-06 | 6352260.2 | 6.2175e-06 | 3.306e-06 | 6118094.1 | 5.899e-06 | 1.8385e-06 | 6348384.8 | 8.2235e-06 | 7.9965e-06 | 5929642.4 | 8.1975e-06 | 8.445e-06
7287272.7 | 6.2135e-06 | 2.955e-06 | 7470648.6 | 6.7135e-06 | 4.5825e-06 | 6363307.6 | 6.2245e-06 | 3.306e-06 | 6129882.4 | 5.897e-06 | 1.8385e-06 | 6360273.2 | 8.248e-06 | 7.997e-06 | 5941573.3 | 8.1875e-06 | 8.4405e-06
7309222.3 | 6.217e-06 | 2.958e-06 | 7492783.8 | 6.7125e-06 | 4.582e-06 | 6374355.0 | 6.2435e-06 | 3.308e-06 | 6141670.6 | 5.902e-06 | 1.8375e-06 | 6372161.5 | 8.266e-06 | 7.994e-06 | 5953504.2 | 8.193e-06 | 8.4395e-06
7320197.2 | 6.238e-06 | 2.9585e-06 | 7503851.4 | 6.717e-06 | 4.582e-06 | 6385402.4 | 6.263e-06 | 3.3095e-06 | 6141670.6 | 5.8995e-06 | 1.837e-06 | 6372161.5 | 8.2705e-06 | 7.991e-06 | 5965435.0 | 8.2e-06 | 8.442e-06
7331172.0 | 6.2405e-06 | 2.958e-06 | 7514919.1 | 6.7155e-06 | 4.581e-06 | 6396449.8 | 6.273e-06 | 3.308e-06 | 6165247.1 | 5.8955e-06 | 1.838e-06 | 6395938.2 | 8.2675e-06 | 7.988e-06 | 5977365.9 | 8.209e-06 | 8.4445e-06
7342146.8 | 6.2535e-06 | 2.9545e-06 | 7525986.7 | 6.73e-06 | 4.5825e-06 | 6407497.2 | 6.2685e-06 | 3.307e-06 | 6177035.3 | 5.9135e-06 | 1.8385e-06 | 6395938.2 | 8.253e-06 | 7.987e-06 | 5989296.8 | 8.1975e-06 | 8.445e-06
7364096.4 | 6.2685e-06 | 2.9535e-06 | 7548122.0 | 6.7325e-06 | 4.583e-06 | 6418544.7 | 6.272e-06 | 3.3035e-06 | 6177035.3 | 5.9155e-06 | 1.8385e-06 | 6407826.6 | 8.2495e-06 | 7.988e-06 | 6001227.7 | 8.194e-06 | 8.4425e-06
7375071.2 | 6.2655e-06 | 2.9545e-06 | 7559189.6 | 6.7545e-06 | 4.582e-06 | 6429592.1 | 6.2945e-06 | 3.3025e-06 | 6188823.5 | 5.9185e-06 | 1.838e-06 | 6419715.0 | 8.2475e-06 | 7.989e-06 | 6013158.5 | 8.2125e-06 | 8.44e-06
7386046.0 | 6.2675e-06 | 2.9545e-06 | 7570257.2 | 6.7405e-06 | 4.582e-06 | 6440639.5 | 6.2955e-06 | 3.3025e-06 | 6200611.8 | 5.919e-06 | 1.8375e-06 | 6431603.3 | 8.2405e-06 | 7.989e-06 | 6025089.4 | 8.2185e-06 | 8.4365e-06
7397020.8 | 6.2885e-06 | 2.9565e-06 | 7581324.8 | 6.735e-06 | 4.582e-06 | 6451686.9 | 6.305e-06 | 3.3025e-06 | 6212400 | 5.936e-06 | 1.8385e-06 | 6443491.7 | 8.244e-06 | 7.9895e-06 | 6037020.3 | 8.218e-06 | 8.434e-06
7407995.6 | 6.296e-06 | 2.9565e-06 | 7603460.1 | 6.748e-06 | 4.581e-06 | 6462734.3 | 6.296e-06 | 3.303e-06 | 6224188.2 | 5.9535e-06 | 1.8395e-06 | 6455380.0 | 8.2555e-06 | 7.987e-06 | 6048951.1 | 8.223e-06 | 8.431e-06
7429945.2 | 6.3135e-06 | 2.9555e-06 | 7614527.7 | 6.761e-06 | 4.58e-06 | 6473781.7 | 6.2965e-06 | 3.3025e-06 | 6235976.5 | 5.9645e-06 | 1.84e-06 | 6467268.4 | 8.2515e-06 | 7.986e-06 | 6048951.1 | 8.248e-06 | 8.4295e-06
7440920.0 | 6.3145e-06 | 2.9545e-06 | 7625595.3 | 6.7775e-06 | 4.581e-06 | 6484829.1 | 6.3025e-06 | 3.3025e-06 | 6247764.7 | 5.98e-06 | 1.84e-06 | 6479156.8 | 8.238e-06 | 7.9855e-06 | 6060882.0 | 8.2545e-06 | 8.428e-06
7462869.7 | 6.328e-06 | 2.957e-06 | 7647730.6 | 6.788e-06 | 4.581e-06 | 6495876.5 | 6.311e-06 | 3.3035e-06 | 6259552.9 | 5.9785e-06 | 1.84e-06 | 6491045.1 | 8.2465e-06 | 7.9825e-06 | 6072812.9 | 8.2465e-06 | 8.426e-06
7473844.5 | 6.347e-06 | 2.9575e-06 | 7658798.2 | 6.8015e-06 | 4.5805e-06 | 6506923.9 | 6.3325e-06 | 3.3035e-06 | 6271341.2 | 5.9725e-06 | 1.84e-06 | 6502933.5 | 8.2575e-06 | 7.9795e-06 | 6084743.7 | 8.2455e-06 | 8.4245e-06
7484819.3 | 6.355e-06 | 2.9555e-06 | 7669865.9 | 6.8125e-06 | 4.581e-06 | 6517971.3 | 6.3275e-06 | 3.3035e-06 | 6283129.4 | 5.9815e-06 | 1.8405e-06 | 6514821.9 | 8.2745e-06 | 7.977e-06 | 6096674.6 | 8.2475e-06 | 8.424e-06
7495794.1 | 6.367e-06 | 2.9555e-06 | 7680933.5 | 6.8125e-06 | 4.582e-06 | 6540066.2 | 6.333e-06 | 3.3015e-06 | 6294917.6 | 6.004e-06 | 1.841e-06 | 6526710.2 | 8.2875e-06 | 7.9755e-06 | 6108605.5 | 8.2355e-06 | 8.422e-06
7506768.9 | 6.3765e-06 | 2.9565e-06 | 7692001.1 | 6.811e-06 | 4.581e-06 | 6551113.6 | 6.329e-06 | 3.301e-06 | 6306705.9 | 6.0205e-06 | 1.842e-06 | 6538598.6 | 8.303e-06 | 7.9755e-06 | 6120536.4 | 8.238e-06 | 8.42e-06
7528718.5 | 6.3845e-06 | 2.957e-06 | 7714136.4 | 6.8215e-06 | 4.581e-06 | 6562161.0 | 6.3295e-06 | 3.301e-06 | 6318494.1 | 6.0345e-06 | 1.842e-06 | 6538598.6 | 8.31e-06 | 7.975e-06 | 6132467.2 | 8.2305e-06 | 8.421e-06
7539693.3 | 6.394e-06 | 2.9575e-06 | 7725204.0 | 6.83e-06 | 4.5795e-06 | 6573208.4 | 6.327e-06 | 3.3e-06 | 6330282.4 | 6.056e-06 | 1.841e-06 | 6550486.9 | 8.308e-06 | 7.9725e-06 | 6144398.1 | 8.226e-06 | 8.4235e-06
7550668.1 | 6.407e-06 | 2.959e-06 | 7747339.2 | 6.823e-06 | 4.5775e-06 | 6584255.8 | 6.33e-06 | 3.3e-06 | 6342070.6 | 6.067e-06 | 1.8405e-06 | 6562375.3 | 8.3035e-06 | 7.9705e-06 | 6144398.1 | 8.22e-06 | 8.424e-06
7561642.9 | 6.4385e-06 | 2.9555e-06 | 7758406.9 | 6.826e-06 | 4.5775e-06 | 6595303.2 | 6.3395e-06 | 3.3e-06 | 6353858.8 | 6.079e-06 | 1.841e-06 | 6574263.7 | 8.2995e-06 | 7.9695e-06 | 6156329.0 | 8.2395e-06 | 8.423e-06
7572617.7 | 6.448e-06 | 2.9535e-06 | 7769474.5 | 6.829e-06 | 4.578e-06 | 6606350.6 | 6.3355e-06 | 3.3e-06 | 6365647.1 | 6.102e-06 | 1.843e-06 | 6586152.0 | 8.279e-06 | 7.9725e-06 | 6168259.8 | 8.2345e-06 | 8.4195e-06
7583592.6 | 6.4515e-06 | 2.9525e-06 | 7791609.8 | 6.8355e-06 | 4.577e-06 | 6617398.0 | 6.3245e-06 | 3.298e-06 | 6377435.3 | 6.12e-06 | 1.8435e-06 | 6586152.0 | 8.2885e-06 | 7.974e-06 | 6180190.7 | 8.232e-06 | 8.417e-06
7605542.2 | 6.4615e-06 | 2.9535e-06 | 7791609.8 | 6.842e-06 | 4.577e-06 | 6628445.4 | 6.311e-06 | 3.298e-06 | 6389223.5 | 6.1495e-06 | 1.8425e-06 | 6598040.4 | 8.3045e-06 | 7.9735e-06 | 6192121.6 | 8.229e-06 | 8.414e-06
7616517.0 | 6.468e-06 | 2.958e-06 | 7813745.0 | 6.8355e-06 | 4.5775e-06 | 6639492.8 | 6.329e-06 | 3.2975e-06 | 6401011.8 | 6.147e-06 | 1.8415e-06 | 6609928.7 | 8.319e-06 | 7.9725e-06 | 6204052.4 | 8.248e-06 | 8.41e-06
7627491.8 | 6.469e-06 | 2.959e-06 | 7824812.6 | 6.828e-06 | 4.578e-06 | 6650540.2 | 6.3385e-06 | 3.2985e-06 | 6412800 | 6.167e-06 | 1.8415e-06 | 6621817.1 | 8.341e-06 | 7.9695e-06 | 6204052.4 | 8.241e-06 | 8.4115e-06
7638466.6 | 6.4885e-06 | 2.9575e-06 | 7835880.3 | 6.816e-06 | 4.578e-06 | 6661587.7 | 6.3475e-06 | 3.2985e-06 | 6412800 | 6.188e-06 | 1.8415e-06 | 6633705.5 | 8.3655e-06 | 7.967e-06 | 6227914.2 | 8.229e-06 | 8.4125e-06
7660416.2 | 6.492e-06 | 2.9585e-06 | 7846947.9 | 6.8255e-06 | 4.577e-06 | 6683682.5 | 6.3695e-06 | 3.2975e-06 | 6424588.2 | 6.204e-06 | 1.841e-06 | 6645593.8 | 8.393e-06 | 7.964e-06 | 6227914.2 | 8.2215e-06 | 8.4115e-06
7671391.0 | 6.4905e-06 | 2.957e-06 | 7869083.1 | 6.824e-06 | 4.576e-06 | 6694729.9 | 6.363e-06 | 3.2965e-06 | 6436376.5 | 6.227e-06 | 1.8405e-06 | 6657482.2 | 8.4165e-06 | 7.96e-06 | 6239845.1 | 8.225e-06 | 8.4095e-06
7682365.8 | 6.5085e-06 | 2.957e-06 | 7880150.8 | 6.8285e-06 | 4.576e-06 | 6694729.9 | 6.3735e-06 | 3.2955e-06 | 6448164.7 | 6.25e-06 | 1.8405e-06 | 6669370.5 | 8.4235e-06 | 7.957e-06 | 6251775.9 | 8.226e-06 | 8.4075e-06
7693340.6 | 6.4925e-06 | 2.9585e-06 | 7891218.4 | 6.8235e-06 | 4.575e-06 | 6716824.7 | 6.379e-06 | 3.2945e-06 | 6459952.9 | 6.271e-06 | 1.8415e-06 | 6681258.9 | 8.4275e-06 | 7.9555e-06 | 6263706.8 | 8.2195e-06 | 8.4045e-06
7704315.4 | 6.4885e-06 | 2.96e-06 | 7913353.7 | 6.8205e-06 | 4.5745e-06 | 6727872.1 | 6.3775e-06 | 3.2945e-06 | 6471741.2 | 6.271e-06 | 1.842e-06 | 6693147.3 | 8.421e-06 | 7.957e-06 | 6275637.7 | 8.211e-06 | 8.4025e-06
7715290.3 | 6.4825e-06 | 2.958e-06 | 7924421.3 | 6.808e-06 | 4.5735e-06 | 6738919.5 | 6.3935e-06 | 3.292e-06 | 6483529.4 | 6.2845e-06 | 1.8425e-06 | 6705035.6 | 8.4145e-06 | 7.959e-06 | 6287568.5 | 8.217e-06 | 8.402e-06
7737239.9 | 6.4885e-06 | 2.9575e-06 | 7946556.5 | 6.8115e-06 | 4.573e-06 | 6749966.9 | 6.401e-06 | 3.289e-06 | 6495317.6 | 6.3045e-06 | 1.8425e-06 | 6716924.0 | 8.395e-06 | 7.9595e-06 | 6299499.4 | 8.218e-06 | 8.4005e-06
7748214.7 | 6.488e-06 | 2.9565e-06 | 7957624.2 | 6.803e-06 | 4.5725e-06 | 6761014.3 | 6.4155e-06 | 3.287e-06 | 6507105.9 | 6.319e-06 | 1.841e-06 | 6728812.4 | 8.3795e-06 | 7.96e-06 | 6311430.3 | 8.216e-06 | 8.399e-06
7759189.5 | 6.4935e-06 | 2.956e-06 | 7968691.8 | 6.8145e-06 | 4.5695e-06 | 6772061.7 | 6.416e-06 | 3.287e-06 | 6518894.1 | 6.3355e-06 | 1.84e-06 | 6740700.7 | 8.3655e-06 | 7.9605e-06 | 6323361.1 | 8.232e-06 | 8.398e-06
7770164.3 | 6.4915e-06 | 2.9585e-06 | 7979759.4 | 6.806e-06 | 4.5685e-06 | 6783109.2 | 6.419e-06 | 3.2875e-06 | 6530682.4 | 6.3555e-06 | 1.839e-06 | 6752589.1 | 8.362e-06 | 7.96e-06 | 6335292.0 | 8.251e-06 | 8.399e-06
7781139.1 | 6.4955e-06 | 2.96e-06 | 7990827.1 | 6.8035e-06 | 4.568e-06 | 6794156.6 | 6.4165e-06 | 3.287e-06 | 6542470.6 | 6.373e-06 | 1.839e-06 | 6764477.4 | 8.3595e-06 | 7.9585e-06 | 6347222.9 | 8.2635e-06 | 8.3965e-06
7803088.7 | 6.5015e-06 | 2.958e-06 | 8001894.7 | 6.8115e-06 | 4.569e-06 | 6805204.0 | 6.421e-06 | 3.2875e-06 | 6554258.8 | 6.3795e-06 | 1.8395e-06 | 6776365.8 | 8.362e-06 | 7.9575e-06 | 6347222.9 | 8.2625e-06 | 8.3945e-06
7814063.5 | 6.5025e-06 | 2.957e-06 | 8024029.9 | 6.8135e-06 | 4.5705e-06 | 6816251.4 | 6.423e-06 | 3.2885e-06 | 6566047.1 | 6.4e-06 | 1.84e-06 | 6788254.2 | 8.3535e-06 | 7.958e-06 | 6359153.8 | 8.265e-06 | 8.3925e-06
7825038.3 | 6.495e-06 | 2.959e-06 | 8035097.6 | 6.823e-06 | 4.5705e-06 | 6827298.8 | 6.425e-06 | 3.2885e-06 | 6577835.3 | 6.43e-06 | 1.8405e-06 | 6800142.5 | 8.3375e-06 | 7.9575e-06 | 6371084.6 | 8.2545e-06 | 8.391e-06
7836013.1 | 6.498e-06 | 2.96e-06 | 8046165.2 | 6.8295e-06 | 4.57e-06 | 6838346.2 | 6.439e-06 | 3.288e-06 | 6589623.5 | 6.4355e-06 | 1.84e-06 | 6812030.9 | 8.34e-06 | 7.955e-06 | 6383015.5 | 8.2645e-06 | 8.388e-06
7857962.8 | 6.508e-06 | 2.96e-06 | 8057232.8 | 6.829e-06 | 4.57e-06 | 6849393.6 | 6.4695e-06 | 3.2875e-06 | 6601411.8 | 6.4545e-06 | 1.839e-06 | 6823919.2 | 8.33e-06 | 7.9545e-06 | 6394946.4 | 8.275e-06 | 8.3855e-06
7857962.8 | 6.5235e-06 | 2.959e-06 | 8068300.4 | 6.829e-06 | 4.569e-06 | 6860441.0 | 6.497e-06 | 3.2865e-06 | 6613200 | 6.464e-06 | 1.8385e-06 | 6835807.6 | 8.326e-06 | 7.956e-06 | 6406877.2 | 8.2685e-06 | 8.3845e-06
7868937.6 | 6.527e-06 | 2.9555e-06 | 8090435.7 | 6.841e-06 | 4.5665e-06 | 6871488.4 | 6.505e-06 | 3.2855e-06 | 6624988.2 | 6.495e-06 | 1.839e-06 | 6847696.0 | 8.333e-06 | 7.957e-06 | 6418808.1 | 8.2615e-06 | 8.388e-06
7890887.2 | 6.53e-06 | 2.9565e-06 | 8090435.7 | 6.845e-06 | 4.565e-06 | 6893583.2 | 6.5215e-06 | 3.2855e-06 | 6636776.5 | 6.503e-06 | 1.84e-06 | 6859584.3 | 8.3245e-06 | 7.961e-06 | 6430739.0 | 8.277e-06 | 8.389e-06
7901862.0 | 6.531e-06 | 2.957e-06 | 8101503.3 | 6.85e-06 | 4.5645e-06 | 6904630.7 | 6.53e-06 | 3.2855e-06 | 6648564.7 | 6.513e-06 | 1.841e-06 | 6871472.7 | 8.314e-06 | 7.9625e-06 | 6442669.8 | 8.29e-06 | 8.3865e-06
7912836.8 | 6.538e-06 | 2.9535e-06 | 8123638.6 | 6.8665e-06 | 4.564e-06 | 6915678.1 | 6.5235e-06 | 3.286e-06 | 6660352.9 | 6.5335e-06 | 1.8415e-06 | 6883361.0 | 8.302e-06 | 7.964e-06 | 6454600.7 | 8.306e-06 | 8.3815e-06
7934786.4 | 6.547e-06 | 2.9535e-06 | 8134706.2 | 6.871e-06 | 4.5645e-06 | 6926725.5 | 6.5475e-06 | 3.2855e-06 | 6660352.9 | 6.544e-06 | 1.841e-06 | 6895249.4 | 8.303e-06 | 7.9655e-06 | 6466531.6 | 8.3215e-06 | 8.3775e-06
7945761.2 | 6.541e-06 | 2.955e-06 | 8145773.8 | 6.885e-06 | 4.565e-06 | 6937772.9 | 6.551e-06 | 3.285e-06 | 6672141.2 | 6.5515e-06 | 1.841e-06 | 6895249.4 | 8.2975e-06 | 7.9645e-06 | 6478462.5 | 8.3165e-06 | 8.3745e-06
7956736.0 | 6.5705e-06 | 2.9555e-06 | 8167909.1 | 6.898e-06 | 4.5645e-06 | 6948820.3 | 6.5735e-06 | 3.286e-06 | 6683929.4 | 6.552e-06 | 1.8395e-06 | 6907137.8 | 8.296e-06 | 7.9645e-06 | 6478462.5 | 8.306e-06 | 8.374e-06
7967710.8 | 6.597e-06 | 2.952e-06 | 8178976.7 | 6.912e-06 | 4.5635e-06 | 6959867.7 | 6.59e-06 | 3.2855e-06 | 6695717.6 | 6.571e-06 | 1.84e-06 | 6930914.5 | 8.3005e-06 | 7.9655e-06 | 6490393.3 | 8.31e-06 | 8.377e-06
7978685.7 | 6.6035e-06 | 2.951e-06 | 8190044.3 | 6.92e-06 | 4.563e-06 | 6970915.1 | 6.5885e-06 | 3.286e-06 | 6707505.9 | 6.6025e-06 | 1.8405e-06 | 6942802.9 | 8.309e-06 | 7.9655e-06 | 6502324.2 | 8.3215e-06 | 8.3795e-06
7989660.5 | 6.6165e-06 | 2.9515e-06 | 8212179.6 | 6.9155e-06 | 4.562e-06 | 6981962.5 | 6.5825e-06 | 3.2875e-06 | 6719294.1 | 6.622e-06 | 1.841e-06 | 6942802.9 | 8.3315e-06 | 7.9655e-06 | 6514255.1 | 8.3345e-06 | 8.3815e-06
8011610.1 | 6.6275e-06 | 2.953e-06 | 8223247.2 | 6.9305e-06 | 4.561e-06 | 6993009.9 | 6.5905e-06 | 3.2875e-06 | 6731082.4 | 6.615e-06 | 1.842e-06 | 6954691.2 | 8.3525e-06 | 7.9645e-06 | 6526185.9 | 8.343e-06 | 8.381e-06
8022584.9 | 6.639e-06 | 2.953e-06 | 8234314.9 | 6.9455e-06 | 4.5625e-06 | 7004057.3 | 6.6e-06 | 3.2865e-06 | 6742870.6 | 6.5995e-06 | 1.8425e-06 | 6966579.6 | 8.375e-06 | 7.9615e-06 | 6538116.8 | 8.3365e-06 | 8.379e-06
8033559.7 | 6.67e-06 | 2.9485e-06 | 8245382.5 | 6.957e-06 | 4.564e-06 | 7015104.7 | 6.61e-06 | 3.286e-06 | 6754658.8 | 6.6e-06 | 1.8425e-06 | 6978467.9 | 8.3865e-06 | 7.958e-06 | 6550047.7 | 8.3275e-06 | 8.373e-06
8055509.3 | 6.6925e-06 | 2.9465e-06 | 8256450.1 | 6.9615e-06 | 4.5645e-06 | 7026152.1 | 6.628e-06 | 3.285e-06 | 6766447.1 | 6.594e-06 | 1.8425e-06 | 6990356.3 | 8.393e-06 | 7.955e-06 | 6550047.7 | 8.3175e-06 | 8.3675e-06
8066484.1 | 6.702e-06 | 2.9475e-06 | 8267517.7 | 6.9485e-06 | 4.5645e-06 | 7048247.0 | 6.627e-06 | 3.285e-06 | 6778235.3 | 6.605e-06 | 1.843e-06 | 6990356.3 | 8.392e-06 | 7.9545e-06 | 6561978.5 | 8.3185e-06 | 8.3635e-06
8077458.9 | 6.7165e-06 | 2.9475e-06 | 8289653.0 | 6.967e-06 | 4.564e-06 | 7048247.0 | 6.628e-06 | 3.285e-06 | 6790023.5 | 6.605e-06 | 1.843e-06 | 7002244.7 | 8.4095e-06 | 7.9525e-06 | 6573909.4 | 8.3245e-06 | 8.3605e-06
8099408.5 | 6.736e-06 | 2.9485e-06 | 8300720.6 | 6.978e-06 | 4.5635e-06 | 7059294.4 | 6.6255e-06 | 3.285e-06 | 6801811.8 | 6.603e-06 | 1.843e-06 | 7014133.0 | 8.43e-06 | 7.9525e-06 | 6585840.3 | 8.3235e-06 | 8.3595e-06
8110383.4 | 6.7615e-06 | 2.949e-06 | 8311788.2 | 6.987e-06 | 4.5625e-06 | 7070341.8 | 6.613e-06 | 3.285e-06 | 6813600 | 6.6165e-06 | 1.843e-06 | 7026021.4 | 8.447e-06 | 7.954e-06 | 6597771.2 | 8.312e-06 | 8.362e-06
8121358.2 | 6.7575e-06 | 2.9495e-06 | 8322855.9 | 7.012e-06 | 4.561e-06 | 7081389.2 | 6.606e-06 | 3.285e-06 | 6825388.2 | 6.6115e-06 | 1.844e-06 | 7037909.7 | 8.4515e-06 | 7.9545e-06 | 6609702.0 | 8.295e-06 | 8.363e-06
8132333.0 | 6.7535e-06 | 2.9485e-06 | 8344991.1 | 7.004e-06 | 4.561e-06 | 7092436.6 | 6.6005e-06 | 3.284e-06 | 6837176.5 | 6.6025e-06 | 1.8445e-06 | 7049798.1 | 8.4485e-06 | 7.9525e-06 | 6621632.9 | 8.315e-06 | 8.3645e-06
8143307.8 | 6.768e-06 | 2.948e-06 | 8356058.8 | 6.9905e-06 | 4.5625e-06 | 7103484.0 | 6.606e-06 | 3.282e-06 | 6848964.7 | 6.5975e-06 | 1.8445e-06 | 7061686.5 | 8.44e-06 | 7.9515e-06 | 6633563.8 | 8.3155e-06 | 8.359e-06
8154282.6 | 6.7835e-06 | 2.9465e-06 | 8367126.4 | 6.988e-06 | 4.5635e-06 | 7125578.8 | 6.608e-06 | 3.2805e-06 | 6860752.9 | 6.6045e-06 | 1.844e-06 | 7073574.8 | 8.452e-06 | 7.947e-06 | 6645494.6 | 8.312e-06 | 8.354e-06
8176232.2 | 6.792e-06 | 2.9465e-06 | 8378194.0 | 6.9885e-06 | 4.564e-06 | 7136626.2 | 6.6085e-06 | 3.2795e-06 | 6872541.2 | 6.611e-06 | 1.844e-06 | 7085463.2 | 8.4505e-06 | 7.9445e-06 | 6657425.5 | 8.316e-06 | 8.3525e-06
8187207.0 | 6.79e-06 | 2.9495e-06 | 8389261.6 | 6.9915e-06 | 4.565e-06 | 7147673.6 | 6.62e-06 | 3.2785e-06 | 6884329.4 | 6.6005e-06 | 1.845e-06 | 7097351.5 | 8.4605e-06 | 7.943e-06 | 6669356.4 | 8.319e-06 | 8.354e-06
8198181.8 | 6.809e-06 | 2.9515e-06 | 8411396.9 | 6.994e-06 | 4.565e-06 | 7158721.1 | 6.619e-06 | 3.279e-06 | 6896117.6 | 6.5895e-06 | 1.846e-06 | 7109239.9 | 8.446e-06 | 7.9425e-06 | 6681287.2 | 8.314e-06 | 8.3555e-06
8209156.6 | 6.8185e-06 | 2.9485e-06 | 8422464.5 | 7.005e-06 | 4.563e-06 | 7169768.5 | 6.6215e-06 | 3.2795e-06 | 6907905.9 | 6.582e-06 | 1.846e-06 | 7121128.3 | 8.4455e-06 | 7.9445e-06 | 6693218.1 | 8.303e-06 | 8.3585e-06
8220131.4 | 6.825e-06 | 2.9475e-06 | 8433532.2 | 7.015e-06 | 4.563e-06 | 7180815.9 | 6.6185e-06 | 3.278e-06 | 6919694.1 | 6.5815e-06 | 1.8465e-06 | 7133016.6 | 8.47e-06 | 7.944e-06 | 6693218.1 | 8.3065e-06 | 8.359e-06
8231106.2 | 6.8205e-06 | 2.95e-06 | 8444599.8 | 7.0165e-06 | 4.563e-06 | 7191863.3 | 6.616e-06 | 3.2775e-06 | 6931482.4 | 6.5815e-06 | 1.847e-06 | 7144905.0 | 8.486e-06 | 7.939e-06 | 6705149.0 | 8.316e-06 | 8.356e-06
8253055.9 | 6.824e-06 | 2.9515e-06 | 8455667.4 | 7.013e-06 | 4.563e-06 | 7213958.1 | 6.625e-06 | 3.2765e-06 | 6943270.6 | 6.5725e-06 | 1.8465e-06 | 7156793.3 | 8.508e-06 | 7.937e-06 | 6717079.9 | 8.3105e-06 | 8.3525e-06
8264030.7 | 6.8345e-06 | 2.9515e-06 | 8466735.0 | 7.0125e-06 | 4.564e-06 | 7225005.5 | 6.645e-06 | 3.276e-06 | 6955058.8 | 6.571e-06 | 1.8465e-06 | 7156793.3 | 8.496e-06 | 7.936e-06 | 6729010.7 | 8.2975e-06 | 8.3485e-06
8275005.5 | 6.847e-06 | 2.949e-06 | 8477802.7 | 7.005e-06 | 4.565e-06 | 7236052.9 | 6.648e-06 | 3.276e-06 | 6966847.1 | 6.5935e-06 | 1.846e-06 | 7168681.7 | 8.4805e-06 | 7.936e-06 | 6740941.6 | 8.296e-06 | 8.346e-06
8285980.3 | 6.8595e-06 | 2.9465e-06 | 8488870.3 | 6.9985e-06 | 4.565e-06 | 7247100.3 | 6.662e-06 | 3.2765e-06 | 6978635.3 | 6.6225e-06 | 1.846e-06 | 7180570.1 | 8.4645e-06 | 7.937e-06 | 6752872.5 | 8.3e-06 | 8.347e-06
8307929.9 | 6.844e-06 | 2.9475e-06 | 8499937.9 | 6.9995e-06 | 4.5645e-06 | 7258147.7 | 6.683e-06 | 3.2765e-06 | 6978635.3 | 6.6295e-06 | 1.846e-06 | 7192458.4 | 8.468e-06 | 7.937e-06 | 6764803.3 | 8.305e-06 | 8.3505e-06
8318904.7 | 6.8445e-06 | 2.9485e-06 | 8511005.5 | 7.0275e-06 | 4.5645e-06 | 7269195.1 | 6.6865e-06 | 3.277e-06 | 7002211.8 | 6.6355e-06 | 1.846e-06 | 7204346.8 | 8.4735e-06 | 7.937e-06 | 6776734.2 | 8.321e-06 | 8.353e-06
8329879.5 | 6.8485e-06 | 2.9515e-06 | 8522073.2 | 7.035e-06 | 4.563e-06 | 7280242.6 | 6.699e-06 | 3.2765e-06 | 7014000 | 6.63e-06 | 1.8455e-06 | 7216235.2 | 8.4755e-06 | 7.9375e-06 | 6776734.2 | 8.3445e-06 | 8.3515e-06
8340854.3 | 6.863e-06 | 2.9515e-06 | 8533140.8 | 7.036e-06 | 4.5625e-06 | 7291290.0 | 6.706e-06 | 3.2755e-06 | 7025788.2 | 6.628e-06 | 1.8455e-06 | 7240011.9 | 8.483e-06 | 7.937e-06 | 6788665.1 | 8.3385e-06 | 8.3495e-06
8351829.1 | 6.8495e-06 | 2.9485e-06 | 8544208.4 | 7.03e-06 | 4.563e-06 | 7302337.4 | 6.72e-06 | 3.276e-06 | 7037576.5 | 6.618e-06 | 1.846e-06 | 7251900.2 | 8.472e-06 | 7.936e-06 | 6800595.9 | 8.335e-06 | 8.348e-06
8362803.9 | 6.84e-06 | 2.947e-06 | 8555276.1 | 7.0315e-06 | 4.564e-06 | 7313384.8 | 6.738e-06 | 3.275e-06 | 7049364.7 | 6.609e-06 | 1.846e-06 | 7263788.6 | 8.474e-06 | 7.934e-06 | 6812526.8 | 8.3295e-06 | 8.347e-06
8373778.8 | 6.8565e-06 | 2.9475e-06 | 8566343.7 | 7.0395e-06 | 4.565e-06 | 7324432.2 | 6.7485e-06 | 3.274e-06 | 7049364.7 | 6.621e-06 | 1.846e-06 | 7275677.0 | 8.483e-06 | 7.9335e-06 | 6824457.7 | 8.3415e-06 | 8.3475e-06
8384753.6 | 6.8545e-06 | 2.9475e-06 | 8577411.3 | 7.05e-06 | 4.564e-06 | 7346527.0 | 6.7465e-06 | 3.2735e-06 | 7061152.9 | 6.638e-06 | 1.8455e-06 | 7275677.0 | 8.5015e-06 | 7.933e-06 | 6836388.6 | 8.3345e-06 | 8.3445e-06
8406703.2 | 6.846e-06 | 2.949e-06 | 8588478.9 | 7.064e-06 | 4.5625e-06 | 7346527.0 | 6.7375e-06 | 3.275e-06 | 7072941.2 | 6.6485e-06 | 1.845e-06 | 7287565.3 | 8.511e-06 | 7.9295e-06 | 6848319.4 | 8.339e-06 | 8.3455e-06
8417678.0 | 6.861e-06 | 2.949e-06 | 8599546.6 | 7.0765e-06 | 4.5605e-06 | 7357574.4 | 6.74e-06 | 3.2765e-06 | 7084729.4 | 6.657e-06 | 1.8445e-06 | 7299453.7 | 8.503e-06 | 7.9295e-06 | 6860250.3 | 8.346e-06 | 8.3455e-06
8428652.8 | 6.864e-06 | 2.9475e-06 | 8621681.8 | 7.091e-06 | 4.559e-06 | 7368621.8 | 6.7335e-06 | 3.277e-06 | 7096517.6 | 6.6495e-06 | 1.844e-06 | 7311342.0 | 8.517e-06 | 7.9295e-06 | 6872181.2 | 8.344e-06 | 8.345e-06
8450602.4 | 6.8765e-06 | 2.945e-06 | 8632749.4 | 7.0945e-06 | 4.558e-06 | 7379669.2 | 6.7495e-06 | 3.278e-06 | 7120094.1 | 6.6585e-06 | 1.8435e-06 | 7323230.4 | 8.5225e-06 | 7.9295e-06 | 6884112.0 | 8.3465e-06 | 8.344e-06
8461577.2 | 6.874e-06 | 2.945e-06 | 8643817.1 | 7.107e-06 | 4.5575e-06 | 7390716.6 | 6.767e-06 | 3.2765e-06 | 7120094.1 | 6.6615e-06 | 1.8435e-06 | 7335118.8 | 8.524e-06 | 7.9305e-06 | 6896042.9 | 8.359e-06 | 8.3405e-06
8472552.0 | 6.87e-06 | 2.944e-06 | 8654884.7 | 7.0935e-06 | 4.5595e-06 | 7401764.1 | 6.7835e-06 | 3.2735e-06 | 7131882.4 | 6.6635e-06 | 1.844e-06 | 7347007.1 | 8.539e-06 | 7.9295e-06 | 6907973.8 | 8.3805e-06 | 8.3345e-06
8483526.8 | 6.8615e-06 | 2.9445e-06 | 8665952.3 | 7.089e-06 | 4.56e-06 | 7412811.5 | 6.7865e-06 | 3.271e-06 | 7143670.6 | 6.6785e-06 | 1.844e-06 | 7358895.5 | 8.536e-06 | 7.9275e-06 | 6919904.6 | 8.393e-06 | 8.3295e-06
8494501.6 | 6.877e-06 | 2.9435e-06 | 8677020.0 | 7.0955e-06 | 4.559e-06 | 7423858.9 | 6.791e-06 | 3.269e-06 | 7155458.8 | 6.6925e-06 | 1.8425e-06 | 7382672.2 | 8.536e-06 | 7.928e-06 | 6931835.5 | 8.3805e-06 | 8.3265e-06
8516451.3 | 6.89e-06 | 2.9415e-06 | 8688087.6 | 7.117e-06 | 4.5585e-06 | 7434906.3 | 6.796e-06 | 3.2685e-06 | 7167247.1 | 6.68e-06 | 1.842e-06 | 7394560.6 | 8.5235e-06 | 7.9275e-06 | 6943766.4 | 8.392e-06 | 8.325e-06
8527426.1 | 6.874e-06 | 2.941e-06 | 8699155.2 | 7.123e-06 | 4.558e-06 | 7445953.7 | 6.7805e-06 | 3.268e-06 | 7179035.3 | 6.681e-06 | 1.8425e-06 | 7394560.6 | 8.5465e-06 | 7.926e-06 | 6955697.3 | 8.406e-06 | 8.3265e-06
8538400.9 | 6.873e-06 | 2.943e-06 | 8721290.5 | 7.128e-06 | 4.558e-06 | 7457001.1 | 6.79e-06 | 3.27e-06 | 7190823.5 | 6.663e-06 | 1.843e-06 | 7406448.9 | 8.5615e-06 | 7.9255e-06 | 6967628.1 | 8.414e-06 | 8.328e-06
8549375.7 | 6.8685e-06 | 2.944e-06 | 8732358.1 | 7.1395e-06 | 4.558e-06 | 7468048.5 | 6.7785e-06 | 3.271e-06 | 7202611.8 | 6.6585e-06 | 1.843e-06 | 7430225.7 | 8.5725e-06 | 7.9245e-06 | 6979559.0 | 8.4135e-06 | 8.3265e-06
8560350.5 | 6.875e-06 | 2.946e-06 | 8743425.7 | 7.144e-06 | 4.5575e-06 | 7479095.9 | 6.767e-06 | 3.2715e-06 | 7214400 | 6.656e-06 | 1.843e-06 | 7430225.7 | 8.5735e-06 | 7.923e-06 | 6991489.9 | 8.417e-06 | 8.323e-06
8582300.1 | 6.893e-06 | 2.9465e-06 | 8754493.3 | 7.1285e-06 | 4.5565e-06 | 7490143.3 | 6.7745e-06 | 3.2705e-06 | 7226188.2 | 6.662e-06 | 1.843e-06 | 7442114.0 | 8.581e-06 | 7.923e-06 | 7003420.7 | 8.4175e-06 | 8.322e-06
8593274.9 | 6.9035e-06 | 2.942e-06 | 8765561.0 | 7.1425e-06 | 4.557e-06 | 7501190.7 | 6.7835e-06 | 3.271e-06 | 7237976.5 | 6.6605e-06 | 1.8435e-06 | 7465890.7 | 8.589e-06 | 7.9225e-06 | 7015351.6 | 8.4125e-06 | 8.321e-06
8604249.7 | 6.892e-06 | 2.9415e-06 | 8776628.6 | 7.155e-06 | 4.5555e-06 | 7512238.1 | 6.7785e-06 | 3.269e-06 | 7249764.7 | 6.653e-06 | 1.8435e-06 | 7477779.1 | 8.588e-06 | 7.922e-06 | 7027282.5 | 8.4175e-06 | 8.321e-06
8615224.5 | 6.9085e-06 | 2.943e-06 | 8787696.2 | 7.1745e-06 | 4.554e-06 | 7523285.6 | 6.7785e-06 | 3.266e-06 | 7261552.9 | 6.669e-06 | 1.8435e-06 | 7489667.5 | 8.604e-06 | 7.92e-06 | 7039213.3 | 8.4275e-06 | 8.321e-06
8626199.3 | 6.919e-06 | 2.941e-06 | 8809831.5 | 7.183e-06 | 4.5525e-06 | 7534333.0 | 6.7755e-06 | 3.265e-06 | 7273341.2 | 6.682e-06 | 1.8435e-06 | 7501555.8 | 8.5955e-06 | 7.9175e-06 | 7051144.2 | 8.45e-06 | 8.322e-06
8648149.0 | 6.926e-06 | 2.9415e-06 | 8820899.1 | 7.169e-06 | 4.552e-06 | 7545380.4 | 6.7615e-06 | 3.2655e-06 | 7285129.4 | 6.6735e-06 | 1.843e-06 | 7513444.2 | 8.6095e-06 | 7.917e-06 | 7063075.1 | 8.4555e-06 | 8.3195e-06
8659123.8 | 6.943e-06 | 2.9435e-06 | 8831966.7 | 7.1915e-06 | 4.553e-06 | 7556427.8 | 6.765e-06 | 3.267e-06 | 7296917.6 | 6.6765e-06 | 1.8435e-06 | 7525332.5 | 8.6165e-06 | 7.9165e-06 | 7063075.1 | 8.4515e-06 | 8.3155e-06
8670098.6 | 6.952e-06 | 2.9425e-06 | 8843034.4 | 7.204e-06 | 4.5535e-06 | 7567475.2 | 6.768e-06 | 3.2675e-06 | 7308705.9 | 6.682e-06 | 1.844e-06 | 7537220.9 | 8.6145e-06 | 7.918e-06 | 7075006.0 | 8.4605e-06 | 8.314e-06
8681073.4 | 6.943e-06 | 2.9445e-06 | 8854102.0 | 7.2145e-06 | 4.5545e-06 | 7578522.6 | 6.7575e-06 | 3.2675e-06 | 7320494.1 | 6.665e-06 | 1.8445e-06 | 7549109.3 | 8.6145e-06 | 7.9175e-06 | 7086936.8 | 8.45e-06 | 8.313e-06
8692048.2 | 6.965e-06 | 2.9455e-06 | 8876237.3 | 7.212e-06 | 4.5555e-06 | 7589570.0 | 6.7525e-06 | 3.2675e-06 | 7332282.4 | 6.677e-06 | 1.845e-06 | 7560997.6 | 8.6095e-06 | 7.915e-06 | 7098867.7 | 8.453e-06 | 8.3105e-06
8713997.8 | 6.9705e-06 | 2.945e-06 | 8887304.9 | 7.2055e-06 | 4.556e-06 | 7600617.4 | 6.7485e-06 | 3.2675e-06 | 7344070.6 | 6.679e-06 | 1.8455e-06 | 7572886.0 | 8.5925e-06 | 7.9145e-06 | 7110798.6 | 8.4555e-06 | 8.308e-06
8724972.6 | 6.9585e-06 | 2.946e-06 | 8898372.5 | 7.206e-06 | 4.556e-06 | 7611664.8 | 6.748e-06 | 3.268e-06 | 7355858.8 | 6.676e-06 | 1.846e-06 | 7572886.0 | 8.609e-06 | 7.9135e-06 | 7122729.4 | 8.4365e-06 | 8.309e-06
8735947.4 | 6.9755e-06 | 2.948e-06 | 8909440.1 | 7.2215e-06 | 4.5555e-06 | 7622712.2 | 6.755e-06 | 3.268e-06 | 7367647.1 | 6.69e-06 | 1.846e-06 | 7584774.3 | 8.608e-06 | 7.9125e-06 | 7122729.4 | 8.419e-06 | 8.313e-06
8746922.2 | 6.9975e-06 | 2.9475e-06 | 8920507.8 | 7.2325e-06 | 4.555e-06 | 7644807.1 | 6.7535e-06 | 3.269e-06 | 7379435.3 | 6.6955e-06 | 1.8465e-06 | 7596662.7 | 8.6e-06 | 7.912e-06 | 7134660.3 | 8.412e-06 | 8.3165e-06
8757897.0 | 6.993e-06 | 2.9495e-06 | 8931575.4 | 7.2475e-06 | 4.5555e-06 | 7644807.1 | 6.7605e-06 | 3.2685e-06 | 7391223.5 | 6.7e-06 | 1.8475e-06 | 7596662.7 | 8.607e-06 | 7.9115e-06 | 7146591.2 | 8.4255e-06 | 8.3175e-06
8768871.9 | 7.003e-06 | 2.948e-06 | 8953710.6 | 7.253e-06 | 4.555e-06 | 7655854.5 | 6.761e-06 | 3.267e-06 | 7403011.8 | 6.718e-06 | 1.8475e-06 | 7608551.1 | 8.617e-06 | 7.9105e-06 | 7158522.1 | 8.422e-06 | 8.3155e-06
8790821.5 | 7.0235e-06 | 2.947e-06 | 8964778.3 | 7.2865e-06 | 4.5525e-06 | 7677949.3 | 6.772e-06 | 3.267e-06 | 7414800 | 6.7305e-06 | 1.8465e-06 | 7620439.4 | 8.6105e-06 | 7.91e-06 | 7170452.9 | 8.43e-06 | 8.31e-06
8801796.3 | 7.014e-06 | 2.947e-06 | 8975845.9 | 7.3165e-06 | 4.5505e-06 | 7688996.7 | 6.765e-06 | 3.267e-06 | 7426588.2 | 6.7545e-06 | 1.846e-06 | 7632327.8 | 8.611e-06 | 7.908e-06 | 7182383.8 | 8.444e-06 | 8.3065e-06
8812771.1 | 7.027e-06 | 2.9465e-06 | 8986913.5 | 7.325e-06 | 4.5495e-06 | 7700044.1 | 6.773e-06 | 3.2675e-06 | 7438376.5 | 6.7635e-06 | 1.8465e-06 | 7644216.2 | 8.6135e-06 | 7.906e-06 | 7194314.7 | 8.459e-06 | 8.3015e-06
8823745.9 | 7.0325e-06 | 2.9455e-06 | 8997981.2 | 7.338e-06 | 4.5495e-06 | 7711091.5 | 6.779e-06 | 3.268e-06 | 7450164.7 | 6.767e-06 | 1.848e-06 | 7656104.5 | 8.608e-06 | 7.9055e-06 | 7206245.5 | 8.467e-06 | 8.298e-06
8834720.7 | 7.0315e-06 | 2.9455e-06 | 9009048.8 | 7.355e-06 | 4.5495e-06 | 7722138.9 | 6.788e-06 | 3.2685e-06 | 7461952.9 | 6.787e-06 | 1.849e-06 | 7667992.9 | 8.599e-06 | 7.9055e-06 | 7218176.4 | 8.469e-06 | 8.2945e-06
8856670.3 | 7.0465e-06 | 2.946e-06 | 9020116.4 | 7.3655e-06 | 4.5495e-06 | 7733186.3 | 6.7975e-06 | 3.2655e-06 | 7473741.2 | 6.793e-06 | 1.849e-06 | 7679881.2 | 8.586e-06 | 7.907e-06 | 7230107.3 | 8.4535e-06 | 8.2955e-06
8856670.3 | 7.049e-06 | 2.9465e-06 | 9031184.0 | 7.3855e-06 | 4.55e-06 | 7744233.7 | 6.798e-06 | 3.265e-06 | 7485529.4 | 6.816e-06 | 1.849e-06 | 7691769.6 | 8.577e-06 | 7.908e-06 | 7242038.1 | 8.448e-06 | 8.295e-06
8867645.1 | 7.057e-06 | 2.9465e-06 | 9042251.7 | 7.3965e-06 | 4.55e-06 | 7755281.1 | 6.809e-06 | 3.267e-06 | 7497317.6 | 6.8285e-06 | 1.8475e-06 | 7703658.0 | 8.564e-06 | 7.909e-06 | 7253969.0 | 8.441e-06 | 8.293e-06
8889594.7 | 7.0625e-06 | 2.9485e-06 | 9053319.3 | 7.4015e-06 | 4.5505e-06 | 7766328.6 | 6.8155e-06 | 3.2675e-06 | 7509105.9 | 6.844e-06 | 1.847e-06 | 7715546.3 | 8.577e-06 | 7.9095e-06 | 7253969.0 | 8.426e-06 | 8.2895e-06
8900569.6 | 7.0675e-06 | 2.946e-06 | 9064386.9 | 7.4105e-06 | 4.5505e-06 | 7777376.0 | 6.828e-06 | 3.267e-06 | 7520894.1 | 6.8505e-06 | 1.8475e-06 | 7727434.7 | 8.587e-06 | 7.9065e-06 | 7265899.9 | 8.4095e-06 | 8.2875e-06
8911544.4 | 7.067e-06 | 2.9455e-06 | 9086522.2 | 7.422e-06 | 4.5515e-06 | 7788423.4 | 6.832e-06 | 3.2655e-06 | 7532682.4 | 6.8655e-06 | 1.848e-06 | 7727434.7 | 8.593e-06 | 7.905e-06 | 7277830.8 | 8.399e-06 | 8.2895e-06
8922519.2 | 7.0865e-06 | 2.948e-06 | 9097589.8 | 7.438e-06 | 4.552e-06 | 7810518.2 | 6.8355e-06 | 3.264e-06 | 7544470.6 | 6.8755e-06 | 1.8485e-06 | 7751211.4 | 8.6015e-06 | 7.9035e-06 | 7277830.8 | 8.382e-06 | 8.2915e-06
8933494.0 | 7.106e-06 | 2.946e-06 | 9108657.4 | 7.447e-06 | 4.552e-06 | 7821565.6 | 6.842e-06 | 3.262e-06 | 7556258.8 | 6.892e-06 | 1.849e-06 | 7763099.8 | 8.611e-06 | 7.9025e-06 | 7301692.5 | 8.3905e-06 | 8.293e-06
8955443.6 | 7.112e-06 | 2.944e-06 | 9119725.1 | 7.479e-06 | 4.551e-06 | 7832613.0 | 6.8695e-06 | 3.2605e-06 | 7568047.1 | 6.899e-06 | 1.849e-06 | 7763099.8 | 8.6075e-06 | 7.9035e-06 | 7301692.5 | 8.3975e-06 | 8.2935e-06
8966418.4 | 7.1145e-06 | 2.9445e-06 | 9130792.7 | 7.5175e-06 | 4.549e-06 | 7843660.4 | 6.853e-06 | 3.259e-06 | 7579835.3 | 6.9e-06 | 1.8475e-06 | 7774988.1 | 8.6115e-06 | 7.903e-06 | 7313623.4 | 8.399e-06 | 8.2935e-06
8977393.2 | 7.118e-06 | 2.944e-06 | 9141860.3 | 7.5255e-06 | 4.547e-06 | 7854707.8 | 6.8335e-06 | 3.2595e-06 | 7591623.5 | 6.913e-06 | 1.8465e-06 | 7786876.5 | 8.606e-06 | 7.9025e-06 | 7325554.2 | 8.4215e-06 | 8.291e-06
8999342.8 | 7.1215e-06 | 2.945e-06 | 9152927.9 | 7.5395e-06 | 4.5455e-06 | 7865755.2 | 6.832e-06 | 3.2615e-06 | 7591623.5 | 6.9235e-06 | 1.846e-06 | 7798764.8 | 8.6e-06 | 7.9035e-06 | 7337485.1 | 8.4375e-06 | 8.286e-06
9010317.6 | 7.1225e-06 | 2.9445e-06 | 9163995.6 | 7.5515e-06 | 4.545e-06 | 7876802.6 | 6.8465e-06 | 3.262e-06 | 7603411.8 | 6.9255e-06 | 1.8465e-06 | 7810653.2 | 8.6045e-06 | 7.9045e-06 | 7349416.0 | 8.4485e-06 | 8.282e-06
9021292.4 | 7.14e-06 | 2.9415e-06 | 9175063.2 | 7.56e-06 | 4.5455e-06 | 7887850.1 | 6.8535e-06 | 3.263e-06 | 7615200 | 6.928e-06 | 1.8465e-06 | 7822541.6 | 8.602e-06 | 7.9055e-06 | 7361346.8 | 8.4475e-06 | 8.28e-06
9032267.3 | 7.1325e-06 | 2.9455e-06 | 9197198.4 | 7.566e-06 | 4.547e-06 | 7898897.5 | 6.86e-06 | 3.264e-06 | 7626988.2 | 6.951e-06 | 1.847e-06 | 7834429.9 | 8.6e-06 | 7.906e-06 | 7373277.7 | 8.4315e-06 | 8.2815e-06
9043242.1 | 7.139e-06 | 2.9465e-06 | 9208266.1 | 7.5755e-06 | 4.5485e-06 | 7909944.9 | 6.8795e-06 | 3.262e-06 | 7638776.5 | 6.9525e-06 | 1.8465e-06 | 7846318.3 | 8.6155e-06 | 7.903e-06 | 7385208.6 | 8.406e-06 | 8.285e-06
9054216.9 | 7.17e-06 | 2.9445e-06 | 9219333.7 | 7.5715e-06 | 4.549e-06 | 7920992.3 | 6.8915e-06 | 3.259e-06 | 7650564.7 | 6.945e-06 | 1.846e-06 | 7858206.7 | 8.6235e-06 | 7.9015e-06 | 7397139.5 | 8.3985e-06 | 8.285e-06
9076166.5 | 7.1645e-06 | 2.946e-06 | 9230401.3 | 7.584e-06 | 4.5485e-06 | 7932039.7 | 6.8985e-06 | 3.2565e-06 | 7662352.9 | 6.9445e-06 | 1.846e-06 | 7870095.0 | 8.617e-06 | 7.9015e-06 | 7397139.5 | 8.398e-06 | 8.2845e-06
9087141.3 | 7.177e-06 | 2.9465e-06 | 9241469.0 | 7.601e-06 | 4.5475e-06 | 7943087.1 | 6.9035e-06 | 3.2555e-06 | 7674141.2 | 6.95e-06 | 1.8455e-06 | 7881983.4 | 8.6045e-06 | 7.901e-06 | 7409070.3 | 8.392e-06 | 8.285e-06
9098116.1 | 7.179e-06 | 2.9465e-06 | 9263604.2 | 7.6085e-06 | 4.5475e-06 | 7954134.5 | 6.8935e-06 | 3.256e-06 | 7685929.4 | 6.9655e-06 | 1.8455e-06 | 7893871.7 | 8.5985e-06 | 7.9015e-06 | 7421001.2 | 8.392e-06 | 8.285e-06
9120065.7 | 7.197e-06 | 2.9465e-06 | 9274671.8 | 7.6245e-06 | 4.548e-06 | 7965181.9 | 6.8755e-06 | 3.2595e-06 | 7697717.6 | 6.9795e-06 | 1.8445e-06 | 7905760.1 | 8.6105e-06 | 7.9015e-06 | 7432932.1 | 8.4115e-06 | 8.283e-06
9131040.5 | 7.214e-06 | 2.9455e-06 | 9285739.5 | 7.635e-06 | 4.5485e-06 | 7976229.3 | 6.9065e-06 | 3.2605e-06 | 7709505.9 | 6.972e-06 | 1.844e-06 | 7917648.5 | 8.6175e-06 | 7.901e-06 | 7444862.9 | 8.4265e-06 | 8.282e-06
9142015.3 | 7.208e-06 | 2.945e-06 | 9307874.7 | 7.638e-06 | 4.549e-06 | 7987276.7 | 6.9185e-06 | 3.259e-06 | 7721294.1 | 6.97e-06 | 1.845e-06 | 7929536.8 | 8.64e-06 | 7.898e-06 | 7456793.8 | 8.431e-06 | 8.2805e-06
9152990.1 | 7.2075e-06 | 2.946e-06 | 9318942.4 | 7.6515e-06 | 4.5475e-06 | 7998324.1 | 6.938e-06 | 3.2585e-06 | 7733082.4 | 6.961e-06 | 1.8455e-06 | 7941425.2 | 8.635e-06 | 7.896e-06 | 7468724.7 | 8.438e-06 | 8.28e-06
9163965.0 | 7.209e-06 | 2.949e-06 | 9330010.0 | 7.679e-06 | 4.546e-06 | 8009371.6 | 6.9495e-06 | 3.2575e-06 | 7744870.6 | 6.9715e-06 | 1.8455e-06 | 7953313.5 | 8.6135e-06 | 7.895e-06 | 7480655.5 | 8.459e-06 | 8.281e-06
9185914.6 | 7.2335e-06 | 2.9495e-06 | 9341077.6 | 7.689e-06 | 4.544e-06 | 8020419.0 | 6.9635e-06 | 3.2555e-06 | 7756658.8 | 6.968e-06 | 1.846e-06 | 7953313.5 | 8.5945e-06 | 7.8955e-06 | 7492586.4 | 8.4835e-06 | 8.2815e-06
9196889.4 | 7.244e-06 | 2.9485e-06 | 9352145.2 | 7.69e-06 | 4.542e-06 | 8031466.4 | 6.9815e-06 | 3.2545e-06 | 7756658.8 | 6.966e-06 | 1.847e-06 | 7965201.9 | 8.592e-06 | 7.898e-06 | 7504517.3 | 8.4935e-06 | 8.2795e-06
9207864.2 | 7.256e-06 | 2.948e-06 | 9374280.5 | 7.713e-06 | 4.541e-06 | 8053561.2 | 6.9955e-06 | 3.254e-06 | 7768447.1 | 6.976e-06 | 1.8475e-06 | 7977090.3 | 8.596e-06 | 7.8995e-06 | 7516448.2 | 8.4905e-06 | 8.275e-06
9229813.8 | 7.2615e-06 | 2.9485e-06 | 9385348.1 | 7.7245e-06 | 4.5415e-06 | 8064608.6 | 6.9905e-06 | 3.2535e-06 | 7780235.3 | 6.9905e-06 | 1.848e-06 | 8000867.0 | 8.613e-06 | 7.9005e-06 | 7516448.2 | 8.484e-06 | 8.271e-06
9240788.6 | 7.281e-06 | 2.948e-06 | 9396415.7 | 7.7215e-06 | 4.543e-06 | 8075656.0 | 7.02e-06 | 3.254e-06 | 7792023.5 | 7.017e-06 | 1.849e-06 | 8000867.0 | 8.622e-06 | 7.8975e-06 | 7528379.0 | 8.477e-06 | 8.268e-06
9262738.2 | 7.311e-06 | 2.9485e-06 | 9418551.0 | 7.7335e-06 | 4.5445e-06 | 8086703.4 | 7.0525e-06 | 3.2545e-06 | 7803811.8 | 7.0205e-06 | 1.849e-06 | 8012755.3 | 8.612e-06 | 7.8945e-06 | 7540309.9 | 8.463e-06 | 8.2675e-06
9273713.0 | 7.3275e-06 | 2.947e-06 | 9429618.6 | 7.7375e-06 | 4.545e-06 | 8086703.4 | 7.056e-06 | 3.2545e-06 | 7815600 | 7.011e-06 | 1.8495e-06 | 8024643.7 | 8.602e-06 | 7.8925e-06 | 7552240.8 | 8.4505e-06 | 8.266e-06
9284687.8 | 7.348e-06 | 2.9465e-06 | 9440686.3 | 7.7375e-06 | 4.5455e-06 | 8097750.8 | 7.077e-06 | 3.254e-06 | 7827388.2 | 7.0245e-06 | 1.8495e-06 | 8036532.1 | 8.6005e-06 | 7.892e-06 | 7564171.6 | 8.443e-06 | 8.266e-06
9295662.7 | 7.3465e-06 | 2.9485e-06 | 9451753.9 | 7.7315e-06 | 4.5455e-06 | 8119845.6 | 7.091e-06 | 3.253e-06 | 7839176.5 | 7.0295e-06 | 1.8495e-06 | 8048420.4 | 8.6055e-06 | 7.8915e-06 | 7588033.4 | 8.432e-06 | 8.268e-06
9317612.3 | 7.3785e-06 | 2.947e-06 | 9462821.5 | 7.738e-06 | 4.5445e-06 | 8130893.1 | 7.117e-06 | 3.251e-06 | 7850964.7 | 7.0295e-06 | 1.8495e-06 | 8060308.8 | 8.619e-06 | 7.8905e-06 | 7599964.2 | 8.453e-06 | 8.2675e-06
9328587.1 | 7.394e-06 | 2.9455e-06 | 9484956.8 | 7.736e-06 | 4.5435e-06 | 8141940.5 | 7.124e-06 | 3.2515e-06 | 7862752.9 | 7.0315e-06 | 1.85e-06 | 8072197.1 | 8.622e-06 | 7.8905e-06 | 7611895.1 | 8.486e-06 | 8.265e-06
9339561.9 | 7.388e-06 | 2.947e-06 | 9496024.4 | 7.7505e-06 | 4.542e-06 | 8152987.9 | 7.1375e-06 | 3.2515e-06 | 7874541.2 | 7.035e-06 | 1.851e-06 | 8084085.5 | 8.637e-06 | 7.8885e-06 | 7611895.1 | 8.493e-06 | 8.263e-06
9350536.7 | 7.409e-06 | 2.9475e-06 | 9507092.0 | 7.752e-06 | 4.5415e-06 | 8164035.3 | 7.155e-06 | 3.2525e-06 | 7886329.4 | 7.0345e-06 | 1.8515e-06 | 8095973.9 | 8.666e-06 | 7.8865e-06 | 7623826.0 | 8.4915e-06 | 8.2635e-06
9361511.5 | 7.427e-06 | 2.9455e-06 | 9518159.6 | 7.766e-06 | 4.541e-06 | 8164035.3 | 7.177e-06 | 3.2535e-06 | 7898117.6 | 7.0515e-06 | 1.852e-06 | 8107862.2 | 8.684e-06 | 7.885e-06 | 7635756.9 | 8.492e-06 | 8.2625e-06
9383461.1 | 7.433e-06 | 2.9455e-06 | 9540294.9 | 7.7685e-06 | 4.541e-06 | 8175082.7 | 7.202e-06 | 3.253e-06 | 7909905.9 | 7.0425e-06 | 1.8515e-06 | 8107862.2 | 8.689e-06 | 7.8835e-06 | 7647687.7 | 8.477e-06 | 8.262e-06
9394435.9 | 7.432e-06 | 2.948e-06 | 9551362.5 | 7.759e-06 | 4.5405e-06 | 8186130.1 | 7.228e-06 | 3.2515e-06 | 7921694.1 | 7.0495e-06 | 1.852e-06 | 8119750.6 | 8.6935e-06 | 7.881e-06 | 7659618.6 | 8.4705e-06 | 8.262e-06
9405410.7 | 7.4645e-06 | 2.948e-06 | 9562430.2 | 7.7495e-06 | 4.54e-06 | 8208224.9 | 7.2265e-06 | 3.2505e-06 | 7933482.4 | 7.076e-06 | 1.852e-06 | 8131639.0 | 8.698e-06 | 7.881e-06 | 7671549.5 | 8.4755e-06 | 8.261e-06
9416385.5 | 7.495e-06 | 2.9465e-06 | 9573497.8 | 7.7735e-06 | 4.5395e-06 | 8219272.3 | 7.238e-06 | 3.249e-06 | 7945270.6 | 7.093e-06 | 1.852e-06 | 8143527.3 | 8.6875e-06 | 7.8825e-06 | 7683480.3 | 8.476e-06 | 8.2615e-06
9427360.4 | 7.5055e-06 | 2.946e-06 | 9584565.4 | 7.799e-06 | 4.539e-06 | 8230319.7 | 7.249e-06 | 3.2465e-06 | 7957058.8 | 7.1145e-06 | 1.8525e-06 | 8155415.7 | 8.6945e-06 | 7.8835e-06 | 7695411.2 | 8.4805e-06 | 8.26e-06
9449310.0 | 7.514e-06 | 2.946e-06 | 9595633.0 | 7.8e-06 | 4.5395e-06 | 8241367.1 | 7.262e-06 | 3.246e-06 | 7968847.1 | 7.1315e-06 | 1.853e-06 | 8167304.0 | 8.7085e-06 | 7.883e-06 | 7707342.1 | 8.465e-06 | 8.2585e-06
9460284.8 | 7.5285e-06 | 2.9455e-06 | 9617768.3 | 7.8095e-06 | 4.5395e-06 | 8252414.6 | 7.2675e-06 | 3.248e-06 | 7980635.3 | 7.1255e-06 | 1.853e-06 | 8179192.4 | 8.722e-06 | 7.879e-06 | 7719272.9 | 8.4435e-06 | 8.2585e-06
9482234.4 | 7.536e-06 | 2.9435e-06 | 9628835.9 | 7.829e-06 | 4.5405e-06 | 8263462.0 | 7.2865e-06 | 3.249e-06 | 7992423.5 | 7.1355e-06 | 1.852e-06 | 8191080.8 | 8.737e-06 | 7.874e-06 | 7731203.8 | 8.434e-06 | 8.2575e-06
9493209.2 | 7.5235e-06 | 2.943e-06 | 9639903.5 | 7.83e-06 | 4.5405e-06 | 8274509.4 | 7.296e-06 | 3.25e-06 | 8016000 | 7.142e-06 | 1.851e-06 | 8202969.1 | 8.7365e-06 | 7.871e-06 | 7743134.7 | 8.423e-06 | 8.2605e-06
9504184.0 | 7.5325e-06 | 2.945e-06 | 9662038.8 | 7.8135e-06 | 4.54e-06 | 8285556.8 | 7.3045e-06 | 3.2505e-06 | 8027788.2 | 7.1595e-06 | 1.8505e-06 | 8214857.5 | 8.735e-06 | 7.87e-06 | 7755065.6 | 8.4215e-06 | 8.2635e-06
9515158.8 | 7.5355e-06 | 2.946e-06 | 9673106.4 | 7.806e-06 | 4.539e-06 | 8296604.2 | 7.3085e-06 | 3.249e-06 | 8027788.2 | 7.163e-06 | 1.851e-06 | 8226745.8 | 8.755e-06 | 7.871e-06 | 7766996.4 | 8.438e-06 | 8.2655e-06
9526133.6 | 7.554e-06 | 2.9435e-06 | 9684174.1 | 7.821e-06 | 4.5385e-06 | 8307651.6 | 7.31e-06 | 3.2455e-06 | 8039576.5 | 7.184e-06 | 1.852e-06 | 8250522.6 | 8.7755e-06 | 7.8695e-06 | 7778927.3 | 8.4545e-06 | 8.266e-06
9537108.4 | 7.5515e-06 | 2.943e-06 | 9695241.7 | 7.827e-06 | 4.538e-06 | 8318699.0 | 7.337e-06 | 3.2435e-06 | 8051364.7 | 7.208e-06 | 1.8525e-06 | 8262410.9 | 8.8015e-06 | 7.868e-06 | 7790858.2 | 8.4745e-06 | 8.2645e-06
9559058.1 | 7.5465e-06 | 2.9445e-06 | 9717376.9 | 7.8555e-06 | 4.537e-06 | 8329746.4 | 7.331e-06 | 3.242e-06 | 8063152.9 | 7.204e-06 | 1.8525e-06 | 8274299.3 | 8.82e-06 | 7.866e-06 | 7802789.0 | 8.489e-06 | 8.2615e-06
9570032.9 | 7.5615e-06 | 2.944e-06 | 9717376.9 | 7.884e-06 | 4.5365e-06 | 8340793.8 | 7.328e-06 | 3.2425e-06 | 8074941.2 | 7.2045e-06 | 1.8525e-06 | 8286187.6 | 8.835e-06 | 7.8645e-06 | 7814719.9 | 8.507e-06 | 8.2555e-06
9581007.7 | 7.566e-06 | 2.9435e-06 | 9739512.2 | 7.9105e-06 | 4.537e-06 | 8351841.2 | 7.3325e-06 | 3.245e-06 | 8086729.4 | 7.206e-06 | 1.8515e-06 | 8298076.0 | 8.838e-06 | 7.8655e-06 | 7826650.8 | 8.505e-06 | 8.251e-06
9591982.5 | 7.5855e-06 | 2.942e-06 | 9750579.8 | 7.9245e-06 | 4.5385e-06 | 8362888.6 | 7.341e-06 | 3.2465e-06 | 8098517.6 | 7.223e-06 | 1.8515e-06 | 8309964.4 | 8.824e-06 | 7.8675e-06 | 7838581.6 | 8.4945e-06 | 8.25e-06
9602957.3 | 7.5985e-06 | 2.941e-06 | 9772715.1 | 7.939e-06 | 4.54e-06 | 8373936.1 | 7.353e-06 | 3.247e-06 | 8110305.9 | 7.2395e-06 | 1.8515e-06 | 8309964.4 | 8.8075e-06 | 7.8705e-06 | 7850512.5 | 8.4795e-06 | 8.2495e-06
9613932.1 | 7.6025e-06 | 2.942e-06 | 9783782.7 | 7.9455e-06 | 4.5405e-06 | 8384983.5 | 7.3505e-06 | 3.246e-06 | 8122094.1 | 7.249e-06 | 1.851e-06 | 8321852.7 | 8.7925e-06 | 7.872e-06 | 7862443.4 | 8.4875e-06 | 8.2515e-06
9624906.9 | 7.6075e-06 | 2.944e-06 | 9794850.3 | 7.938e-06 | 4.541e-06 | 8396030.9 | 7.346e-06 | 3.2425e-06 | 8133882.4 | 7.2575e-06 | 1.8515e-06 | 8333741.1 | 8.7925e-06 | 7.873e-06 | 7874374.3 | 8.5e-06 | 8.253e-06
9646856.5 | 7.6225e-06 | 2.945e-06 | 9805918.0 | 7.967e-06 | 4.54e-06 | 8407078.3 | 7.3455e-06 | 3.241e-06 | 8145670.6 | 7.2715e-06 | 1.852e-06 | 8345629.5 | 8.8115e-06 | 7.87e-06 | 7886305.1 | 8.5225e-06 | 8.2555e-06
9657831.3 | 7.6215e-06 | 2.946e-06 | 9816985.6 | 7.986e-06 | 4.538e-06 | 8418125.7 | 7.357e-06 | 3.2395e-06 | 8157458.8 | 7.2725e-06 | 1.853e-06 | 8357517.8 | 8.821e-06 | 7.8685e-06 | 7886305.1 | 8.5315e-06 | 8.257e-06
9679780.9 | 7.6115e-06 | 2.947e-06 | 9828053.2 | 8.0005e-06 | 4.5375e-06 | 8429173.1 | 7.373e-06 | 3.239e-06 | 8169247.1 | 7.262e-06 | 1.853e-06 | 8381294.5 | 8.833e-06 | 7.8655e-06 | 7898236.0 | 8.5355e-06 | 8.2585e-06
9690755.8 | 7.619e-06 | 2.9475e-06 | 9850188.5 | 7.993e-06 | 4.537e-06 | 8440220.5 | 7.3795e-06 | 3.239e-06 | 8181035.3 | 7.2545e-06 | 1.8525e-06 | 8393182.9 | 8.8345e-06 | 7.864e-06 | 7910166.9 | 8.5495e-06 | 8.259e-06
9701730.6 | 7.6425e-06 | 2.9465e-06 | 9861256.1 | 7.9855e-06 | 4.5375e-06 | 8451267.9 | 7.3725e-06 | 3.24e-06 | 8192823.5 | 7.2575e-06 | 1.852e-06 | 8405071.3 | 8.832e-06 | 7.865e-06 | 7922097.7 | 8.553e-06 | 8.2555e-06
9723680.2 | 7.6565e-06 | 2.946e-06 | 9872323.7 | 7.9895e-06 | 4.5375e-06 | 8462315.3 | 7.3755e-06 | 3.2405e-06 | 8204611.8 | 7.2565e-06 | 1.852e-06 | 8416959.6 | 8.8455e-06 | 7.8665e-06 | 7934028.6 | 8.573e-06 | 8.251e-06
9734655.0 | 7.65e-06 | 2.945e-06 | 9883391.4 | 7.9995e-06 | 4.5375e-06 | 8484410.1 | 7.4025e-06 | 3.241e-06 | 8216400 | 7.272e-06 | 1.852e-06 | 8428848.0 | 8.8485e-06 | 7.8695e-06 | 7945959.5 | 8.5945e-06 | 8.2465e-06
9745629.8 | 7.647e-06 | 2.9455e-06 | 9894459.0 | 8.007e-06 | 4.537e-06 | 8495457.6 | 7.4075e-06 | 3.2405e-06 | 8228188.2 | 7.273e-06 | 1.8525e-06 | 8428848.0 | 8.845e-06 | 7.872e-06 | 7957890.3 | 8.603e-06 | 8.2445e-06
9756604.6 | 7.6625e-06 | 2.947e-06 | 9905526.6 | 8.0085e-06 | 4.537e-06 | 8506505.0 | 7.4145e-06 | 3.24e-06 | 8239976.5 | 7.3e-06 | 1.8535e-06 | 8440736.3 | 8.8645e-06 | 7.873e-06 | 7969821.2 | 8.622e-06 | 8.2425e-06
9778554.2 | 7.689e-06 | 2.9475e-06 | 9916594.2 | 8.0255e-06 | 4.5365e-06 | 8517552.4 | 7.4245e-06 | 3.239e-06 | 8251764.7 | 7.2915e-06 | 1.853e-06 | 8452624.7 | 8.864e-06 | 7.871e-06 | 7981752.1 | 8.641e-06 | 8.241e-06
9789529.0 | 7.7e-06 | 2.9465e-06 | 9927661.9 | 8.048e-06 | 4.5365e-06 | 8528599.8 | 7.429e-06 | 3.2375e-06 | 8263552.9 | 7.289e-06 | 1.852e-06 | 8452624.7 | 8.8465e-06 | 7.869e-06 | 7993683.0 | 8.6455e-06 | 8.2405e-06
9800503.8 | 7.7025e-06 | 2.9455e-06 | 9938729.5 | 8.0605e-06 | 4.5355e-06 | 8539647.2 | 7.4355e-06 | 3.2385e-06 | 8275341.2 | 7.284e-06 | 1.8515e-06 | 8464513.1 | 8.838e-06 | 7.869e-06 | 8005613.8 | 8.6425e-06 | 8.2395e-06
9822453.5 | 7.7165e-06 | 2.946e-06 | 9949797.1 | 8.083e-06 | 4.534e-06 | 8550694.6 | 7.434e-06 | 3.239e-06 | 8287129.4 | 7.2865e-06 | 1.8505e-06 | 8476401.4 | 8.8295e-06 | 7.869e-06 | 8017544.7 | 8.64e-06 | 8.239e-06
9833428.3 | 7.7315e-06 | 2.9465e-06 | 9960864.7 | 8.0845e-06 | 4.533e-06 | 8561742.0 | 7.4505e-06 | 3.2395e-06 | 8298917.6 | 7.292e-06 | 1.85e-06 | 8488289.8 | 8.816e-06 | 7.8705e-06 | 8029475.6 | 8.636e-06 | 8.24e-06
9844403.1 | 7.7455e-06 | 2.944e-06 | 9971932.4 | 8.089e-06 | 4.532e-06 | 8572789.4 | 7.4625e-06 | 3.2405e-06 | 8310705.9 | 7.3095e-06 | 1.8505e-06 | 8500178.1 | 8.8005e-06 | 7.8715e-06 | 8041406.4 | 8.615e-06 | 8.2425e-06
9855377.9 | 7.7455e-06 | 2.943e-06 | 9983000 | 8.0955e-06 | 4.5315e-06 | 8583836.8 | 7.457e-06 | 3.2395e-06 | 8322494.1 | 7.317e-06 | 1.852e-06 | 8512066.5 | 8.7925e-06 | 7.8705e-06 | 8041406.4 | 8.611e-06 | 8.2465e-06
9866352.7 | 7.7465e-06 | 2.9455e-06 | 9983000 | 8.1055e-06 | 4.531e-06 | 8594884.2 | 7.472e-06 | 3.239e-06 | 8334282.4 | 7.316e-06 | 1.853e-06 | 8523954.9 | 8.8e-06 | 7.871e-06 | 8053337.3 | 8.5985e-06 | 8.249e-06
9877327.5 | 7.7615e-06 | 2.9465e-06 | 9983000 | 8.112e-06 | 4.5305e-06 | 8605931.6 | 7.474e-06 | 3.238e-06 | 8346070.6 | 7.324e-06 | 1.853e-06 | 8535843.2 | 8.799e-06 | 7.8715e-06 | 8065268.2 | 8.598e-06 | 8.25e-06
9877327.5 | 7.7675e-06 | 2.945e-06 |  |  |  | 8616979.1 | 7.4885e-06 | 3.237e-06 | 8357858.8 | 7.337e-06 | 1.853e-06 | 8547731.6 | 8.8055e-06 | 7.871e-06 | 8077199.0 | 8.602e-06 | 8.249e-06
9899277.1 | 7.7915e-06 | 2.944e-06 |  |  |  | 8628026.5 | 7.5075e-06 | 3.2385e-06 | 8369647.1 | 7.35e-06 | 1.8515e-06 | 8559620.0 | 8.8105e-06 | 7.869e-06 | 8089129.9 | 8.6115e-06 | 8.2475e-06
9910251.9 | 7.802e-06 | 2.94e-06 |  |  |  | 8639073.9 | 7.514e-06 | 3.239e-06 | 8381435.3 | 7.3615e-06 | 1.851e-06 | 8571508.3 | 8.8215e-06 | 7.8695e-06 | 8101060.8 | 8.6095e-06 | 8.2435e-06
9921226.7 | 7.8205e-06 | 2.938e-06 |  |  |  | 8650121.3 | 7.517e-06 | 3.2395e-06 | 8393223.5 | 7.393e-06 | 1.8505e-06 | 8583396.7 | 8.8145e-06 | 7.87e-06 | 8112991.7 | 8.6e-06 | 8.2385e-06
9932201.5 | 7.8285e-06 | 2.9395e-06 |  |  |  | 8672216.1 | 7.5245e-06 | 3.24e-06 | 8405011.8 | 7.402e-06 | 1.851e-06 | 8595285.0 | 8.799e-06 | 7.871e-06 | 8124922.5 | 8.596e-06 | 8.235e-06
9954151.2 | 7.84e-06 | 2.94e-06 |  |  |  | 8683263.5 | 7.528e-06 | 3.241e-06 | 8416800 | 7.4135e-06 | 1.852e-06 | 8619061.8 | 8.795e-06 | 7.873e-06 | 8136853.4 | 8.5965e-06 | 8.2315e-06
9965126.0 | 7.8645e-06 | 2.9395e-06 |  |  |  | 8694310.9 | 7.542e-06 | 3.242e-06 | 8428588.2 | 7.415e-06 | 1.853e-06 | 8619061.8 | 8.7905e-06 | 7.8715e-06 | 8136853.4 | 8.606e-06 | 8.2325e-06
9976100.8 | 7.882e-06 | 2.9365e-06 |  |  |  | 8705358.3 | 7.5565e-06 | 3.242e-06 | 8440376.5 | 7.4345e-06 | 1.853e-06 | 8630950.1 | 8.7675e-06 | 7.8715e-06 | 8148784.3 | 8.5975e-06 | 8.235e-06
9998050.4 | 7.89e-06 | 2.9375e-06 |  |  |  | 8716405.7 | 7.549e-06 | 3.2405e-06 | 8452164.7 | 7.448e-06 | 1.8525e-06 | 8642838.5 | 8.76e-06 | 7.871e-06 | 8160715.1 | 8.593e-06 | 8.238e-06
10009025.2 | 7.914e-06 | 2.9385e-06 |  |  |  | 8727453.1 | 7.5715e-06 | 3.24e-06 | 8452164.7 | 7.4625e-06 | 1.8515e-06 | 8654726.8 | 8.7545e-06 | 7.871e-06 | 8172646.0 | 8.611e-06 | 8.2385e-06
10020000 | 7.942e-06 | 2.9365e-06 |  |  |  | 8738500.6 | 7.5975e-06 | 3.238e-06 | 8463952.9 | 7.4635e-06 | 1.8505e-06 | 8666615.2 | 8.746e-06 | 7.871e-06 | 8184576.9 | 8.6145e-06 | 8.236e-06
10020000 | 7.931e-06 | 2.9355e-06 |  |  |  | 8749548.0 | 7.6025e-06 | 3.2375e-06 | 8487529.4 | 7.4925e-06 | 1.8515e-06 | 8678503.6 | 8.7485e-06 | 7.872e-06 | 8196507.7 | 8.605e-06 | 8.232e-06
10020000 | 7.9455e-06 | 2.936e-06 |  |  |  | 8760595.4 | 7.6075e-06 | 3.2395e-06 | 8499317.6 | 7.497e-06 | 1.853e-06 | 8690391.9 | 8.7595e-06 | 7.871e-06 | 8208438.6 | 8.5955e-06 | 8.2295e-06
10020000 | 7.9555e-06 | 2.935e-06 |  |  |  | 8771642.8 | 7.6165e-06 | 3.2415e-06 | 8499317.6 | 7.517e-06 | 1.8535e-06 | 8702280.3 | 8.775e-06 | 7.87e-06 | 8220369.5 | 8.5975e-06 | 8.229e-06
[6 empty] | 8782690.2 | 7.6195e-06 | 3.243e-06 | 8511105.9 | 7.5335e-06 | 1.854e-06 | 8714168.6 | 8.79e-06 | 7.869e-06 | 8232300.4 | 8.5865e-06 | 8.231e-06
[6 empty] | 8793737.6 | 7.627e-06 | 3.2445e-06 | 8534682.4 | 7.5575e-06 | 1.8535e-06 | 8726057.0 | 8.7905e-06 | 7.8675e-06 | 8244231.2 | 8.582e-06 | 8.2325e-06
[6 empty] | 8804785.0 | 7.6525e-06 | 3.2435e-06 | 8546470.6 | 7.5755e-06 | 1.853e-06 | 8737945.4 | 8.787e-06 | 7.8675e-06 | 8244231.2 | 8.5935e-06 | 8.232e-06
[6 empty] | 8815832.4 | 7.6795e-06 | 3.242e-06 | 8558258.8 | 7.5895e-06 | 1.8535e-06 | 8749833.7 | 8.7935e-06 | 7.8665e-06 | 8256162.1 | 8.6015e-06 | 8.23e-06
[6 empty] | 8837927.2 | 7.6735e-06 | 3.2405e-06 | 8558258.8 | 7.5945e-06 | 1.8535e-06 | 8761722.1 | 8.802e-06 | 7.864e-06 | 8268093.0 | 8.6165e-06 | 8.2275e-06
[6 empty] | 8848974.6 | 7.6725e-06 | 3.2405e-06 | 8581835.3 | 7.6005e-06 | 1.854e-06 | 8773610.5 | 8.8205e-06 | 7.861e-06 | 8280023.8 | 8.6295e-06 | 8.2265e-06
[6 empty] | 8860022.1 | 7.6835e-06 | 3.242e-06 | 8593623.5 | 7.619e-06 | 1.854e-06 | 8785498.8 | 8.8235e-06 | 7.8575e-06 | 8291954.7 | 8.6245e-06 | 8.2255e-06
[6 empty] | 8871069.5 | 7.6895e-06 | 3.2425e-06 | 8605411.8 | 7.6175e-06 | 1.8545e-06 | 8797387.2 | 8.8365e-06 | 7.8565e-06 | 8303885.6 | 8.6145e-06 | 8.224e-06
[6 empty] | 8882116.9 | 7.7005e-06 | 3.242e-06 | 8617200 | 7.6215e-06 | 1.8545e-06 | 8809275.5 | 8.813e-06 | 7.8575e-06 | 8315816.4 | 8.612e-06 | 8.2225e-06
[6 empty] | 8882116.9 | 7.7095e-06 | 3.2425e-06 | 8628988.2 | 7.619e-06 | 1.854e-06 | 8821163.9 | 8.825e-06 | 7.858e-06 | 8327747.3 | 8.621e-06 | 8.2225e-06
[6 empty] | 8904211.7 | 7.7135e-06 | 3.2415e-06 | 8640776.5 | 7.6325e-06 | 1.8545e-06 | 8833052.3 | 8.8465e-06 | 7.858e-06 | 8339678.2 | 8.6345e-06 | 8.222e-06
[6 empty] | 8915259.1 | 7.735e-06 | 3.239e-06 | 8652564.7 | 7.6465e-06 | 1.8545e-06 | 8844940.6 | 8.8675e-06 | 7.8555e-06 | 8351609.1 | 8.635e-06 | 8.224e-06
[6 empty] | 8926306.5 | 7.7435e-06 | 3.237e-06 | 8664352.9 | 7.6585e-06 | 1.854e-06 | 8856829.0 | 8.8855e-06 | 7.8515e-06 | 8363539.9 | 8.632e-06 | 8.226e-06
[6 empty] | 8937353.9 | 7.7435e-06 | 3.2355e-06 | 8676141.2 | 7.654e-06 | 1.8545e-06 | 8868717.3 | 8.901e-06 | 7.8465e-06 | 8375470.8 | 8.63e-06 | 8.2275e-06
[6 empty] | 8948401.3 | 7.7615e-06 | 3.2355e-06 | 8687929.4 | 7.6685e-06 | 1.8555e-06 | 8880605.7 | 8.9235e-06 | 7.843e-06 | 8375470.8 | 8.627e-06 | 8.226e-06
[6 empty] | 8959448.7 | 7.7505e-06 | 3.237e-06 | 8699717.6 | 7.666e-06 | 1.8565e-06 | 8892494.1 | 8.9305e-06 | 7.841e-06 | 8387401.7 | 8.609e-06 | 8.2255e-06
[6 empty] | 8970496.1 | 7.738e-06 | 3.2395e-06 | 8711505.9 | 7.6705e-06 | 1.857e-06 | 8892494.1 | 8.9185e-06 | 7.841e-06 | 8399332.5 | 8.611e-06 | 8.225e-06
[6 empty] | 8981543.6 | 7.739e-06 | 3.241e-06 | 8711505.9 | 7.67e-06 | 1.857e-06 | 8904382.4 | 8.9255e-06 | 7.8425e-06 | 8411263.4 | 8.614e-06 | 8.2265e-06
[6 empty] | 8992591.0 | 7.7615e-06 | 3.2405e-06 | 8723294.1 | 7.6805e-06 | 1.8565e-06 | 8916270.8 | 8.9355e-06 | 7.845e-06 | 8423194.3 | 8.6225e-06 | 8.2255e-06
[6 empty] | 9003638.4 | 7.7735e-06 | 3.2375e-06 | 8735082.4 | 7.685e-06 | 1.857e-06 | 8928159.1 | 8.9405e-06 | 7.8455e-06 | 8435125.1 | 8.6155e-06 | 8.223e-06
[6 empty] | 9014685.8 | 7.779e-06 | 3.234e-06 | 8746870.6 | 7.6865e-06 | 1.858e-06 | 8940047.5 | 8.94e-06 | 7.8455e-06 | 8447056.0 | 8.634e-06 | 8.2225e-06
[6 empty] | 9025733.2 | 7.776e-06 | 3.231e-06 | 8758658.8 | 7.689e-06 | 1.859e-06 | 8951935.9 | 8.954e-06 | 7.844e-06 | 8458986.9 | 8.6345e-06 | 8.222e-06
[6 empty] | 9036780.6 | 7.773e-06 | 3.2295e-06 | 8770447.1 | 7.684e-06 | 1.8595e-06 | 8963824.2 | 8.9835e-06 | 7.8395e-06 | 8470917.8 | 8.645e-06 | 8.2195e-06
[6 empty] | 9047828.0 | 7.775e-06 | 3.23e-06 | 8782235.3 | 7.696e-06 | 1.8585e-06 | 8975712.6 | 8.9705e-06 | 7.8375e-06 | 8482848.6 | 8.651e-06 | 8.215e-06
[6 empty] | 9058875.4 | 7.779e-06 | 3.232e-06 | 8794023.5 | 7.7235e-06 | 1.858e-06 | 8987601.0 | 8.9535e-06 | 7.8395e-06 | 8494779.5 | 8.655e-06 | 8.212e-06
[6 empty] | 9069922.8 | 7.7975e-06 | 3.2335e-06 | 8805811.8 | 7.751e-06 | 1.8575e-06 | 8999489.3 | 8.935e-06 | 7.8405e-06 | 8506710.4 | 8.6545e-06 | 8.209e-06
[6 empty] | 9080970.2 | 7.7935e-06 | 3.234e-06 | 8817600 | 7.748e-06 | 1.8575e-06 | 9011377.7 | 8.9405e-06 | 7.8435e-06 | 8506710.4 | 8.647e-06 | 8.2075e-06
[6 empty] | 9092017.6 | 7.7835e-06 | 3.2345e-06 | 8829388.2 | 7.759e-06 | 1.8585e-06 | 9023266.0 | 8.944e-06 | 7.842e-06 | 8518641.2 | 8.6365e-06 | 8.21e-06
[6 empty] | 9103065.0 | 7.7785e-06 | 3.2355e-06 | 8841176.5 | 7.7645e-06 | 1.859e-06 | 9035154.4 | 8.97e-06 | 7.8405e-06 | 8530572.1 | 8.63e-06 | 8.2115e-06
[6 empty] | 9125159.9 | 7.769e-06 | 3.235e-06 | 8841176.5 | 7.773e-06 | 1.86e-06 | 9035154.4 | 8.953e-06 | 7.8385e-06 | 8542503.0 | 8.621e-06 | 8.2145e-06
[6 empty] | 9136207.3 | 7.778e-06 | 3.2355e-06 | 8852964.7 | 7.7775e-06 | 1.859e-06 | 9047042.8 | 8.9545e-06 | 7.8385e-06 | 8554433.8 | 8.612e-06 | 8.216e-06
[6 empty] | 9147254.7 | 7.7695e-06 | 3.2365e-06 | 8864752.9 | 7.7815e-06 | 1.8585e-06 | 9058931.1 | 8.9545e-06 | 7.838e-06 | 8566364.7 | 8.63e-06 | 8.214e-06
[6 empty] | 9147254.7 | 7.772e-06 | 3.2355e-06 | 8876541.2 | 7.799e-06 | 1.8585e-06 | 9058931.1 | 8.954e-06 | 7.8395e-06 | 8578295.6 | 8.636e-06 | 8.209e-06
[6 empty] | 9158302.1 | 7.779e-06 | 3.2355e-06 | 8888329.4 | 7.816e-06 | 1.8585e-06 | 9070819.5 | 8.953e-06 | 7.839e-06 | 8590226.5 | 8.6465e-06 | 8.203e-06
[6 empty] | 9180396.9 | 7.7775e-06 | 3.2345e-06 | 8900117.6 | 7.806e-06 | 1.858e-06 | 9082707.8 | 8.9425e-06 | 7.8385e-06 | 8602157.3 | 8.655e-06 | 8.1995e-06
[6 empty] | 9191444.3 | 7.791e-06 | 3.2315e-06 | 8911905.9 | 7.8175e-06 | 1.8575e-06 | 9094596.2 | 8.9585e-06 | 7.8355e-06 | 8614088.2 | 8.665e-06 | 8.199e-06
[6 empty] | 9202491.7 | 7.8005e-06 | 3.2295e-06 | 8923694.1 | 7.821e-06 | 1.857e-06 | 9106484.6 | 8.9805e-06 | 7.8325e-06 | 8626019.1 | 8.66e-06 | 8.1995e-06
[6 empty] | 9213539.1 | 7.8035e-06 | 3.229e-06 | 8935482.4 | 7.8265e-06 | 1.8565e-06 | 9118372.9 | 8.9815e-06 | 7.8295e-06 | 8637949.9 | 8.6545e-06 | 8.2005e-06
[6 empty] | 9224586.5 | 7.803e-06 | 3.2305e-06 | 8947270.6 | 7.83e-06 | 1.8565e-06 | 9130261.3 | 8.9615e-06 | 7.828e-06 | 8649880.8 | 8.648e-06 | 8.203e-06
[6 empty] | 9235634.0 | 7.8105e-06 | 3.2315e-06 | 8959058.8 | 7.852e-06 | 1.8565e-06 | 9142149.6 | 8.94e-06 | 7.83e-06 | 8661811.7 | 8.652e-06 | 8.206e-06
[6 empty] | 9246681.4 | 7.818e-06 | 3.232e-06 | 8970847.1 | 7.8745e-06 | 1.856e-06 | 9154038.0 | 8.94e-06 | 7.83e-06 | 8673742.6 | 8.6435e-06 | 8.205e-06
[6 empty] | 9257728.8 | 7.8265e-06 | 3.231e-06 | 8982635.3 | 7.897e-06 | 1.856e-06 | 9165926.4 | 8.942e-06 | 7.8295e-06 | 8685673.4 | 8.647e-06 | 8.203e-06
[6 empty] | 9279823.6 | 7.825e-06 | 3.2295e-06 | 8982635.3 | 7.8975e-06 | 1.8555e-06 | 9177814.7 | 8.9345e-06 | 7.8285e-06 | 8697604.3 | 8.64e-06 | 8.2035e-06
[6 empty] | 9290871.0 | 7.8295e-06 | 3.2285e-06 | 9006211.8 | 7.8905e-06 | 1.8555e-06 | 9189703.1 | 8.949e-06 | 7.8275e-06 | 8709535.2 | 8.6425e-06 | 8.2055e-06
[6 empty] | 9301918.4 | 7.828e-06 | 3.2265e-06 | 9006211.8 | 7.8905e-06 | 1.8555e-06 | 9201591.4 | 8.969e-06 | 7.8235e-06 | 8721466.0 | 8.6465e-06 | 8.204e-06
[6 empty] | 9312965.8 | 7.8125e-06 | 3.225e-06 | 9018000 | 7.8885e-06 | 1.8555e-06 | 9213479.8 | 8.9905e-06 | 7.8225e-06 | 8733396.9 | 8.6485e-06 | 8.2035e-06
[6 empty] | 9324013.2 | 7.8225e-06 | 3.2245e-06 | 9029788.2 | 7.8945e-06 | 1.8565e-06 | 9225368.2 | 8.9975e-06 | 7.8225e-06 | 8745327.8 | 8.6695e-06 | 8.2e-06
[6 empty] | 9335060.6 | 7.8365e-06 | 3.223e-06 | 9041576.5 | 7.914e-06 | 1.856e-06 | 9237256.5 | 8.98e-06 | 7.825e-06 | 8757258.6 | 8.689e-06 | 8.1955e-06
[6 empty] | 9346108.0 | 7.8455e-06 | 3.222e-06 | 9053364.7 | 7.9365e-06 | 1.856e-06 | 9249144.9 | 8.961e-06 | 7.826e-06 | 8769189.5 | 8.685e-06 | 8.1945e-06
[6 empty] | 9357155.5 | 7.862e-06 | 3.222e-06 | 9065152.9 | 7.948e-06 | 1.855e-06 | 9261033.3 | 8.9845e-06 | 7.826e-06 | 8781120.4 | 8.6845e-06 | 8.1935e-06
[6 empty] | 9368202.9 | 7.875e-06 | 3.2215e-06 | 9076941.2 | 7.967e-06 | 1.8555e-06 | 9272921.6 | 8.9785e-06 | 7.8225e-06 | 8793051.3 | 8.669e-06 | 8.195e-06
[6 empty] | 9379250.3 | 7.873e-06 | 3.2205e-06 | 9088729.4 | 7.988e-06 | 1.8555e-06 | 9284810.0 | 8.977e-06 | 7.821e-06 | 8804982.1 | 8.6555e-06 | 8.1955e-06
[6 empty] | 9390297.7 | 7.8665e-06 | 3.222e-06 | 9100517.6 | 8.0015e-06 | 1.855e-06 | 9296698.3 | 8.9795e-06 | 7.8205e-06 | 8816913.0 | 8.6585e-06 | 8.1975e-06
[6 empty] | 9401345.1 | 7.8685e-06 | 3.223e-06 | 9112305.9 | 8.0195e-06 | 1.854e-06 | 9308586.7 | 8.9935e-06 | 7.8235e-06 | 8816913.0 | 8.6585e-06 | 8.198e-06
[6 empty] | 9412392.5 | 7.871e-06 | 3.2245e-06 | 9124094.1 | 8.033e-06 | 1.854e-06 | 9320475.1 | 8.9935e-06 | 7.8255e-06 | 8828843.9 | 8.6655e-06 | 8.1975e-06
[6 empty] | 9423439.9 | 7.859e-06 | 3.2265e-06 | 9135882.4 | 8.045e-06 | 1.855e-06 | 9332363.4 | 8.9805e-06 | 7.8285e-06 | 8840774.7 | 8.6695e-06 | 8.1945e-06
[6 empty] | 9434487.3 | 7.861e-06 | 3.2265e-06 | 9147670.6 | 8.062e-06 | 1.856e-06 | 9344251.8 | 8.982e-06 | 7.8295e-06 | 8852705.6 | 8.676e-06 | 8.1915e-06
[6 empty] | 9445534.7 | 7.89e-06 | 3.225e-06 | 9159458.8 | 8.078e-06 | 1.8565e-06 | 9356140.1 | 8.986e-06 | 7.827e-06 | 8864636.5 | 8.6855e-06 | 8.191e-06
[6 empty] | 9456582.1 | 7.9005e-06 | 3.221e-06 | 9171247.1 | 8.106e-06 | 1.8565e-06 | 9368028.5 | 8.998e-06 | 7.826e-06 | 8876567.3 | 8.688e-06 | 8.19e-06
[6 empty] | 9467629.5 | 7.899e-06 | 3.2195e-06 | 9183035.3 | 8.111e-06 | 1.8555e-06 | 9379916.9 | 9.014e-06 | 7.822e-06 | 8876567.3 | 8.6945e-06 | 8.185e-06
[6 empty] | 9478677.0 | 7.895e-06 | 3.22e-06 | 9194823.5 | 8.1155e-06 | 1.855e-06 | 9391805.2 | 9.0085e-06 | 7.82e-06 | 8888498.2 | 8.7025e-06 | 8.183e-06
[6 empty] | 9489724.4 | 7.905e-06 | 3.2225e-06 | 9206611.8 | 8.1245e-06 | 1.855e-06 | 9403693.6 | 9.01e-06 | 7.819e-06 | 8900429.1 | 8.7125e-06 | 8.18e-06
[6 empty] | 9511819.2 | 7.915e-06 | 3.2255e-06 | 9218400 | 8.155e-06 | 1.856e-06 | 9415581.9 | 9.007e-06 | 7.82e-06 | 8912360.0 | 8.726e-06 | 8.1775e-06
[6 empty] | 9522866.6 | 7.9145e-06 | 3.2275e-06 | 9230188.2 | 8.177e-06 | 1.8565e-06 | 9427470.3 | 9.017e-06 | 7.8205e-06 | 8924290.8 | 8.72e-06 | 8.176e-06
[6 empty] | 9533914.0 | 7.9225e-06 | 3.229e-06 | 9230188.2 | 8.1775e-06 | 1.857e-06 | 9439358.7 | 9.0035e-06 | 7.8225e-06 | 8936221.7 | 8.718e-06 | 8.177e-06
[6 empty] | 9544961.4 | 7.9585e-06 | 3.2285e-06 | 9241976.5 | 8.1785e-06 | 1.8575e-06 | 9451247.0 | 9.003e-06 | 7.822e-06 | 8936221.7 | 8.712e-06 | 8.177e-06
[6 empty] | 9556008.8 | 7.979e-06 | 3.2265e-06 | 9253764.7 | 8.1925e-06 | 1.857e-06 | 9463135.4 | 9.0015e-06 | 7.82e-06 | 8960083.4 | 8.6865e-06 | 8.181e-06
[6 empty] | 9567056.2 | 8.0005e-06 | 3.2245e-06 | 9265552.9 | 8.196e-06 | 1.857e-06 | 9475023.8 | 9.016e-06 | 7.819e-06 | 8972014.3 | 8.6705e-06 | 8.184e-06
[6 empty] | 9578103.6 | 8.0165e-06 | 3.2235e-06 | 9277341.2 | 8.1865e-06 | 1.8565e-06 | 9486912.1 | 9.0275e-06 | 7.8155e-06 | 8972014.3 | 8.6765e-06 | 8.184e-06
[6 empty] | 9589151.0 | 8.027e-06 | 3.2205e-06 | 9289129.4 | 8.201e-06 | 1.857e-06 | 9498800.5 | 9.025e-06 | 7.8135e-06 | 8983945.2 | 8.695e-06 | 8.183e-06
[6 empty] | 9600198.5 | 8.0285e-06 | 3.22e-06 | 9300917.6 | 8.216e-06 | 1.857e-06 | 9498800.5 | 9.013e-06 | 7.814e-06 | 8995876.0 | 8.723e-06 | 8.1795e-06
[6 empty] | 9611245.9 | 8.04e-06 | 3.222e-06 | 9312705.9 | 8.224e-06 | 1.8575e-06 | 9510688.8 | 9.0115e-06 | 7.8155e-06 | 9007806.9 | 8.7205e-06 | 8.1765e-06
[6 empty] | 9622293.3 | 8.0635e-06 | 3.2225e-06 | 9324494.1 | 8.222e-06 | 1.8585e-06 | 9522577.2 | 9.006e-06 | 7.817e-06 | 9019737.8 | 8.706e-06 | 8.175e-06
[6 empty] | 9633340.7 | 8.0915e-06 | 3.222e-06 | 9336282.4 | 8.2125e-06 | 1.8595e-06 | 9534465.6 | 9.005e-06 | 7.816e-06 | 9031668.7 | 8.699e-06 | 8.1755e-06
[6 empty] | 9644388.1 | 8.1005e-06 | 3.221e-06 | 9348070.6 | 8.235e-06 | 1.86e-06 | 9546353.9 | 9.017e-06 | 7.8125e-06 | 9043599.5 | 8.685e-06 | 8.1765e-06
[6 empty] | 9655435.5 | 8.1305e-06 | 3.2195e-06 | 9359858.8 | 8.2525e-06 | 1.8595e-06 | 9558242.3 | 9.013e-06 | 7.811e-06 | 9055530.4 | 8.686e-06 | 8.1795e-06
[6 empty] | 9666482.9 | 8.1355e-06 | 3.219e-06 | 9371647.1 | 8.2655e-06 | 1.859e-06 | 9570130.6 | 9.0095e-06 | 7.8115e-06 | 9067461.3 | 8.6865e-06 | 8.1825e-06
[6 empty] | 9677530.3 | 8.1335e-06 | 3.2175e-06 | 9395223.5 | 8.2565e-06 | 1.858e-06 | 9582019.0 | 9.0145e-06 | 7.813e-06 | 9079392.1 | 8.6935e-06 | 8.1815e-06
[6 empty] | 9688577.7 | 8.1275e-06 | 3.218e-06 | 9407011.8 | 8.256e-06 | 1.858e-06 | 9593907.4 | 9.0245e-06 | 7.8115e-06 | 9091323.0 | 8.7e-06 | 8.18e-06
[6 empty] | 9699625.1 | 8.1415e-06 | 3.218e-06 | 9418800 | 8.2575e-06 | 1.8585e-06 | 9605795.7 | 9.0375e-06 | 7.81e-06 | 9103253.9 | 8.7065e-06 | 8.179e-06
[6 empty] | 9721720.0 | 8.157e-06 | 3.2185e-06 | 9430588.2 | 8.2605e-06 | 1.8595e-06 | 9617684.1 | 9.044e-06 | 7.8085e-06 | 9103253.9 | 8.714e-06 | 8.177e-06
[6 empty] | 9732767.4 | 8.1585e-06 | 3.218e-06 | 9442376.5 | 8.26e-06 | 1.8595e-06 | 9641460.8 | 9.0455e-06 | 7.8065e-06 | 9127115.6 | 8.7145e-06 | 8.1775e-06
[6 empty] | 9743814.8 | 8.154e-06 | 3.218e-06 | 9454164.7 | 8.2635e-06 | 1.859e-06 | 9653349.2 | 9.055e-06 | 7.805e-06 | 9127115.6 | 8.7075e-06 | 8.1775e-06
[6 empty] | 9754862.2 | 8.1505e-06 | 3.218e-06 | 9465952.9 | 8.274e-06 | 1.8595e-06 | 9665237.5 | 9.057e-06 | 7.8035e-06 | 9139046.5 | 8.7115e-06 | 8.177e-06
[6 empty] | 9765909.6 | 8.165e-06 | 3.217e-06 | 9477741.2 | 8.2835e-06 | 1.86e-06 | 9665237.5 | 9.0765e-06 | 7.8025e-06 | 9150977.4 | 8.7205e-06 | 8.1765e-06
[6 empty] | 9776957.0 | 8.167e-06 | 3.217e-06 | 9489529.4 | 8.293e-06 | 1.861e-06 | 9677125.9 | 9.0755e-06 | 7.802e-06 | 9162908.2 | 8.742e-06 | 8.178e-06
[6 empty] | 9788004.4 | 8.171e-06 | 3.2175e-06 | 9501317.6 | 8.3005e-06 | 1.8615e-06 | 9689014.3 | 9.0775e-06 | 7.8035e-06 | 9174839.1 | 8.7645e-06 | 8.178e-06
[6 empty] | 9799051.8 | 8.1555e-06 | 3.2175e-06 | 9513105.9 | 8.297e-06 | 1.862e-06 | 9700902.6 | 9.0805e-06 | 7.803e-06 | 9186770.0 | 8.782e-06 | 8.176e-06
[6 empty] | 9810099.2 | 8.1475e-06 | 3.217e-06 | 9524894.1 | 8.3165e-06 | 1.8625e-06 | 9712791.0 | 9.081e-06 | 7.8025e-06 | 9198700.8 | 8.7935e-06 | 8.1755e-06
[6 empty] | 9821146.6 | 8.154e-06 | 3.218e-06 | 9536682.4 | 8.3255e-06 | 1.8625e-06 | 9724679.3 | 9.0755e-06 | 7.803e-06 | 9210631.7 | 8.787e-06 | 8.175e-06
[6 empty] | 9832194.0 | 8.1575e-06 | 3.2175e-06 | 9548470.6 | 8.3215e-06 | 1.863e-06 | 9736567.7 | 9.0905e-06 | 7.8035e-06 | 9222562.6 | 8.7755e-06 | 8.174e-06
[6 empty] | 9843241.5 | 8.17e-06 | 3.216e-06 | 9560258.8 | 8.323e-06 | 1.863e-06 | 9748456.1 | 9.1015e-06 | 7.804e-06 | 9234493.4 | 8.795e-06 | 8.173e-06
[6 empty] | 9854288.9 | 8.181e-06 | 3.2155e-06 | 9572047.1 | 8.3405e-06 | 1.8635e-06 | 9760344.4 | 9.1225e-06 | 7.803e-06 | 9246424.3 | 8.816e-06 | 8.172e-06
[6 empty] | 9865336.3 | 8.171e-06 | 3.2155e-06 | 9583835.3 | 8.3585e-06 | 1.864e-06 | 9772232.8 | 9.131e-06 | 7.8025e-06 | 9246424.3 | 8.8335e-06 | 8.171e-06
[6 empty] | 9876383.7 | 8.179e-06 | 3.2155e-06 | 9595623.5 | 8.369e-06 | 1.864e-06 | 9784121.1 | 9.1255e-06 | 7.8045e-06 | 9258355.2 | 8.8445e-06 | 8.1695e-06
[6 empty] | 9887431.1 | 8.165e-06 | 3.2165e-06 | 9607411.8 | 8.363e-06 | 1.8635e-06 | 9796009.5 | 9.146e-06 | 7.803e-06 | 9270286.1 | 8.846e-06 | 8.166e-06
[6 empty] | 9898478.5 | 8.1785e-06 | 3.217e-06 | 9619200 | 8.3545e-06 | 1.8635e-06 | 9807897.9 | 9.147e-06 | 7.799e-06 | 9282216.9 | 8.851e-06 | 8.1655e-06
[6 empty] | 9909525.9 | 8.191e-06 | 3.219e-06 | 9630988.2 | 8.3655e-06 | 1.8645e-06 | 9819786.2 | 9.156e-06 | 7.7975e-06 | 9294147.8 | 8.857e-06 | 8.165e-06
[6 empty] | 9920573.3 | 8.212e-06 | 3.2195e-06 | 9642776.5 | 8.3695e-06 | 1.8645e-06 | 9831674.6 | 9.1605e-06 | 7.7965e-06 | 9306078.7 | 8.859e-06 | 8.164e-06
[6 empty] | 9942668.1 | 8.2215e-06 | 3.2185e-06 | 9654564.7 | 8.384e-06 | 1.8645e-06 | 9843562.9 | 9.1485e-06 | 7.797e-06 | 9318009.5 | 8.859e-06 | 8.163e-06
[6 empty] | 9953715.5 | 8.226e-06 | 3.2165e-06 | 9666352.9 | 8.3845e-06 | 1.865e-06 | 9855451.3 | 9.1385e-06 | 7.7975e-06 | 9329940.4 | 8.852e-06 | 8.164e-06
[6 empty] | 9964763.0 | 8.237e-06 | 3.215e-06 | 9678141.2 | 8.4005e-06 | 1.8655e-06 | 9867339.7 | 9.134e-06 | 7.7985e-06 | 9341871.3 | 8.857e-06 | 8.163e-06
[6 empty] | 9975810.4 | 8.249e-06 | 3.2125e-06 | 9689929.4 | 8.4205e-06 | 1.8655e-06 | 9879228.0 | 9.1295e-06 | 7.799e-06 | 9353802.1 | 8.8615e-06 | 8.163e-06
[6 empty] | 9986857.8 | 8.253e-06 | 3.211e-06 | 9701717.6 | 8.435e-06 | 1.8645e-06 | 9891116.4 | 9.115e-06 | 7.799e-06 | 9353802.1 | 8.8605e-06 | 8.1635e-06
[6 empty] | 9997905.2 | 8.2495e-06 | 3.2105e-06 | 9713505.9 | 8.4445e-06 | 1.864e-06 | 9891116.4 | 9.1245e-06 | 7.7965e-06 | 9365733.0 | 8.852e-06 | 8.166e-06
[6 empty] | 10008952.6 | 8.235e-06 | 3.2105e-06 | 9725294.1 | 8.4495e-06 | 1.863e-06 | 9903004.8 | 9.117e-06 | 7.795e-06 | 9365733.0 | 8.8545e-06 | 8.1645e-06
[6 empty] | 10020000 | 8.232e-06 | 3.21e-06 | 9725294.1 | 8.4515e-06 | 1.8625e-06 | 9914893.1 | 9.116e-06 | 7.7925e-06 | 9377663.9 | 8.85e-06 | 8.16e-06
[6 empty] | 10020000 | 8.252e-06 | 3.21e-06 | 9737082.4 | 8.4635e-06 | 1.8625e-06 | 9926781.5 | 9.114e-06 | 7.7935e-06 | 9389594.8 | 8.8435e-06 | 8.1555e-06
[6 empty] | 10020000 | 8.2585e-06 | 3.2085e-06 | 9748870.6 | 8.469e-06 | 1.863e-06 | 9938669.8 | 9.118e-06 | 7.7955e-06 | 9401525.6 | 8.845e-06 | 8.1525e-06
[6 empty] | 10020000 | 8.2595e-06 | 3.208e-06 | 9772447.1 | 8.4755e-06 | 1.864e-06 | 9950558.2 | 9.1225e-06 | 7.7955e-06 | 9413456.5 | 8.849e-06 | 8.1505e-06
[9 empty] | 9784235.3 | 8.4965e-06 | 1.8635e-06 | 9962446.6 | 9.1265e-06 | 7.7935e-06 | 9425387.4 | 8.857e-06 | 8.1505e-06
[9 empty] | 9796023.5 | 8.5025e-06 | 1.863e-06 | 9974334.9 | 9.1215e-06 | 7.79e-06 | 9437318.2 | 8.841e-06 | 8.1535e-06
[9 empty] | 9807811.8 | 8.519e-06 | 1.862e-06 | 9986223.3 | 9.122e-06 | 7.7855e-06 | 9449249.1 | 8.829e-06 | 8.156e-06
[9 empty] | 9819600 | 8.5325e-06 | 1.8615e-06 | 9998111.6 | 9.1215e-06 | 7.7835e-06 | 9461180.0 | 8.822e-06 | 8.157e-06
[9 empty] | 9831388.2 | 8.5375e-06 | 1.8615e-06 | 10010000 | 9.1115e-06 | 7.7825e-06 | 9461180.0 | 8.8325e-06 | 8.1575e-06
[9 empty] | 9843176.5 | 8.5665e-06 | 1.8625e-06 | 10010000 | 9.0935e-06 | 7.7845e-06 | 9485041.7 | 8.856e-06 | 8.1575e-06
[9 empty] | 9854964.7 | 8.593e-06 | 1.8635e-06 | 10010000 | 9.082e-06 | 7.7865e-06 | 9496972.6 | 8.878e-06 | 8.152e-06
[9 empty] | 9866752.9 | 8.6195e-06 | 1.864e-06 |  |  |  | 9508903.5 | 8.86e-06 | 8.149e-06
[9 empty] | 9878541.2 | 8.645e-06 | 1.8645e-06 |  |  |  | 9508903.5 | 8.8505e-06 | 8.148e-06
[9 empty] | 9890329.4 | 8.647e-06 | 1.8645e-06 |  |  |  | 9520834.3 | 8.837e-06 | 8.151e-06
[9 empty] | 9902117.6 | 8.6655e-06 | 1.8635e-06 |  |  |  | 9532765.2 | 8.83e-06 | 8.152e-06
[9 empty] | 9913905.9 | 8.659e-06 | 1.8625e-06 |  |  |  | 9544696.1 | 8.8305e-06 | 8.1545e-06
[9 empty] | 9937482.4 | 8.644e-06 | 1.8625e-06 |  |  |  | 9556626.9 | 8.8325e-06 | 8.1555e-06
[9 empty] | 9949270.6 | 8.649e-06 | 1.8635e-06 |  |  |  | 9568557.8 | 8.8405e-06 | 8.155e-06
[9 empty] | 9961058.8 | 8.6665e-06 | 1.864e-06 |  |  |  | 9580488.7 | 8.861e-06 | 8.149e-06
[9 empty] | 9961058.8 | 8.6915e-06 | 1.865e-06 |  |  |  | 9592419.5 | 8.8615e-06 | 8.1465e-06
[9 empty] | 9984635.3 | 8.7205e-06 | 1.866e-06 |  |  |  | 9604350.4 | 8.8685e-06 | 8.1465e-06
[9 empty] | 9996423.5 | 8.737e-06 | 1.866e-06 |  |  |  | 9616281.3 | 8.8755e-06 | 8.149e-06
[9 empty] | 10008211.8 | 8.7505e-06 | 1.866e-06 |  |  |  | 9628212.2 | 8.8765e-06 | 8.1505e-06
[9 empty] | 10020000 | 8.7575e-06 | 1.8655e-06 |  |  |  | 9640143.0 | 8.895e-06 | 8.151e-06
[9 empty] | 10020000 | 8.761e-06 | 1.8665e-06 |  |  |  | 9652073.9 | 8.911e-06 | 8.1475e-06
[9 empty] | 10020000 | 8.7705e-06 | 1.866e-06 |  |  |  | 9664004.8 | 8.937e-06 | 8.144e-06
[9 empty] | 10020000 | 8.7615e-06 | 1.865e-06 |  |  |  | 9675935.6 | 8.9585e-06 | 8.14e-06
[15 empty] | 9675935.6 | 8.9655e-06 | 8.1385e-06
[15 empty] | 9687866.5 | 8.9515e-06 | 8.138e-06
[15 empty] | 9699797.4 | 8.928e-06 | 8.139e-06
[15 empty] | 9711728.2 | 8.9165e-06 | 8.1435e-06
[15 empty] | 9723659.1 | 8.946e-06 | 8.1445e-06
[15 empty] | 9735590.0 | 8.9755e-06 | 8.142e-06
[15 empty] | 9747520.9 | 9.0105e-06 | 8.14e-06
[15 empty] | 9759451.7 | 9.0395e-06 | 8.1375e-06
[15 empty] | 9771382.6 | 9.0575e-06 | 8.134e-06
[15 empty] | 9783313.5 | 9.0745e-06 | 8.131e-06
[15 empty] | 9795244.3 | 9.0775e-06 | 8.1305e-06
[15 empty] | 9807175.2 | 9.071e-06 | 8.134e-06
[15 empty] | 9807175.2 | 9.061e-06 | 8.1365e-06
[15 empty] | 9819106.1 | 9.071e-06 | 8.138e-06
[15 empty] | 9831036.9 | 9.0845e-06 | 8.1375e-06
[15 empty] | 9842967.8 | 9.0955e-06 | 8.136e-06
[15 empty] | 9854898.7 | 9.098e-06 | 8.1335e-06
[15 empty] | 9866829.6 | 9.091e-06 | 8.1355e-06
[15 empty] | 9878760.4 | 9.085e-06 | 8.139e-06
[15 empty] | 9890691.3 | 9.078e-06 | 8.1415e-06
[15 empty] | 9902622.2 | 9.092e-06 | 8.144e-06
[15 empty] | 9914553.0 | 9.116e-06 | 8.1445e-06
[15 empty] | 9926483.9 | 9.135e-06 | 8.1445e-06
[15 empty] | 9926483.9 | 9.131e-06 | 8.144e-06
[15 empty] | 9938414.8 | 9.1255e-06 | 8.144e-06
[15 empty] | 9950345.6 | 9.118e-06 | 8.146e-06
[15 empty] | 9962276.5 | 9.107e-06 | 8.147e-06
[15 empty] | 9962276.5 | 9.101e-06 | 8.148e-06
[15 empty] | 9974207.4 | 9.098e-06 | 8.1475e-06
[15 empty] | 9986138.3 | 9.088e-06 | 8.147e-06
[15 empty] | 9998069.1 | 9.094e-06 | 8.145e-06
[15 empty] | 10010000 | 9.0915e-06 | 8.1425e-06
[15 empty] | 10010000 | 9.0965e-06 | 8.139e-06
[15 empty] | 10010000 | 9.0885e-06 | 8.136e-06
[15 empty] | 10010000 | 9.074e-06 | 8.1355e-06