## GROUP B TRAVELER
GROUP B TRAVELER | INDEX | QCI SAMPLE SELECTION
.

## GROUP B1
GROUP B1 PHYSICAL | INDEX | QCI SAMPLE SELECTION
.

## GROUP B2
GROUP B2 Solderability | INDEX | QCI SAMPLE SELECTION
.

## GROUP B3
GROUP B3 TEMP CYCLE |  |  |  | INDEX |  | SUMMARY | SCREENING STATUS |  | QCI SAMPLE SELECTION
Operator | LMR |  |  |  |  | Operator | LMR |  |  | SCD PART NUMBER
Station | A |  |  |  |  | Station | A |  |  | FBG20N18BSH
Product | DISCRETE |  |  |  |  | Product | DISCRETE |  |  | EPCS PART NUMBER
Process | [5 empty] | Process |  |  |  | FBG20N18BSH
Start Date | 03/11/2024 |  |  |  |  | Start Date | 03/14/2024 |  |  | LOT
Finish Date | [5 empty] | Finish Date
Part Number | FBG20N18BSH |  |  |  |  | Part Number | FBG20N18BSH |  |  | DATE CODE
Remarks | GROUP B SUBGROUP 3 PRE TEMP CYCLE |  |  |  |  | Remarks | GROUP B SUBGROUP 3 POST TEMP CYCLE |  |  | 2346
N= 6 | FAIL
Serial Number | Label | Sort | Bin | 1)CONT [<1 ] | 2)IGSSF [<0.0005A] | 3)IDSS [<0.00015A] | 4)IGSSF [<0.0005A] | 5)IGSSR [<0.00015A] | 6)VGSTH [>0.801V] | 7)VGSTH [<2.5 ] | 8)RDSON [<0.028R] | 9)VSD [<3V] | 10)IDSS [<0.00015A] | 11)IGSSF [<0.0005A]
|  |  |  | CONT < 1 T | IGSSF < 0.0005 A | IDSS < 0.00015 A | IGSSF < 0.0005 A | IGSSR < 0.00015 A | VGSTH > 0.801 V | VGSTH < 2.5 V | RDSON < 0.028 R | VSD < 3 V | IDSS < 0.00015 A | IGSSF < 0.0005 A
|  |  |  | = 0 | VGS = 4 V | VDS = 10 V | VGS = 6 V | VSG = 4 V | IG = 0.003 A | T# = 6 | ID = 18 A | ID = 0.5 A | VDS = 200 V | = 5.5 V
[11 empty] | VG = 5 V | VG = 0 V
324 | All Pass | PRE TC | 1 | 0 | 3.13e-09 | 1.09e-07 | 3.03e-07 | 3.6e-07 | 1.55 | 1.55 | 0.0215 | 1.92 | 2.71e-06 | 1.55e-07
324 | All Pass | POST TC | 1 | 0 | 3.09e-09 | 1.56e-07 | 2.87e-07 | 3.68e-07 | 1.53 | 1.53 | 0.0211 | 1.89 | 3.08e-06 | 1.45e-07
326 | All Pass | PRE TC | 1 | 0 | 1.44e-07 | 1.12e-07 | 1.65e-06 | 3.71e-07 | 1.53 | 1.53 | 0.021 | 1.9 | 2.82e-06 | 7.85e-07
326 | All Pass | POST TC | 1 | 0 | 1.31e-07 | 1.66e-07 | 1.5e-06 | 3.89e-07 | 1.51 | 1.51 | 0.0206 | 1.87 | 3.29e-06 | 6.21e-07
328 | All Pass | PRE TC | 1 | 0 | 3.36e-09 | 1.35e-07 | 5.9e-07 | 4.43e-07 | 1.49 | 1.49 | 0.0212 | 1.86 | 2.91e-06 | 2.79e-07
328 | All Pass | POST TC | 1 | 0 | 3.2e-09 | 1.93e-07 | 5.25e-07 | 4.5e-07 | 1.49 | 1.49 | 0.0208 | 1.84 | 3.42e-06 | 2.28e-07
331 | All Pass | PRE TC | 1 | 0 | 1.35e-07 | 1.9e-07 | 1.81e-06 | 5.87e-07 | 1.39 | 1.39 | 0.022 | 1.8 | 3.53e-06 | 9.62e-07
331 | All Pass | POST TC | 1 | 0 | 1.13e-07 | 2.58e-07 | 1.66e-06 | 5.87e-07 | 1.38 | 1.38 | 0.0217 | 1.79 | 3.97e-06 | 8.75e-07
333 | All Pass | PRE TC | 1 | 0 | 3.12e-09 | 2.3e-07 | 3.2e-07 | 7.64e-07 | 1.47 | 1.47 | 0.0219 | 1.84 | 4.06e-06 | 1.51e-07
333 | All Pass | POST TC | 1 | 0 | 3.07e-09 | 3.35e-07 | 2.96e-07 | 7.7e-07 | 1.47 | 1.47 | 0.0213 | 1.83 | 4.7e-06 | 1.41e-07
336 | All Pass | PRE TC | 1 | 0 | 3.23e-09 | 1.67e-08 | 3.85e-07 | 2.77e-07 | 1.53 | 1.53 | 0.0213 | 1.89 | 2.13e-06 | 2e-07
336 | All Pass | POST TC | 1 | 0 | 3.21e-09 | 1.13e-07 | 3.63e-07 | 2.84e-07 | 1.52 | 1.52 | 0.021 | 1.87 | 2.41e-06 | 1.86e-07

## SEM
SEM | INDEX | QCI SAMPLE SELECTION
.

## GROUP B4
GROUP B4 INTERMITTENT OPERATING LIFE | [5 empty] | INDEX |  | SUMMARY | SCREENING STATUS |  | QCI SAMPLE SELECTION
Operator | LMR |  |  |  |  | Operator | LM |  |  | SCD PART NUMBER
Station | A |  |  |  |  | Station | FBS-007 |  |  | FBG20N18BSH
Product | DISCRETE |  |  |  |  | Product | DISCRETE |  |  | EPCS PART NUMBER
Process | [5 empty] | Process | POST IOL |  |  | FBG20N18BSH
Start Date | 03/11/2024 |  |  |  |  | Start Date | 2024-03-25 |  |  | LOT
Finish Date | [5 empty] | Finish Date
Part Number | FBG20N18BSH |  |  |  |  | Part Number | FBG20N18BSH |  |  | DATE CODE
Remarks | GROUP B SUBGROUP 4 PRE IOL |  |  |  |  | Remarks | GROUP B SUBGROUP 4 POST IOL |  |  | 2346
N= 12 | FAIL
Serial Number | Label | Sort | Bin | 1) IDON [> 10.01MA] | 2) IGSSF [< 500.1UA] | 3) IDSS [< 149.9UA] | 4) IGSSF [< 500.1UA] | 5) IGSSR [< 149.9UA] | 6) VGSTH [> 800MV] | 7) VGSTH [< 2.500] | 8) RDSON [< 27.95M] | 9) VSD [< 3.001 V] | 10) IDSS [< 149.9UA] | 11) IGSSF [< 500.1UA]
|  |  |  | IDON > 10.01MA | IGSSF < 500.1UA | IDSS < 149.9UA | IGSSF < 500.1UA | IGSSR < 149.9UA | VGSTH > 801.0MV | VGSTH < 2.500 | RDSON < 27.95M | VSD < 3.001 V | IDSS < 149.9UA | IGSSF < 500.1UA
|  |  |  | VDS = 19.54MV | VGSF = 4.000 V | VDS = 10.01 V | VGSF = 6.000 V | VGSR = 4.000 V | ID = 3.001MA | VGSTH = S6 | VGS = 5.001 V | IS = 500.1MA | VDS = 200.0 V | VGSF = 5.499 V
|  |  |  | VGS = 3.001 V | [6 empty] | ID = 18.00 A
325 | All Pass | PRE IOL | 1 | 0 | 1.24e-08 | 1.25e-07 | 1.04e-06 | 3.87e-07 | 1.47 | 1.47 | 0.0208 | 1.83 | 3.17e-06 | 3.49e-07
325 | All Pass | POST IOL | 1 | 0.08879 | 4.76e-08 | 3.29e-08 | 8.06e-07 | 1.16e-07 | 1.839 | 1.839 | 0.02106 | 2.225 | 1.362e-06 | 2.122e-07
329 | All Pass | PRE IOL | 1 | 0 | 1.27e-08 | 1.4e-07 | 7.19e-07 | 4.48e-07 | 1.51 | 1.51 | 0.0211 | 1.88 | 3e-06 | 3.52e-07
329 | All Pass | POST IOL | 1 | 0.3969 | 4.33e-08 | 3.59e-08 | 6.533e-07 | 1.204e-07 | 1.968 | 1.968 | 0.02158 | 2.341 | 1.285e-06 | 3.036e-07
334 | All Pass | PRE IOL | 1 | 0 | 9.82e-08 | 2.16e-08 | 7.93e-07 | 3.11e-07 | 1.5 | 1.5 | 0.021 | 1.87 | 2.58e-06 | 3.56e-07
334 | All Pass | POST IOL | 1 | 0.4393 | 4.8e-08 | 2.76e-08 | 5.623e-07 | 8.49e-08 | 1.892 | 1.892 | 0.02146 | 2.276 | 1.113e-06 | 2.249e-07
337 | All Pass | PRE IOL | 1 | 0 | 1.64e-07 | 2.62e-07 | 3.09e-06 | 7.53e-07 | 1.57 | 1.57 | 0.0223 | 1.95 | 4.57e-06 | 1.37e-06
337 | All Pass | POST IOL | 1 | 0.4293 | 8.45e-08 | 9.48e-08 | 2.925e-06 | 2.859e-07 | 1.871 | 1.871 | 0.02238 | 2.261 | 2.185e-06 | 1.204e-06
345 | All Pass | PRE IOL | 1 | 0 | 3.48e-09 | 2.03e-07 | 7.21e-07 | 6.3e-07 | 1.59 | 1.59 | 0.0208 | 1.97 | 4.31e-06 | 3.16e-07
345 | All Pass | POST IOL | 1 | 0.4018 | 3.5e-08 | 6.7e-08 | 1.271e-06 | 2.02e-07 | 1.893 | 1.893 | 0.02105 | 2.319 | 2.008e-06 | 3.36e-07
348 | All Pass | PRE IOL | 1 | 0 | 1.29e-07 | 3.62e-07 | 1.85e-06 | 1.1e-06 | 1.63 | 1.63 | 0.0226 | 2.01 | 5.65e-06 | 5.55e-07
348 | All Pass | POST IOL | 1 | 0.4125 | 6.42e-08 | 1.491e-07 | 2.623e-06 | 3.854e-07 | 1.92 | 1.92 | 0.02251 | 2.29 | 2.888e-06 | 6.236e-07
350 | All Pass | PRE IOL | 1 | 0 | 3.31e-09 | 1.39e-07 | 3.83e-07 | 4.28e-07 | 1.49 | 1.49 | 0.0206 | 1.87 | 3.44e-06 | 2.05e-07
350 | All Pass | POST IOL | 1 | 0.09111 | 3.25e-08 | 4.43e-08 | 2.081e-07 | 1.299e-07 | 1.842 | 1.842 | 0.02081 | 2.224 | 1.516e-06 | 1.166e-07
352 | All Pass | PRE IOL | 1 | 0 | 1.72e-07 | 1e-07 | 3.93e-06 | 3.49e-07 | 1.54 | 1.54 | 0.021 | 1.92 | 2.56e-06 | 1.31e-06
352 | All Pass | POST IOL | 1 | 0.4598 | 9.11e-08 | 3e-08 | 4.041e-06 | 1.126e-07 | 1.844 | 1.844 | 0.02106 | 2.241 | 1.1e-06 | 1.226e-06
356 | All Pass | PRE IOL | 1 | 0 | 3.34e-09 | 3.9e-07 | 6.63e-07 | 1.46e-06 | 1.43 | 1.43 | 0.0217 | 1.78 | 5.67e-06 | 2.73e-07
356 | All Pass | POST IOL | 1 | 0.424 | 2.02e-08 | 1.119e-07 | 1.145e-06 | 3.89e-07 | 1.831 | 1.831 | 0.02236 | 2.247 | 2.57e-06 | 3.406e-07
359 | All Pass | PRE IOL | 1 | 0 | 1.52e-07 | 1.62e-07 | 3.04e-06 | 4.74e-07 | 1.51 | 1.51 | 0.0213 | 1.89 | 3.48e-06 | 1.07e-06
359 | All Pass | POST IOL | 1 | 0.4158 | 7.31e-08 | 4.57e-08 | 3.189e-06 | 1.473e-07 | 1.843 | 1.843 | 0.02158 | 2.296 | 1.484e-06 | 1.091e-06
361 | All Pass | PRE IOL | 1 | 0 | 2.52e-07 | 2.15e-08 | 2.99e-06 | 3.25e-07 | 1.58 | 1.58 | 0.0214 | 1.98 | 2.4e-06 | 1.76e-06
361 | All Pass | POST IOL | 1 | 0.4452 | 1.297e-07 | 2.78e-08 | 3.564e-06 | 1.129e-07 | 1.768 | 1.768 | 0.0217 | 2.257 | 1.056e-06 | 1.86e-06
365 | All Pass | PRE IOL | 1 | 0 | 1.83e-07 | 2.41e-07 | 3.33e-06 | 7.05e-07 | 1.63 | 1.63 | 0.0223 | 2.02 | 4.45e-06 | 1.4e-06
365 | All Pass | POST IOL | 1 | 0.4225 | 1.03e-07 | 9.57e-08 | 3.153e-06 | 2.774e-07 | 1.91 | 1.91 | 0.02198 | 2.289 | 2.145e-06 | 1.307e-06

## GROUP B5
GROUP B5 BURN IN HTGB/HTRB |  |  |  | INDEX |  | SUMMARY | SCREENING STATUS |  | QCI SAMPLE SELECTION
| LMR | [5 empty] | LMR |  |  |  | LMR |  | SCD PART NUMBER
| A | [5 empty] | A |  |  |  | FBS-007 |  | FBG20N18BSH
| DISCRETE | [5 empty] | DISCRETE |  |  |  | DISCRETE |  | EPCS PART NUMBER
[11 empty] | POST HTRB |  | FBG20N18BSH
| 03/11/2024 | [5 empty] | 03/14/2024 |  |  |  | 2024-03-25 |  | LOT
Finish Date | [5 empty] | Finish Date |  |  |  | Finish Date
Part Number | FBG20N18BSH |  |  |  |  | Part Number | FBG20N18BSH |  |  | Part Number | FBG20N18BSH |  | DATE CODE
Remarks | GROUP B SUBGROUP 5 PRE HTGB |  |  |  |  | Remarks | GROUP B SUBGROUP 5 POST HTGB |  |  | Remarks | GROUP B SUBGROUP 5 POST HTRB |  | 2346
N= 12 | PASS
Serial Number | Label | Sort | Bin | 1)CONT [<1 ] | 2)IGSSF [<0.0005A] | 3)IDSS [<0.00015A] | 4)IGSSF [<0.0005A] | 5)IGSSR [<0.00015A] | 6)VGSTH [>0.801V] | 7)VGSTH [<2.5 ] | 8)RDSON [<0.028R] | 9)VSD [<3V] | 10)IDSS [<0.00015A] | 11)IGSSF [<0.0005A]
|  |  |  | CONT < 1 T | IGSSF < 0.0005 A | IDSS < 0.00015 A | IGSSF < 0.0005 A | IGSSR < 0.00015 A | VGSTH > 0.801 V | VGSTH < 2.5 V | RDSON < 0.028 R | VSD < 3 V | IDSS < 0.00015 A | IGSSF < 0.0005 A
|  |  |  | = 0 | VGS = 4 V | VDS = 10 V | VGS = 6 V | VSG = 4 V | IG = 0.003 A | T# = 6 | ID = 18 A | ID = 0.5 A | VDS = 200 V | = 5.5 V
[11 empty] | VG = 5 V | VG = 0 V
349 | All Pass | PRE HTGB | 1 | 0 | 3.31e-09 | 1.51e-07 | 6.23e-07 | 4.73e-07 | 1.53 | 1.53 | 0.0212 | 1.92 | 3.44e-06 | 2.27e-07
349 | All Pass | POST HTGB | 1 | 0 | 4.49e-07 | 2.22e-08 | 1.67e-06 | 1.53e-07 | 2.02 | 2.02 | 0.0218 | 2.45 | 1.82e-06 | 9.08e-07
349 | All Pass | POST HTRB | 1 | 0.08812 | 1.074e-07 | 1.66e-08 | 8.352e-07 | 8.95e-08 | 1.679 | 1.679 | 0.02317 | 2.138 | 1.038e-06 | 3.504e-07
351 | All Pass | PRE HTGB | 1 | 0 | 3.28e-09 | 1.61e-07 | 3.72e-07 | 5.42e-07 | 1.58 | 1.58 | 0.022 | 1.98 | 3.45e-06 | 1.96e-07
351 | All Pass | POST HTGB | 1 | 0 | 5.99e-07 | 2.18e-08 | 1.85e-06 | 1.68e-07 | 2.09 | 2.09 | 0.0223 | 2.51 | 1.83e-06 | 1.09e-06
351 | All Pass | POST HTRB | 1 | 0.09591 | 1.224e-07 | 1.97e-08 | 5.162e-07 | 1.09e-07 | 1.707 | 1.707 | 0.0239 | 2.125 | 1.075e-06 | 3.175e-07
353 | All Pass | PRE HTGB | 1 | 0 | 3.19e-09 | 1.5e-08 | 3.42e-07 | 2.76e-07 | 1.59 | 1.59 | 0.0214 | 1.97 | 2.18e-06 | 1.72e-07
353 | All Pass | POST HTGB | 1 | 0 | 4.34e-07 | 3.71e-09 | 1.52e-06 | 1.12e-07 | 2.03 | 2.03 | 0.022 | 2.46 | 1.19e-06 | 8.97e-07
353 | All Pass | POST HTRB | 1 | 0.09844 | 9.06e-08 | 9.2e-09 | 4.123e-07 | 4.1e-08 | 1.829 | 1.829 | 0.02332 | 2.263 | 4.89e-07 | 2.319e-07
358 | All Pass | PRE HTGB | 1 | 0 | 2.89e-09 | 1.21e-07 | 2.48e-07 | 4.21e-07 | 1.54 | 1.54 | 0.0214 | 1.92 | 2.83e-06 | 1.23e-07
358 | All Pass | POST HTGB | 1 | 0 | 2.82e-07 | 3.62e-09 | 9.78e-07 | 1.53e-07 | 2.02 | 2.02 | 0.0219 | 2.43 | 1.65e-06 | 5.57e-07
358 | All Pass | POST HTRB | 1 | 0.09511 | 5.8e-08 | 1.33e-08 | 3.533e-07 | 6.93e-08 | 1.754 | 1.754 | 0.02346 | 2.186 | 6.601e-07 | 1.6e-07
360 | All Pass | PRE HTGB | 1 | 0 | 3.12e-09 | 4.45e-07 | 7.61e-07 | 1.63e-06 | 1.41 | 1.41 | 0.0217 | 1.77 | 6.07e-06 | 2.99e-07
360 | All Pass | POST HTGB | 1 | 0 | 3.68e-07 | 2.37e-07 | 1.13e-06 | 3.41e-07 | 1.97 | 1.97 | 0.0222 | 2.35 | 3.45e-06 | 6.01e-07
360 | All Pass | POST HTRB | 1 | 0.09218 | 3.98e-08 | 5.16e-08 | 3.267e-07 | 2.917e-07 | 1.586 | 1.586 | 0.02515 | 1.966 | 1.796e-06 | 1.286e-07
362 | All Pass | PRE HTGB | 1 | 0 | 3.07e-09 | 4.63e-07 | 9.29e-07 | 1.63e-06 | 1.42 | 1.42 | 0.0214 | 1.78 | 6.33e-06 | 4.3e-07
362 | All Pass | POST HTGB | 1 | 0 | 4.73e-07 | 2.43e-07 | 2.01e-06 | 3.47e-07 | 1.98 | 1.98 | 0.0219 | 2.35 | 3.49e-06 | 1.22e-06
362 | All Pass | POST HTRB | 1 | 0.09131 | 4.77e-08 | 5.3e-08 | 7.129e-07 | 2.997e-07 | 1.582 | 1.582 | 0.02512 | 1.961 | 1.81e-06 | 3.158e-07
366 | All Pass | PRE HTGB | 1 | 0 | 3.3e-09 | 3.56e-07 | 5.59e-07 | 1.24e-06 | 1.59 | 1.59 | 0.0217 | 1.97 | 6.19e-06 | 3.08e-07
366 | All Pass | POST HTGB | 1 | 0 | 6.7e-07 | 2.11e-07 | 2.1e-06 | 2.78e-07 | 2.03 | 2.03 | 0.0219 | 2.41 | 3.44e-06 | 1.24e-06
366 | All Pass | POST HTRB | 1 | 0.09317 | 8.54e-08 | 4.63e-08 | 5.765e-07 | 2.63e-07 | 1.655 | 1.655 | 0.02412 | 2.041 | 1.901e-06 | 2.561e-07
371 | All Pass | PRE HTGB | 1 | 0 | 3.24e-09 | 1.54e-08 | 6.07e-07 | 2.82e-07 | 1.62 | 1.62 | 0.021 | 2 | 2.3e-06 | 2.82e-07
371 | All Pass | POST HTGB | 1 | 0 | 4.9e-07 | 3.52e-09 | 1.75e-06 | 1.13e-07 | 2.02 | 2.02 | 0.0212 | 2.45 | 1.3e-06 | 1.01e-06
371 | All Pass | POST HTRB | 1 | 0.09334 | 7.98e-08 | 8.7e-09 | 4.57e-07 | 4.29e-08 | 1.819 | 1.819 | 0.02229 | 2.253 | 5.222e-07 | 2.515e-07
373 | All Pass | PRE HTGB | 1 | 0 | 3.27e-09 | 3.11e-07 | 2e-06 | 1.06e-06 | 1.6 | 1.6 | 0.0219 | 1.98 | 5.65e-06 | 6.98e-07
373 | All Pass | POST HTGB | 1 | 0 | 6.21e-07 | 1.7e-07 | 2.89e-06 | 2.38e-07 | 1.91 | 1.91 | 0.0222 | 2.44 | 3e-06 | 1.56e-06
373 | All Pass | POST HTRB | 1 | 0.09259 | 8.2e-08 | 3.34e-08 | 1.488e-06 | 2.077e-07 | 1.677 | 1.677 | 0.02408 | 2.089 | 1.611e-06 | 7.168e-07
378 | All Pass | PRE HTGB | 1 | 0 | 3.29e-09 | 1.41e-07 | 1.42e-06 | 4.96e-07 | 1.56 | 1.56 | 0.0221 | 1.94 | 3.16e-06 | 6.87e-07
378 | All Pass | POST HTGB | 1 | 0 | 6.63e-07 | 3.59e-09 | 2.36e-06 | 1.53e-07 | 2.03 | 2.03 | 0.0225 | 2.43 | 1.76e-06 | 1.24e-06
378 | All Pass | POST HTRB | 1 | 0.092 | 7.43e-08 | 1.51e-08 | 6.441e-07 | 8.74e-08 | 1.759 | 1.759 | 0.02447 | 2.167 | 7.022e-07 | 2.63e-07
381 | All Pass | PRE HTGB | 1 | 0 | 1.01e-07 | 2.14e-08 | 5.67e-07 | 3.17e-07 | 1.54 | 1.54 | 0.0225 | 1.93 | 2.77e-06 | 3.1e-07
381 | All Pass | POST HTGB | 1 | 0 | 6.84e-07 | 3.64e-09 | 2.58e-06 | 1.16e-07 | 1.98 | 1.98 | 0.0227 | 2.4 | 1.5e-06 | 1.55e-06
381 | All Pass | POST HTRB | 1 | 0.09664 | 2.443e-07 | 9.4e-09 | 1.109e-06 | 7.29e-08 | 1.718 | 1.718 | 0.02424 | 2.139 | 6.205e-07 | 6.634e-07
385 | All Pass | PRE HTGB | 1 | 0 | 1.56e-07 | 2.08e-08 | 1.14e-06 | 3.3e-07 | 1.53 | 1.53 | 0.0218 | 1.91 | 2.68e-06 | 5.94e-07
385 | All Pass | POST HTGB | 1 | 0 | 1.4e-06 | 3.73e-09 | 5.25e-06 | 1.16e-07 | 1.88 | 1.88 | 0.0216 | 2.27 | 1.48e-06 | 3.1e-06
385 | All Pass | POST HTRB | 1 | 0.09243 | 3.413e-07 | 8.6e-09 | 1.834e-06 | 8.26e-08 | 1.719 | 1.719 | 0.02349 | 2.115 | 5.332e-07 | 1.088e-06
X 0000000400 | All Pass |  | 1 | 0.09462 | 1.295e-07 | 1.99e-08 | 6.307e-07 | 1.182e-07 | 1.631 | 1.631 | 0.02326 | 2.031 | 1.234e-06 | 3.645e-07
X 0000000403 | All Pass |  | 1 | 0.09077 | 5.84e-08 | 9.2e-09 | 3.116e-07 | 4.55e-08 | 1.805 | 1.805 | 0.02311 | 2.231 | 5.058e-07 | 1.611e-07
| All Pass |  | 1 | 0.09328 | 9.91e-08 | 1.05e-08 | 4.289e-07 | 5.71e-08 | 1.773 | 1.773 | 0.02367 | 2.195 | 6.045e-07 | 2.584e-07

## GROUP B5 125C
GROUP B5 POST 125C ELECTRICALS | [6 empty] | INDEX |  | SUMMARY
SCD PART NUMBER |  | EPCS PART NUMBER |  | LOT |  | DATE CODE
FBG20N18BSH |  | FBG20N18BSH |  |  |  | 2346
PASS
TOTAL SUBMITTED | 12
TOTAL PASS | 12 |  |  |  | 1) IDON [> 10.01MA] | 2) IGSSF [< 2.000MA] | 3) IGSSR [< 1.001MA] | 4) VGSTH [> 700MV] | 5) RDSON [< 50.06M] | 6) VSD [< 3.001 V] | 7) IDSS [< 300.1UA] | 8) IGSSF [< 2.000MA]
TOTAL EMPTY | 0 |  |  |  | IDON > 10.01MA | IGSSF < 2.000MA | IGSSR < 1.001MA | VGSTH > 700.9MV | RDSON < 50.07M | VSD < 3.001 V | IDSS < 300.1UA | IGSSF < 2.000MA
TOTAL REJECTS | 0 |  |  |  | VDS = 19.54MV | VGSF = 6.000 V | VGSR = 4.000 V | ID = 3.001MA | VGS = 5.001 V | IS = 500.1MA | VDS = 200.0 V | VGSF = 4.000 V
Card-Position | Serial No | Label | Sort | Bin | VGS = 3.001 V |  |  |  | ID = 18.00 A
| 349 | All Pass |  | 1 | 0.3446 | 2.725e-05 | 3.494e-06 | 1.521 | 0.03657 | 2.061 | 2.037e-05 | 8.428e-06
| 351 | All Pass |  | 1 | 0.3385 | 2.758e-05 | 3.822e-06 | 1.544 | 0.03677 | 2.087 | 1.973e-05 | 8.632e-06
| 353 | All Pass |  | 1 | 0.3372 | 2.036e-05 | 1.8e-06 | 1.614 | 0.03689 | 2.171 | 1.344e-05 | 6.272e-06
| 358 | All Pass |  | 1 | 0.3526 | 1.318e-05 | 2.681e-06 | 1.536 | 0.03654 | 2.074 | 1.701e-05 | 4.145e-06
| 360 | All Pass |  | 1 | 0.3674 | 9.298e-06 | 8.739e-06 | 1.396 | 0.03757 | 1.878 | 4.128e-05 | 2.927e-06
| 362 | All Pass |  | 1 | 0.3718 | 8.978e-06 | 8.342e-06 | 1.394 | 0.03662 | 1.871 | 3.895e-05 | 2.617e-06
| 366 | All Pass |  | 1 | 0.3507 | 1.848e-05 | 7.592e-06 | 1.464 | 0.03674 | 1.964 | 4.002e-05 | 5.533e-06
| 371 | All Pass |  | 1 | 0.3466 | 1.802e-05 | 1.842e-06 | 1.602 | 0.03518 | 2.155 | 1.484e-05 | 5.57e-06
| 373 | All Pass |  | 1 | 0.3381 | 2.056e-05 | 7.054e-06 | 1.519 | 0.03743 | 2.034 | 3.972e-05 | 6.006e-06
| 378 | All Pass |  | 1 | 0.3348 | 1.693e-05 | 3.313e-06 | 1.568 | 0.03779 | 2.088 | 2.207e-05 | 5.031e-06
| 381 | All Pass |  | 1 | 0.3341 | 5.594e-05 | 2.621e-06 | 1.517 | 0.03737 | 2.072 | 1.442e-05 | 1.662e-05
| 385 | All Pass |  | 1 | 0.3619 | 7.658e-05 | 2.555e-06 | 1.487 | 0.03616 | 2.005 | 1.339e-05 | 2.2e-05

## GROUP B5 -55C
GROUP B5 -55C ELECTRICALS |  |  | INDEX
SCD PART NUMBER |  | EPCS PART NUMBER |  | LOT |  | DATE CODE
FBG20N18BSH |  | FBG20N18BSH |  |  |  | 2346
GROUP B SUBGROUP 5
DC ELECTRICALS -55C
PASS
TOTAL SUBMITTED | 12
TOTAL PASS | 12 |  |  |  | 1) IDON [> 10.01MA] | 2) VGSTH [< 3.001 V]
TOTAL EMPTY | 0 |  |  |  | IDON > 10.01MA | VGSTH < 3.001 V
TOTAL REJECTS | 0 |  |  |  | VDS = 19.54MV | ID = 3.001MA
Card-Position | Serial No | Label | Sort | Bin | VGS = 3.001 V
| 349 | All Pass |  | 1 | 0.7606 | 1.633
| 351 | All Pass |  | 1 | 0.7622 | 1.635
| 353 | All Pass |  | 1 | 0.7126 | 1.697
| 358 | All Pass |  | 1 | 0.7354 | 1.648
| 360 | All Pass |  | 1 | 0.7811 | 1.496
| 362 | All Pass |  | 1 | 0.7908 | 1.468
| 366 | All Pass |  | 1 | 0.7827 | 1.564
| 371 | All Pass |  | 1 | 0.7364 | 1.679
| 373 | All Pass |  | 1 | 0.8098 | 1.53
| 378 | All Pass |  | 1 | 0.7431 | 1.614
| 381 | All Pass |  | 1 | 0.728 | 1.63
| 385 | All Pass |  | 1 | 0.7894 | 1.593

## GROUP B5 25C
GROUP B5 25C ELECTRICALS | [6 empty] | INDEX |  | SUMMARY | SCREENING STATUS |  | QCI SAMPLE SELECTION
SCD PART NUMBER |  | EPCS PART NUMBER |  | LOT |  | DATE CODE
FBG20N18BSH |  | FBG20N18BSH |  |  |  | 2346
PASS
TOTAL SUBMITTED | 12
TOTAL PASS | 12 |  |  |  | 1) IDON [> 10.01MA] | 2) IGSSF [< 500.1UA] | 3) IDSS [< 149.9UA] | 4) IGSSF [< 500.1UA] | 5) IGSSR [< 149.9UA] | 6) VGSTH [> 800MV] | 7) VGSTH [< 2.500] | 8) RDSON [< 27.95M] | 9) VSD [< 3.001 V] | 10) IDSS [< 149.9UA] | 11) IGSSF [< 500.1UA]
TOTAL EMPTY | 0 |  |  |  | IDON > 10.01MA | IGSSF < 500.1UA | IDSS < 149.9UA | IGSSF < 500.1UA | IGSSR < 149.9UA | VGSTH > 801.0MV | VGSTH < 2.500 | RDSON < 27.95M | VSD < 3.001 V | IDSS < 149.9UA | IGSSF < 500.1UA
TOTAL REJECTS | 0 |  |  |  | VDS = 19.54MV | VGSF = 4.000 V | VDS = 10.01 V | VGSF = 6.000 V | VGSR = 4.000 V | ID = 3.001MA | VGSTH = S6 | VGS = 5.001 V | IS = 500.1MA | VDS = 200.0 V | VGSF = 5.499 V
Card-Position | Serial No | Label | Sort | Bin | VGS = 3.001 V | [6 empty] | ID = 18.00 A
| 349 | All Pass |  | 1 | 0.09082 | 8.64e-08 | 2.53e-08 | 8.8e-07 | 8.5e-08 | 1.612 | 1.612 | 0.02187 | 2.1 | 1.249e-06 | 3.74e-07
| 351 | All Pass |  | 1 | 0.09182 | 1.005e-07 | 2.72e-08 | 4.906e-07 | 9.88e-08 | 1.723 | 1.723 | 0.0229 | 2.139 | 1.247e-06 | 3.084e-07
| 353 | All Pass |  | 1 | 0.4682 | 7e-08 | 1.39e-08 | 3.863e-07 | 3.97e-08 | 1.747 | 1.747 | 0.02209 | 2.205 | 6.078e-07 | 2.264e-07
| 358 | All Pass |  | 1 | 0.09396 | 4.41e-08 | 2.16e-08 | 3.43e-07 | 6.82e-08 | 1.67 | 1.67 | 0.02205 | 2.11 | 1.029e-06 | 1.525e-07
| 360 | All Pass |  | 1 | 0.09766 | 2.16e-08 | 2.16e-08 | 8.8e-07 | 9.88e-08 | 1.811 | 1.612 | 0.0229 | 2.205 | 1.256e-06 | 1.29e-06
| 362 | All Pass |  | 1 | 0.09186 | 4.65e-08 | 7.78e-08 | 7.781e-07 | 2.717e-07 | 1.536 | 1.536 | 0.02226 | 1.903 | 2.08e-06 | 3.264e-07
| 366 | All Pass |  | 1 | 0.09081 | 7.16e-08 | 6.98e-08 | 5.855e-07 | 2.359e-07 | 1.617 | 1.617 | 0.02216 | 1.993 | 2.216e-06 | 3.012e-07
| 371 | All Pass |  | 1 | 0.4821 | 6.24e-08 | 1.39e-08 | 4.254e-07 | 4.11e-08 | 1.732 | 1.732 | 0.02143 | 2.182 | 6.501e-07 | 2.398e-07
| 373 | All Pass |  | 1 | 0.0952 | 6.51e-08 | 5.27e-08 | 1.535e-06 | 1.846e-07 | 1.633 | 1.633 | 0.02251 | 2.057 | 1.892e-06 | 7.15e-07
| 378 | All Pass |  | 1 | 0.09766 | 5.65e-08 | 2.16e-08 | 6.322e-07 | 7.46e-08 | 1.741 | 1.741 | 0.02271 | 2.148 | 1.069e-06 | 2.676e-07
| 381 | All Pass |  | 1 | 0.5039 | 1.9e-07 | 1.42e-08 | 1.019e-06 | 6.67e-08 | 1.669 | 1.669 | 0.02302 | 2.106 | 7.581e-07 | 6.276e-07
| 385 | All Pass |  | 1 | 0.09279 | 2.825e-07 | 1.46e-08 | 1.728e-06 | 7.34e-08 | 1.624 | 1.624 | 0.0224 | 2.03 | 6.717e-07 | 1.019e-06