## GROUP C TRAVELER
RETURN TO INDEX | SUMMARY | QCI Sample Selection

## GROUP C1
RETURN TO INDEX | SUMMARY | QCI Sample Selection

## GROUP C2
RETURN TO INDEX |  |  |  | SUMMARY |  |  | QCI Sample Selection
Operator | SPC |  |  |  |  | Operator | SPC |  |  | Operator | JT |  | SCD PART NUMBER
Station | FBS-007 |  |  |  |  | Station | FBS-007 |  |  | Station | FBS-008 |  | FBS20N18BSH
Product | DISCRETE |  |  |  |  | Product | DISCRETE |  |  | Product | DISCRETE |  | EPCS PART NUMBER
Process | PRE THERMAL SHOCK |  |  |  |  | Process | POST TEMP CYCLE |  |  | Process | QCI |  | FBS20N18BSH
Start Date | [5 empty] | Start Date | 2021-08-05 |  |  | Start Date | 2021-08-29 |  | LOT
Finish Date | [5 empty] | Finish Date |  |  |  | Finish Date |  |  | E2700.2
Part Number | FBS20N18BSH |  |  |  |  | Part Number | FBS20N18BSH |  |  | Part Number | FBS20N18BSH |  | DATE CODE
Remarks | GROUP C SUBGROUP 2 PRE TEMP SHOCK |  |  |  |  | Remarks | GROUP C SUBGROUP 2 POST TEMP SHOCK |  |  | Remarks | GROUP C SUBGROUP 2 POST MR. |  | 2113
N= 22 | PASS
Serial Number | Label | Sort | Bin | 1) IDON [> 10.01MA] | 2) IGSSF [< 3.001MA] | 3) IDSS [< 149.9UA] | 4) IGSSF [< 3.001MA] | 5) IGSSR [< 149.9UA] | 6) VGSTH [> 800MV] | 7) VGSTH [< 2.500] | 8) RDSON [< 29.98M] | 9) VSD [< 2.500 V] | 10) IDSS [< 150.1UA] | 11) IGSSF [< 3.001MA]
|  |  |  | IDON > 10.01MA | IGSSF < 3.001MA | IDSS < 149.9UA | IGSSF < 3.001MA | IGSSR < 149.9UA | VGSTH > 801.0MV | VGSTH < 2.500 | RDSON < 29.99M | VSD < 2.501 V | IDSS < 150.2UA | IGSSF < 3.001MA
|  |  |  | VDS = 19.54MV | VGSF = 4.501 V | VDS = 10.01 V | VGSF = 6.000 V | VGSR = 4.000 V | ID = 3.001MA | VGSTH = S6 | VGS = 5.001 V | IS = 500.1MA | VDS = 200.0 V | VGSF = 5.001 V
|  |  |  | VGS = 3.001 V | [6 empty] | ID = 18.00 A
81 | All Pass | PRE TS | 1 | 0.09763 | 2.164e-07 | 6.34e-08 | 7.667e-06 | 2.253e-07 | 1.309 | 1.309 | 0.01726 | 1.865 | 2.667e-06 | 8.052e-07
81 | All Pass | POST TC | 1 | 0.7942 | 2.131e-07 | 1.425e-07 | 7.873e-06 | 2.318e-07 | 1.231 | 1.231 | 0.01664 | 1.781 | 3.309e-06 | 6.922e-07
81 | All Pass | POST MR | 1 | 0.7702 | 2.147e-07 | 1.207e-07 | 7.974e-06 | 2.04e-07 | 1.242 | 1.242 | 0.01569 | 1.805 | 3.241e-06 | 6.979e-07
82 | All Pass | PRE TS | 1 | 0.7217 | 4.43e-08 | 6.92e-08 | 3.109e-07 | 1.791e-07 | 1.454 | 1.454 | 0.01732 | 1.844 | 2.598e-06 | 6.93e-08
82 | All Pass | POST TC | 1 | 0.8019 | 4.49e-08 | 1.408e-07 | 3.027e-07 | 1.898e-07 | 1.393 | 1.393 | 0.01679 | 1.787 | 3.154e-06 | 6.59e-08
82 | All Pass | POST MR | 1 | 0.7739 | 4.08e-08 | 1.179e-07 | 2.983e-07 | 1.757e-07 | 1.417 | 1.417 | 0.01632 | 1.796 | 3.127e-06 | 6.23e-08
141 | All Pass | PRE TS | 1 | 0.7171 | 2.109e-07 | 1.445e-07 | 4.405e-06 | 4.952e-07 | 1.271 | 1.271 | 0.01781 | 1.742 | 3.355e-06 | 8.461e-07
141 | All Pass | POST TC | 1 | 0.8129 | 2.051e-07 | 3.412e-07 | 4.585e-06 | 5.366e-07 | 1.153 | 1.153 | 0.01681 | 1.619 | 4.291e-06 | 8.803e-07
141 | All Pass | POST MR | 1 | 0.789 | 2.016e-07 | 2.925e-07 | 4.523e-06 | 4.901e-07 | 1.179 | 1.179 | 0.01655 | 1.646 | 4.625e-06 | 8.717e-07
142 | All Pass | PRE TS | 1 | 0.7429 | 2.363e-07 | 4.55e-08 | 8.98e-07 | 1.019e-07 | 1.422 | 1.422 | 0.0175 | 1.829 | 1.885e-06 | 3.526e-07
142 | All Pass | POST TC | 1 | 0.8157 | 2.36e-07 | 7.97e-08 | 9.041e-07 | 1.063e-07 | 1.367 | 1.367 | 0.01681 | 1.774 | 2.18e-06 | 3.493e-07
142 | All Pass | POST MR | 1 | 0.7858 | 2.262e-07 | 6.4e-08 | 8.776e-07 | 9.86e-08 | 1.396 | 1.396 | 0.01653 | 1.787 | 2.103e-06 | 3.336e-07
143 | All Pass | PRE TS | 1 | 0.749 | 2.971e-07 | 1.99e-07 | 3.965e-06 | 5.885e-07 | 1.341 | 1.341 | 0.01777 | 1.693 | 3.797e-06 | 7.749e-07
143 | All Pass | POST TC | 1 | 0.8256 | 3.052e-07 | 4.608e-07 | 3.947e-06 | 6.531e-07 | 1.223 | 1.223 | 0.01668 | 1.572 | 4.812e-06 | 7.709e-07
143 | All Pass | POST MR | 1 | 0.8193 | 3.129e-07 | 3.706e-07 | 3.958e-06 | 5.897e-07 | 1.259 | 1.259 | 0.01573 | 1.599 | 4.816e-06 | 7.882e-07
145 | All Pass | PRE TS | 1 | 0.09309 | 1.001e-06 | 6.67e-08 | 1.787e-05 | 1.934e-07 | 1.707 | 1.707 | 0.01825 | 2.142 | 2.468e-06 | 2.969e-06
145 | All Pass | POST TC | 1 | 0.6516 | 9.849e-07 | 1.339e-07 | 1.785e-05 | 1.944e-07 | 1.669 | 1.669 | 0.01753 | 2.105 | 3.011e-06 | 2.951e-06
145 | All Pass | POST MR | 1 | 0.6268 | 9.923e-07 | 1.088e-07 | 1.818e-05 | 1.784e-07 | 1.682 | 1.682 | 0.01713 | 2.113 | 2.931e-06 | 2.684e-06
147 | All Pass | PRE TS | 1 | 0.6543 | 2.554e-06 | 1.09e-07 | 2.739e-05 | 2.91e-07 | 1.488 | 1.488 | 0.01827 | 1.921 | 2.775e-06 | 5.817e-06
147 | All Pass | POST TC | 1 | 0.7422 | 2.517e-06 | 2.034e-07 | 2.717e-05 | 2.918e-07 | 1.432 | 1.432 | 0.0174 | 1.871 | 3.25e-06 | 5.49e-06
147 | All Pass | POST MR | 1 | 0.7267 | 2.451e-06 | 1.591e-07 | 2.755e-05 | 2.707e-07 | 1.442 | 1.442 | 0.01715 | 1.881 | 3.18e-06 | 5.69e-06
148 | All Pass | PRE TS | 1 | 0.7394 | 7.141e-07 | 1.405e-07 | 8.483e-06 | 3.135e-07 | 1.35 | 1.35 | 0.01818 | 1.724 | 3.444e-06 | 1.51e-06
148 | All Pass | POST TC | 1 | 0.7951 | 6.84e-07 | 2.598e-07 | 8.638e-06 | 3.221e-07 | 1.295 | 1.295 | 0.01749 | 1.669 | 3.979e-06 | 1.445e-06
148 | All Pass | POST MR | 1 | 0.7879 | 6.492e-07 | 1.917e-07 | 8.232e-06 | 2.88e-07 | 1.322 | 1.322 | 0.01707 | 1.685 | 3.862e-06 | 1.378e-06
149 | All Pass | PRE TS | 1 | 0.6795 | 1.042e-06 | 1.033e-07 | 1.754e-05 | 3.798e-07 | 1.348 | 1.348 | 0.01837 | 1.828 | 2.749e-06 | 3.283e-06
149 | All Pass | POST TC | 1 | 0.7756 | 1.046e-06 | 2.429e-07 | 1.823e-05 | 4.105e-07 | 1.238 | 1.238 | 0.01723 | 1.702 | 3.47e-06 | 3.212e-06
149 | All Pass | POST MR | 1 | 0.7493 | 1.047e-06 | 1.942e-07 | 1.811e-05 | 3.722e-07 | 1.251 | 1.251 | 0.01697 | 1.729 | 3.419e-06 | 3.353e-06
151 | All Pass | PRE TS | 1 | 0.7568 | 3.68e-08 | 6.43e-08 | 3.052e-07 | 1.687e-07 | 1.352 | 1.352 | 0.01709 | 1.737 | 2.262e-06 | 5.28e-08
151 | All Pass | POST TC | 1 | 0.8539 | 3.61e-08 | 1.277e-07 | 3.082e-07 | 1.754e-07 | 1.271 | 1.271 | 0.01626 | 1.651 | 2.733e-06 | 4.93e-08
151 | All Pass | POST MR | 1 | 0.1551 | 1.28e-08 | 1.09e-08 | 2.542e-07 | 5.31e-08 | 1.834 | 1.834 | 0.01982 | 2.437 | 7.563e-07 | 2.66e-08
152 | All Pass | PRE TS | 1 | 0.6998 | 3.5e-08 | 3.48e-08 | 5.753e-07 | 1.106e-07 | 1.467 | 1.467 | 0.01746 | 1.881 | 1.498e-06 | 8.51e-08
152 | All Pass | POST TC | 1 | 0.8284 | 4.17e-08 | 6.86e-08 | 5.812e-07 | 1.16e-07 | 1.378 | 1.378 | 0.01669 | 1.781 | 1.816e-06 | 8.34e-08
152 | All Pass | POST MR | 1 | 0.7863 | 3.03e-08 | 6.62e-08 | 5.712e-07 | 1.11e-07 | 1.406 | 1.406 | 0.01657 | 1.791 | 1.918e-06 | 7.93e-08
153 | All Pass | PRE TS | 1 | 0.09555 | 1.142e-06 | 8.17e-08 | 1.956e-05 | 2.017e-07 | 1.781 | 1.781 | 0.01868 | 2.163 | 2.968e-06 | 2.947e-06
153 | All Pass | POST TC | 1 | 0.6281 | 1.131e-06 | 1.552e-07 | 1.936e-05 | 2.062e-07 | 1.744 | 1.744 | 0.01806 | 2.124 | 3.596e-06 | 2.84e-06
153 | All Pass | POST MR | 1 | 0.6193 | 1.066e-06 | 1.165e-07 | 1.944e-05 | 1.813e-07 | 1.763 | 1.763 | 0.01747 | 2.13 | 3.391e-06 | 2.911e-06
181 | All Pass | PRE TS | 1 | 0.09497 | 1.369e-06 | 1.037e-07 | 2.54e-05 | 2.833e-07 | 1.691 | 1.691 | 0.01869 | 2.063 | 2.553e-06 | 3.889e-06
181 | All Pass | POST TC | 1 | 0.6769 | 1.376e-06 | 1.926e-07 | 2.556e-05 | 2.813e-07 | 1.65 | 1.65 | 0.01795 | 2.023 | 3.015e-06 | 3.775e-06
181 | All Pass | POST MR | 1 | 0.6486 | 1.326e-06 | 1.526e-07 | 2.509e-05 | 2.562e-07 | 1.675 | 1.675 | 0.01756 | 2.036 | 2.945e-06 | 3.747e-06
182 | All Pass | PRE TS | 1 | 0.7198 | 3.61e-08 | 6.3e-08 | 1.956e-07 | 1.625e-07 | 1.436 | 1.436 | 0.01734 | 1.831 | 2.352e-06 | 5.35e-08
182 | All Pass | POST TC | 1 | 0.8153 | 3.66e-08 | 1.232e-07 | 1.835e-07 | 1.689e-07 | 1.365 | 1.365 | 0.01662 | 1.757 | 2.792e-06 | 5.09e-08
182 | All Pass | POST MR | 1 | 0.7769 | 3.28e-08 | 1.06e-07 | 1.788e-07 | 1.531e-07 | 1.387 | 1.387 | 0.01638 | 1.767 | 2.798e-06 | 4.73e-08
183 | All Pass | PRE TS | 1 | 0.743 | 1.289e-07 | 1.446e-07 | 3.992e-06 | 4.659e-07 | 1.351 | 1.351 | 0.01776 | 1.721 | 3.199e-06 | 3.687e-07
183 | All Pass | POST TC | 1 | 0.8232 | 1.306e-07 | 3.408e-07 | 4.011e-06 | 5.2e-07 | 1.228 | 1.228 | 0.01677 | 1.589 | 4.063e-06 | 3.904e-07
183 | All Pass | POST MR | 1 | 0.7764 | 1.17e-07 | 2.615e-07 | 4.045e-06 | 4.565e-07 | 1.273 | 1.273 | 0.01698 | 1.63 | 3.969e-06 | 3.809e-07
184 | All Pass | PRE TS | 1 | 0.7652 | 5.8e-08 | 6.54e-08 | 9.788e-07 | 1.489e-07 | 1.291 | 1.291 | 0.01709 | 1.728 | 2.363e-06 | 1.283e-07
184 | All Pass | POST TC | 1 | 0.8571 | 5.84e-08 | 1.212e-07 | 1.011e-06 | 1.559e-07 | 1.227 | 1.227 | 0.01647 | 1.65 | 2.758e-06 | 1.256e-07
184 | All Pass | POST MR | 1 | 0.8073 | 5.51e-08 | 9.68e-08 | 9.093e-07 | 1.41e-07 | 1.254 | 1.254 | 0.01599 | 1.68 | 2.674e-06 | 1.198e-07
185 | All Pass | PRE TS | 1 | 0.6932 | 3.73e-08 | 5.13e-08 | 4.312e-07 | 1.473e-07 | 1.488 | 1.488 | 0.01742 | 1.896 | 2.168e-06 | 6.48e-08
185 | All Pass | POST TC | 1 | 0.793 | 3.97e-08 | 1.027e-07 | 4.177e-07 | 1.519e-07 | 1.417 | 1.417 | 0.01687 | 1.82 | 2.642e-06 | 6.15e-08
185 | All Pass | POST MR | 1 | 0.7741 | 3.56e-08 | 9.02e-08 | 4.184e-07 | 1.39e-07 | 1.437 | 1.437 | 0.01642 | 1.826 | 2.655e-06 | 5.57e-08
186 | All Pass | PRE TS | 1 | 0.6896 | 3.63e-08 | 3.83e-08 | 2.104e-06 | 1.363e-07 | 1.361 | 1.361 | 0.0177 | 1.868 | 1.582e-06 | 1.019e-07
186 | All Pass | POST TC | 1 | 0.8109 | 4.26e-08 | 8.55e-08 | 2.142e-06 | 1.478e-07 | 1.232 | 1.232 | 0.01671 | 1.738 | 2.026e-06 | 1.236e-07
186 | All Pass | POST MR | 1 | 0.7916 | 3.66e-08 | 7.59e-08 | 2.347e-06 | 1.358e-07 | 1.242 | 1.242 | 0.01639 | 1.76 | 2.024e-06 | 1.32e-07
187 | All Pass | PRE TS | 1 | 0.6624 | 4.296e-07 | 6.43e-08 | 1.013e-05 | 1.982e-07 | 1.246 | 1.246 | 0.01719 | 1.918 | 2.797e-06 | 1.292e-06
187 | All Pass | POST TC | 1 | 0.7708 | 4.257e-07 | 1.371e-07 | 1.062e-05 | 2.013e-07 | 1.178 | 1.178 | 0.01668 | 1.853 | 3.454e-06 | 1.291e-06
187 | All Pass | POST MR | 1 | 0.7474 | 4.26e-07 | 1.109e-07 | 1.058e-05 | 1.859e-07 | 1.177 | 1.177 | 0.01612 | 1.861 | 3.371e-06 | 1.295e-06
188 | All Pass | PRE TS | 1 | 0.723 | 3.21e-08 | 4.11e-08 | 8.183e-07 | 1.208e-07 | 1.392 | 1.392 | 0.01738 | 1.816 | 1.644e-06 | 7.01e-08
188 | All Pass | POST TC | 1 | 0.8388 | 3.61e-08 | 8.37e-08 | 8.369e-07 | 1.281e-07 | 1.3 | 1.3 | 0.01671 | 1.712 | 2.007e-06 | 6.94e-08
188 | All Pass | POST MR | 1 | 0.8007 | 3.14e-08 | 7.23e-08 | 8.364e-07 | 1.134e-07 | 1.336 | 1.336 | 0.01597 | 1.736 | 1.979e-06 | 6.86e-08
189 | All Pass | PRE TS | 1 | 0.0996 | 7.952e-07 | 1.071e-07 | 1.383e-05 | 2.896e-07 | 1.325 | 1.325 | 0.01824 | 1.801 | 2.828e-06 | 2.279e-06
189 | All Pass | POST TC | 1 | 0.7853 | 7.666e-07 | 2.139e-07 | 1.4e-05 | 2.981e-07 | 1.244 | 1.244 | 0.01715 | 1.723 | 3.366e-06 | 2.314e-06
189 | All Pass | POST MR | 1 | 0.7706 | 7.565e-07 | 1.612e-07 | 1.374e-05 | 2.64e-07 | 1.242 | 1.242 | 0.01652 | 1.738 | 3.227e-06 | 2.25e-06
190 | All Pass | PRE TS | 1 | 0.6629 | 1.077e-07 | 6.61e-08 | 6.627e-07 | 1.652e-07 | 1.513 | 1.513 | 0.01861 | 1.909 | 2.494e-06 | 1.622e-07
190 | All Pass | POST TC | 1 | 0.7481 | 1.049e-07 | 1.202e-07 | 6.814e-07 | 1.678e-07 | 1.464 | 1.464 | 0.0176 | 1.86 | 2.864e-06 | 1.637e-07
190 | All Pass | POST MR | 1 | 0.7381 | 9.38e-08 | 1.067e-07 | 6.785e-07 | 1.532e-07 | 1.485 | 1.485 | 0.01732 | 1.866 | 3.073e-06 | 1.435e-07

## GROUP C3
RETURN TO INDEX |  |  |  | SUMMARY |  |  | QCI Sample Selection
Operator | SPC |  |  |  |  | Operator | SPC |  |  | SCD PART NUMBER
Station | FBS-007 |  |  |  |  | Station | FBS-007 |  |  | FBS20N18BSH
Product | DISCRETE |  |  |  |  | Product | DISCRETE |  |  | EPCS PART NUMBER
Process | PRE SHOCK |  |  |  |  | Process | POST CONSTANT ACCELERATION |  |  | FBS20N18BSH
Start Date | 2021-07-20 |  |  |  |  | Start Date | 2021-08-05 |  |  | LOT
Finish Date | [5 empty] | Finish Date |  |  |  | E2700.2
Part Number | FBS20N18BSH |  |  |  |  | Part Number | FBS20N18BSH |  |  | DATE CODE
Remarks | GROUP C SUBGROUP 3 PRE SHOCK |  |  |  |  | Remarks | GROUP C SUBGROUP 3 POST CA |  |  | 2113
N= 22 | PASS
Serial Number | Label | Sort | Bin | 1) IDON [> 10.01MA] | 2) IGSSF [< 3.001MA] | 3) IDSS [< 149.9UA] | 4) IGSSF [< 3.001MA] | 5) IGSSR [< 149.9UA] | 6) VGSTH [> 800MV] | 7) VGSTH [< 2.500] | 8) RDSON [< 29.98M] | 9) VSD [< 2.500 V] | 10) IDSS [< 150.1UA] | 11) IGSSF [< 3.001MA]
|  |  |  | IDON > 10.01MA | IGSSF < 3.001MA | IDSS < 149.9UA | IGSSF < 3.001MA | IGSSR < 149.9UA | VGSTH > 801.0MV | VGSTH < 2.500 | RDSON < 29.99M | VSD < 2.501 V | IDSS < 150.2UA | IGSSF < 3.001MA
|  |  |  | VDS = 19.54MV | VGSF = 4.501 V | VDS = 10.01 V | VGSF = 6.000 V | VGSR = 4.000 V | ID = 3.001MA | VGSTH = S6 | VGS = 5.001 V | IS = 500.1MA | VDS = 200.0 V | VGSF = 5.001 V
|  |  |  | VGS = 3.001 V | [6 empty] | ID = 18.00 A
13 | All Pass | PRE SHOCK | 1 | 0.09761 | 5.383e-07 | 6.92e-08 | 3.438e-06 | 2.76e-07 | 1.374 | 1.374 | 0.01796 | 1.821 | 2.236e-06 | 9.028e-07
13 | All Pass | POST CA | 1 | 0.09846 | 5.227e-07 | 6.87e-08 | 3.253e-06 | 2.387e-07 | 1.34 | 1.34 | 0.01767 | 1.789 | 2.098e-06 | 8.82e-07
14 | All Pass | PRE SHOCK | 1 | 0.6736 | 5.83e-07 | 6.32e-08 | 1.049e-05 | 1.909e-07 | 1.378 | 1.378 | 0.01716 | 1.898 | 2.95e-06 | 1.866e-06
14 | All Pass | POST CA | 1 | 0.6594 | 6.327e-07 | 5.16e-08 | 1.026e-05 | 1.575e-07 | 1.448 | 1.448 | 0.01714 | 1.953 | 2.764e-06 | 1.828e-06
15 | All Pass | PRE SHOCK | 1 | 0.698 | 1.712e-07 | 7.81e-08 | 3.664e-06 | 2.057e-07 | 1.399 | 1.399 | 0.0181 | 1.833 | 3.148e-06 | 5.592e-07
15 | All Pass | POST CA | 1 | 0.7126 | 2.003e-07 | 7.25e-08 | 3.637e-06 | 1.733e-07 | 1.387 | 1.387 | 0.01782 | 1.834 | 2.908e-06 | 5.347e-07
16 | All Pass | PRE SHOCK | 1 | 0.699 | 6.992e-07 | 2.133e-07 | 1.312e-05 | 5.902e-07 | 1.377 | 1.377 | 0.01809 | 1.792 | 4.207e-06 | 2.175e-06
16 | All Pass | POST CA | 1 | 0.721 | 6.712e-07 | 2.073e-07 | 1.296e-05 | 5.178e-07 | 1.36 | 1.36 | 0.01774 | 1.781 | 3.955e-06 | 2.232e-06
17 | All Pass | PRE SHOCK | 1 | 0.7243 | 2.391e-07 | 1.569e-07 | 3.904e-06 | 5.575e-07 | 1.214 | 1.214 | 0.01798 | 1.72 | 3.435e-06 | 8.914e-07
17 | All Pass | POST CA | 1 | 0.7452 | 2.351e-07 | 1.573e-07 | 4.219e-06 | 4.996e-07 | 1.156 | 1.156 | 0.01759 | 1.697 | 3.246e-06 | 8.9e-07
18 | All Pass | PRE SHOCK | 1 | 0.09848 | 2.637e-07 | 8.34e-08 | 8.918e-06 | 2.75e-07 | 1.245 | 1.245 | 0.01754 | 1.837 | 2.843e-06 | 9.746e-07
18 | All Pass | POST CA | 1 | 0.7172 | 2.607e-07 | 8.12e-08 | 8.721e-06 | 2.382e-07 | 1.209 | 1.209 | 0.01708 | 1.82 | 2.667e-06 | 9.802e-07
19 | All Pass | PRE SHOCK | 1 | 0.7594 | 2.863e-07 | 7.66e-08 | 2.575e-06 | 1.684e-07 | 1.273 | 1.273 | 0.01819 | 1.657 | 2.556e-06 | 6.161e-07
19 | All Pass | POST CA | 1 | 0.7772 | 2.694e-07 | 7.18e-08 | 2.397e-06 | 1.453e-07 | 1.27 | 1.27 | 0.0179 | 1.655 | 2.398e-06 | 5.948e-07
20 | All Pass | PRE SHOCK | 1 | 0.7348 | 9.77e-08 | 4.65e-08 | 3.312e-06 | 1.417e-07 | 1.209 | 1.209 | 0.01758 | 1.787 | 1.717e-06 | 2.743e-07
20 | All Pass | POST CA | 1 | 0.7479 | 9.11e-08 | 4.57e-08 | 3.305e-06 | 1.262e-07 | 1.163 | 1.163 | 0.01716 | 1.763 | 1.636e-06 | 2.856e-07
21 | All Pass | PRE SHOCK | 1 | 0.09888 | 1.293e-07 | 8.46e-08 | 1.055e-06 | 2.018e-07 | 1.456 | 1.456 | 0.01848 | 1.851 | 3.152e-06 | 2.504e-07
21 | All Pass | POST CA | 1 | 0.09952 | 1.156e-07 | 7.78e-08 | 1.115e-06 | 1.696e-07 | 1.476 | 1.476 | 0.01817 | 1.866 | 2.928e-06 | 2.299e-07
22 | All Pass | PRE SHOCK | 1 | 0.6531 | 7.25e-08 | 5.01e-08 | 1.05e-06 | 1.155e-07 | 1.517 | 1.517 | 0.01903 | 1.923 | 1.876e-06 | 1.122e-07
22 | All Pass | POST CA | 1 | 0.09962 | 6.28e-08 | 4.61e-08 | 1.052e-06 | 9.9e-08 | 1.52 | 1.52 | 0.01861 | 1.925 | 1.75e-06 | 9.8e-08
23 | All Pass | POST CA | 1 | 0.754 | 1.509e-07 | 2.304e-07 | 2.203e-06 | 6.523e-07 | 1.284 | 1.284 | 0.01772 | 1.669 | 4.01e-06 | 3.995e-07
71 | All Pass | PRE SHOCK | 1 | 0.7279 | 1.495e-07 | 2.372e-07 | 2.234e-06 | 7.385e-07 | 1.306 | 1.306 | 0.01819 | 1.685 | 4.307e-06 | 4.013e-07
72 | All Pass | PRE SHOCK | 1 | 0.09555 | 2.045e-06 | 1.246e-07 | 1.868e-05 | 3.592e-07 | 1.444 | 1.444 | 0.018 | 1.929 | 3.316e-06 | 4.491e-06
72 | All Pass | POST CA | 1 | 0.09619 | 1.93e-06 | 1.207e-07 | 1.91e-05 | 3.132e-07 | 1.409 | 1.409 | 0.01766 | 1.914 | 3.121e-06 | 4.331e-06
75 | All Pass | PRE SHOCK | 1 | 0.6989 | 9.11e-08 | 4.24e-08 | 2.861e-06 | 1.445e-07 | 1.348 | 1.348 | 0.01789 | 1.828 | 1.575e-06 | 2.923e-07
75 | All Pass | POST CA | 1 | 0.725 | 9.13e-08 | 4.24e-08 | 2.863e-06 | 1.283e-07 | 1.317 | 1.317 | 0.01743 | 1.796 | 1.502e-06 | 2.861e-07
76 | All Pass | PRE SHOCK | 1 | 0.09898 | 9.143e-07 | 1.07e-07 | 1.676e-05 | 2.608e-07 | 1.748 | 1.748 | 0.01866 | 2.128 | 3.056e-06 | 2.383e-06
76 | All Pass | POST CA | 1 | 0.09153 | 8.408e-07 | 9.72e-08 | 1.599e-05 | 2.199e-07 | 1.752 | 1.752 | 0.01848 | 2.127 | 2.833e-06 | 2.236e-06
77 | All Pass | PRE SHOCK | 1 | 0.7337 | 6.103e-07 | 8.45e-08 | 1.354e-05 | 2.488e-07 | 1.276 | 1.276 | 0.01766 | 1.741 | 2.459e-06 | 1.88e-06
77 | All Pass | POST CA | 1 | 0.7568 | 5.982e-07 | 8.38e-08 | 1.373e-05 | 2.215e-07 | 1.24 | 1.24 | 0.01722 | 1.713 | 2.306e-06 | 1.864e-06
78 | All Pass | PRE SHOCK | 1 | 0.09998 | 8.36e-08 | 7.6e-08 | 1.862e-06 | 1.962e-07 | 1.435 | 1.435 | 0.01741 | 1.845 | 2.864e-06 | 1.832e-07
78 | All Pass | POST CA | 1 | 0.7236 | 7.6e-08 | 7.08e-08 | 1.848e-06 | 1.679e-07 | 1.442 | 1.442 | 0.0171 | 1.849 | 2.669e-06 | 1.645e-07
79 | All Pass | PRE SHOCK | 1 | 0.09464 | 1.385e-06 | 6.7e-08 | 2.116e-05 | 1.884e-07 | 1.679 | 1.679 | 0.01825 | 2.124 | 2.431e-06 | 3.619e-06
79 | All Pass | POST CA | 1 | 0.09387 | 1.312e-06 | 6.36e-08 | 2.098e-05 | 1.628e-07 | 1.669 | 1.669 | 0.01792 | 2.116 | 2.286e-06 | 3.622e-06
80 | All Pass | PRE SHOCK | 1 | 0.6785 | 4.299e-07 | 9.28e-08 | 1.584e-05 | 3.453e-07 | 1.311 | 1.311 | 0.01823 | 1.827 | 2.553e-06 | 1.829e-06
80 | All Pass | POST CA | 1 | 0.7164 | 4.34e-07 | 9.5e-08 | 1.594e-05 | 3.108e-07 | 1.261 | 1.261 | 0.01776 | 1.792 | 2.418e-06 | 1.9e-06
706 | All Pass | PRE SHOCK | 1 | 0.09912 | 4.136e-07 | 8.93e-08 | 1e-05 | 2.098e-07 | 1.365 | 1.365 | 0.01717 | 1.869 | 3.63e-06 | 1.177e-06
706 | All Pass | POST CA | 1 | 0.7117 | 4.299e-07 | 8.02e-08 | 1.024e-05 | 1.803e-07 | 1.343 | 1.343 | 0.01687 | 1.866 | 3.352e-06 | 1.039e-06
708 | All Pass | PRE SHOCK | 1 | 0.0976 | 6.873e-07 | 1.04e-07 | 9.824e-06 | 2.376e-07 | 1.632 | 1.632 | 0.01768 | 2.02 | 3.846e-06 | 1.772e-06
708 | All Pass | POST CA | 1 | 0.09796 | 6.433e-07 | 9.28e-08 | 9.781e-06 | 2.011e-07 | 1.636 | 1.636 | 0.01741 | 2.026 | 3.554e-06 | 1.71e-06
709 | All Pass | PRE SHOCK | 1 | 0.7528 | 1.057e-06 | 2.005e-07 | 9.304e-06 | 3.748e-07 | 1.279 | 1.279 | 0.01891 | 1.628 | 4.067e-06 | 2.067e-06
709 | All Pass | POST CA | 1 | 0.7512 | 9.469e-07 | 1.753e-07 | 8.951e-06 | 3.167e-07 | 1.29 | 1.29 | 0.0187 | 1.634 | 3.729e-06 | 1.87e-06
710 | All Pass | PRE SHOCK | 1 | 0.7316 | 1.21e-07 | 2.578e-07 | 2.252e-06 | 7.44e-07 | 1.31 | 1.31 | 0.01843 | 1.666 | 4.229e-06 | 2.871e-07
710 | All Pass | POST CA | 1 | 0.7555 | 1.174e-07 | 2.333e-07 | 2.234e-06 | 6.451e-07 | 1.32 | 1.32 | 0.01819 | 1.676 | 3.897e-06 | 2.904e-07

## GROUP C6
RETURN TO INDEX |  |  |  | SUMMARY |  |  | QCI Sample Selection | [7 empty] | Ye
Operator | SPC |  |  |  |  | SCD PART NUMBER
Station | FBS-008 |  |  |  |  | FBS20N18BSH
Product | DISCRETE |  |  |  |  | EPCS PART NUMBER
Process | POST IOL |  |  |  |  | FBS20N18BSH
Start Date | 2021-08-03 |  |  |  |  | LOT
Finish Date | [5 empty] | E2700.2
Part Number | FBS20N18BSH |  |  |  |  | DATE CODE
Remarks | GROUP C SUBGROUP 6 POST IOL |  |  |  |  | 2113
N= 22 | PASS |  |  |  |  | SEE POST B4 for PRE-Electricals, Continuation of B4 IOL TESTING
Serial Number | Label | Sort | Bin | 1) IDON [> 10.01MA] | 2) IGSSF [< 3.001MA] | 3) IDSS [< 149.9UA] | 4) IGSSF [< 3.001MA] | 5) IGSSR [< 149.9UA] | 6) VGSTH [> 800MV] | 7) VGSTH [< 2.500] | 8) RDSON [< 29.98M] | 9) VSD [< 2.500 V] | 10) IDSS [< 150.1UA] | 11) IGSSF [< 3.001MA]
|  |  |  | IDON > 10.01MA | IGSSF < 3.001MA | IDSS < 149.9UA | IGSSF < 3.001MA | IGSSR < 149.9UA | VGSTH > 801.0MV | VGSTH < 2.500 | RDSON < 29.99M | VSD < 2.501 V | IDSS < 150.2UA | IGSSF < 3.001MA
|  |  |  | VDS = 19.54MV | VGSF = 4.501 V | VDS = 10.01 V | VGSF = 6.000 V | VGSR = 4.000 V | ID = 3.001MA | VGSTH = S6 | VGS = 5.001 V | IS = 500.1MA | VDS = 200.0 V | VGSF = 5.001 V
|  |  |  | VGS = 3.001 V | [6 empty] | ID = 18.00 A
552 | All Pass | POST IOL | 1 | 0.08988 | 6.221e-07 | 2.484e-07 | 1.026e-05 | 6.581e-07 | 1.364 | 1.364 | 0.01726 | 1.738 | 3.784e-06 | 1.646e-06
553 | All Pass | POST IOL | 1 | 0.09104 | 4.826e-07 | 1.022e-07 | 1.107e-05 | 2.515e-07 | 1.531 | 1.531 | 0.01665 | 1.932 | 3.074e-06 | 1.412e-06
554 | All Pass | POST IOL | 1 | 0.09453 | 1.071e-06 | 7.13e-08 | 1.559e-05 | 2.02e-07 | 1.486 | 1.486 | 0.01719 | 1.986 | 2.084e-06 | 3.114e-06
555 | All Pass | POST IOL | 1 | 0.09579 | 3.362e-07 | 6.33e-08 | 6.303e-06 | 1.83e-07 | 1.266 | 1.266 | 0.01612 | 1.754 | 2.187e-06 | 1.162e-06
557 | All Pass | POST IOL | 1 | 0.096 | 5.38e-08 | 6.14e-08 | 3.06e-06 | 2.557e-07 | 1.359 | 1.359 | 0.01708 | 1.793 | 1.766e-06 | 1.962e-07
558 | All Pass | POST IOL | 1 | 0.09445 | 7.318e-07 | 1.248e-07 | 2.684e-05 | 3.81e-07 | 1.563 | 1.563 | 0.01728 | 1.975 | 2.565e-06 | 3.001e-06
559 | All Pass | POST IOL | 1 | 0.09736 | 5.385e-07 | 1.154e-07 | 1.495e-05 | 4.464e-07 | 1.348 | 1.348 | 0.01803 | 1.851 | 2.591e-06 | 1.759e-06
560 | All Pass | POST IOL | 1 | 0.09243 | 3.49e-08 | 6.04e-08 | 2.948e-07 | 1.74e-07 | 1.411 | 1.411 | 0.01673 | 1.797 | 1.851e-06 | 5.22e-08
561 | All Pass | POST IOL | 1 | 0.0916 | 1.205e-07 | 8.61e-08 | 1.096e-06 | 2.118e-07 | 1.437 | 1.437 | 0.0169 | 1.81 | 2.609e-06 | 2.423e-07
562 | All Pass | POST IOL | 1 | 0.6773 | 3.94e-08 | 6.73e-08 | 2.213e-06 | 2.902e-07 | 1.406 | 1.406 | 0.01752 | 1.824 | 1.897e-06 | 1.241e-07
563 | All Pass | POST IOL | 1 | 0.09268 | 1.054e-06 | 1.464e-07 | 1.251e-05 | 3.936e-07 | 1.332 | 1.332 | 0.01806 | 1.675 | 3.136e-06 | 2.346e-06
565 | All Pass | POST IOL | 1 | 0.09036 | 1.222e-07 | 7.76e-08 | 2.051e-06 | 2.114e-07 | 1.472 | 1.472 | 0.01703 | 1.838 | 2.62e-06 | 2.633e-07
566 | All Pass | POST IOL | 1 | 0.09724 | 7.043e-07 | 5.54e-08 | 8.908e-06 | 1.971e-07 | 1.542 | 1.542 | 0.01676 | 1.978 | 2.045e-06 | 2.394e-06
567 | All Pass | POST IOL | 1 | 0.09035 | 1.388e-07 | 7.91e-08 | 1.832e-06 | 2.264e-07 | 1.505 | 1.505 | 0.01675 | 1.872 | 2.855e-06 | 2.768e-07
569 | All Pass | POST IOL | 1 | 0.09582 | 4.35e-08 | 5.63e-08 | 1.828e-07 | 1.345e-07 | 1.363 | 1.363 | 0.01659 | 1.764 | 1.626e-06 | 5.93e-08
570 | All Pass | POST IOL | 1 | 0.09267 | 1.396e-06 | 1.289e-07 | 2.181e-05 | 3.461e-07 | 1.533 | 1.533 | 0.01748 | 1.909 | 2.288e-06 | 3.57e-06
582 | All Pass | POST IOL | 1 | 0.0936 | 3.25e-08 | 9.19e-08 | 2.387e-06 | 2.776e-07 | 1.118 | 1.118 | 0.01688 | 1.549 | 1.94e-06 | 1.241e-07
583 | All Pass | POST IOL | 1 | 0.09046 | 2.339e-07 | 9.86e-08 | 6.984e-06 | 3.299e-07 | 1.354 | 1.354 | 0.01721 | 1.856 | 2.591e-06 | 6.649e-07
584 | All Pass | POST IOL | 1 | 0.09005 | 8.817e-07 | 2.402e-07 | 1.152e-05 | 7.371e-07 | 1.48 | 1.48 | 0.01749 | 1.831 | 3.731e-06 | 2.194e-06
585 | All Pass | POST IOL | 1 | 0.09721 | 1.724e-06 | 3.58e-06 | 2.914e-06 | 1.981e-07 | 1.287 | 1.287 | 0.01703 | 1.651 | 8.181e-06 | 5.326e-07
586 | All Pass | POST IOL | 1 | 0.09129 | 2.46e-07 | 6.5e-08 | 2.774e-06 | 1.887e-07 | 1.321 | 1.321 | 0.01674 | 1.828 | 2.266e-06 | 6.243e-07
587 | All Pass | POST IOL | 1 | 0.09414 | 9.97e-08 | 5.05e-08 | 5.953e-06 | 1.925e-07 | 1.13 | 1.13 | 0.01676 | 1.885 | 1.969e-06 | 3.956e-07

## GROUP C7
RETURN TO INDEX | SUMMARY | QCI Sample Selection