## GROUP B TRAVELER
GROUP B TRAVELER | INDEX | QCI SAMPLE SELECTION
.
FBG30N04CSH
FBG30N04CSH
FBG30N04CSH
FBG30N04CSH
FBG30N04CSH
FBG30N04CSH
FBG30N04CSH
FBG30N04CSH
FBG30N04CSH
FBG30N04CSH
FBG30N04CSH
FBG30N04CSH
FBG30N04CSH

## GROUP B1
GROUP B1 PHYSICAL | INDEX | QCI SAMPLE SELECTION
.
FBG30N04CSH

## GROUP B2
GROUP B2 Solderability | INDEX | QCI SAMPLE SELECTION
.
FBG30N04CSH
FBG30N04CSH

## GROUP B3
GROUP B3 TEMP CYCLE |  |  |  | INDEX |  | SUMMARY | SCREENING STATUS |  | QCI SAMPLE SELECTION
Operator | LMR |  |  |  |  | Operator | LMR |  |  | SCD PART NUMBER
Station | FBS-008 |  |  |  |  | Station | FBS-008 |  |  | FBG30N04CSH
Product | DISCRETE |  |  |  |  | Product | DISCRETE |  |  | EPCS PART NUMBER
Process | PRE TEMPCYCLE |  |  |  |  | Process | POST TEMPCYCLE |  |  | FBG30N04CSH
Start Date | 2024-01-03 |  |  |  |  | Start Date | 2024-01-08 |  |  | LOT
Finish Date | [5 empty] | Finish Date
Part Number | FBG30N04CSH |  |  |  |  | Part Number | FBG30N04CSH |  |  | DATE CODE
Remarks | GROUP B SUBGROUP 3 PRE TEMP CYCLE |  |  |  |  | Remarks | GROUP B SUBGROUP 3 POST TEMP CYCLE |  |  | 2348
N= 22 | PASS
Serial Number | Label | Sort | Bin | 1) IDON [> 4.000MA] | 2) IGSSF [< 500.1UA] | 3) IDSS [< 100.1UA] | 4) IGSSF [< 500.1UA] | 5) IGSSR [< 100.1UA] | 6) VGSTH [> 1.001 V] | 7) VGSTH [< 2.500] | 8) RDSON [<404.15M] | 9) VSD [< 4.000 V] | 10) IDSS [< 100.1UA] | 11) IGSSF [< 500.1UA]
|  |  |  | IDON > 4.000MA | IGSSF < 500.1UA | IDSS < 100.1UA | IGSSF < 500.1UA | IGSSR < 100.1UA | VGSTH > 1.001 V | VGSTH < 2.500 | RDSON < 404.2M | VSD < 4.000 V | IDSS < 100.1UA | IGSSF < 500.1UA
|  |  |  | VDS = 19.54MV | VGSF = 4.000 V | VDS = 10.01 V | VGSF = 6.000 V | VGSR = 4.000 V | ID = 600.0UA | VGSTH = S6 | VGS = 5.001 V | IS = 500.1MA | VDS = 300.1 V | VGSF = 5.499 V
|  |  |  | VGS = 5.001 V | [6 empty] | ID = 4.000 A
2 | All Pass | PRE TC | 1 | 0.0775 | 1.6e-08 | 8.7e-09 | 2.732e-06 | 4.43e-08 | 1.697 | 1.697 | 0.24978 | 2.487 | 4.266e-07 | 1.629e-06
2 | All Pass | POST TC | 1 | 0.07962 | 1.54e-08 | 3.57e-08 | 2.893e-06 | 6.7e-08 | 1.365 | 1.365 | 0.23757 | 2.102 | 5.719e-07 | 1.511e-06
12 | All Pass | PRE TC | 1 | 0.0673 | 6.5e-09 | 4.6e-09 | 2.535e-06 | 1.84e-08 | 1.61 | 1.61 | 0.28587 | 2.483 | 2.741e-07 | 7.993e-07
12 | All Pass | POST TC | 1 | 0.06818 | 6.2e-09 | 1.55e-08 | 2.75e-06 | 2.73e-08 | 1.238 | 1.238 | 0.28045 | 2.046 | 3.317e-07 | 7.957e-07
24 | All Pass | PRE TC | 1 | 0.07377 | 8.5e-09 | 1.95e-08 | 6.595e-07 | 8.84e-08 | 1.691 | 1.691 | 0.26161 | 2.447 | 5.933e-07 | 2.86e-07
24 | All Pass | POST TC | 1 | 0.07818 | 3.6e-09 | 9e-08 | 7.153e-07 | 1.594e-07 | 1.266 | 1.266 | 0.24391 | 1.967 | 1.101e-06 | 2.575e-07
39 | All Pass | PRE TC | 1 | 0.06367 | 1e-10 | 6.8e-09 | 6.97e-08 | 2.8e-08 | 1.751 | 1.751 | 0.30509 | 2.579 | 3.306e-07 | 2.22e-08
39 | All Pass | POST TC | 1 | 0.06423 | 1.4e-09 | 2.81e-08 | 9.44e-08 | 4.39e-08 | 1.325 | 1.325 | 0.30235 | 2.084 | 4.429e-07 | 2.61e-08
42 | All Pass | PRE TC | 1 | 0.06957 | 9e-10 | 1.75e-08 | 4.07e-08 | 9.12e-08 | 1.693 | 1.693 | 0.28038 | 2.47 | 5.117e-07 | 1.14e-08
42 | All Pass | POST TC | 1 | 0.07362 | 1.7e-09 | 7.17e-08 | 3.98e-08 | 1.554e-07 | 1.266 | 1.266 | 0.26161 | 1.981 | 7.412e-07 | 1.37e-08
56 | All Pass | PRE TC | 1 | 0.07158 | 1.8e-09 | 1.37e-08 | 5.93e-08 | 7.97e-08 | 1.692 | 1.692 | 0.27053 | 2.48 | 4.705e-07 | 2.22e-08
56 | All Pass | POST TC | 1 | 0.07717 | 1.6e-09 | 6.64e-08 | 8.97e-08 | 1.416e-07 | 1.22 | 1.22 | 0.24887 | 1.926 | 6.735e-07 | 2.31e-08
74 | All Pass | PRE TC | 1 | 0.07012 | 6.2e-09 | 1.36e-08 | 3.151e-07 | 7.57e-08 | 1.706 | 1.706 | 0.27511 | 2.5 | 4.468e-07 | 1.046e-07
74 | All Pass | POST TC | 1 | 0.07531 | 5.2e-09 | 6.04e-08 | 2.87e-07 | 1.312e-07 | 1.242 | 1.242 | 0.25512 | 1.956 | 6.353e-07 | 9.91e-08
91 | All Pass | PRE TC | 1 | 0.072 | 5.8e-09 | 2.33e-08 | 1.041e-07 | 1.135e-07 | 1.674 | 1.674 | 0.27008 | 2.427 | 6.504e-07 | 3.65e-08
91 | All Pass | POST TC | 1 | 0.07654 | 4.8e-09 | 1.091e-07 | 1.121e-07 | 2.089e-07 | 1.221 | 1.221 | 0.24955 | 1.918 | 1.182e-06 | 4.5e-08
108 | All Pass | PRE TC | 1 | 0.0725 | 1.1e-09 | 2.11e-08 | 1.158e-07 | 1.086e-07 | 1.69 | 1.69 | 0.26916 | 2.452 | 6.034e-07 | 3.94e-08
108 | All Pass | POST TC | 1 | 0.07537 | 2.3e-09 | 8.5e-08 | 1.17e-07 | 1.779e-07 | 1.308 | 1.308 | 0.25245 | 2.025 | 1.074e-06 | 3.59e-08
165 | All Pass | PRE TC | 1 | 0.07224 | 2.8e-09 | 1.5e-08 | 2.31e-07 | 7.94e-08 | 1.699 | 1.699 | 0.26855 | 2.488 | 4.792e-07 | 7.11e-08
165 | All Pass | POST TC | 1 | 0.07707 | 1.4e-09 | 6.27e-08 | 2.821e-07 | 1.396e-07 | 1.24 | 1.24 | 0.24841 | 1.954 | 6.872e-07 | 8.06e-08
169 | All Pass | PRE TC | 1 | 0.07313 | 1.8e-09 | 1.86e-08 | 5.433e-07 | 7.89e-08 | 1.768 | 1.768 | 0.26557 | 2.55 | 5.234e-07 | 1.286e-07
169 | All Pass | POST TC | 1 | 0.07556 | 6.4e-09 | 6.31e-08 | 5.455e-07 | 1.245e-07 | 1.446 | 1.446 | 0.25115 | 2.198 | 7.39e-07 | 1.331e-07
177 | All Pass | PRE TC | 1 | 0.07201 | 2.17e-08 | 5.2e-09 | 5.437e-06 | 1.87e-08 | 1.598 | 1.598 | 0.27153 | 2.485 | 2.111e-07 | 2.084e-06
177 | All Pass | POST TC | 1 | 0.0754 | 2.56e-08 | 1.37e-08 | 5.237e-06 | 2.85e-08 | 1.203 | 1.203 | 0.25375 | 2.022 | 2.741e-07 | 1.899e-06
186 | All Pass | PRE TC | 1 | 0.07831 | 6.9e-09 | 8.3e-09 | 2.457e-06 | 3.31e-08 | 1.617 | 1.617 | 0.24375 | 2.448 | 3.546e-07 | 1.304e-06
186 | All Pass | POST TC | 1 | 0.08178 | 1.15e-08 | 2.89e-08 | 2.285e-06 | 4.8e-08 | 1.293 | 1.293 | 0.23147 | 2.071 | 4.494e-07 | 1.195e-06
192 | All Pass | PRE TC | 1 | 0.07039 | 1e-10 | 1.64e-08 | 2.047e-07 | 8.87e-08 | 1.681 | 1.681 | 0.27938 | 2.463 | 5.087e-07 | 4.1e-08
192 | All Pass | POST TC | 1 | 0.07332 | 2.4e-09 | 6.96e-08 | 2.3e-07 | 1.509e-07 | 1.24 | 1.24 | 0.26329 | 1.959 | 7.249e-07 | 4.49e-08
320 | All Pass | PRE TC | 1 | 0.07137 | 1e-09 | 1.99e-08 | 5.12e-08 | 1.1e-07 | 1.662 | 1.662 | 0.27191 | 2.428 | 5.976e-07 | 1.42e-08
320 | All Pass | POST TC | 1 | 0.07598 | 2.3e-09 | 9.08e-08 | 5.79e-08 | 1.89e-07 | 1.24 | 1.24 | 0.25375 | 1.948 | 1.087e-06 | 1.94e-08
321 | All Pass | PRE TC | 1 | 0.07435 | 1.12e-08 | 5.7e-09 | 3.441e-06 | 2.2e-08 | 1.584 | 1.584 | 0.25741 | 2.478 | 2.65e-07 | 1.156e-06
321 | All Pass | POST TC | 1 | 0.07984 | 5.3e-09 | 1.62e-08 | 3.413e-06 | 3.03e-08 | 1.178 | 1.178 | 0.24162 | 1.995 | 3.374e-07 | 1.174e-06
559 | All Pass | PRE TC | 1 | 0.07063 | 1.56e-08 | 1.94e-08 | 1.075e-06 | 1.018e-07 | 1.692 | 1.692 | 0.27359 | 2.462 | 5.977e-07 | 3.911e-07
559 | All Pass | POST TC | 1 | 0.07583 | 4.43e-08 | 8.47e-08 | 1.16e-06 | 1.766e-07 | 1.326 | 1.326 | 0.25627 | 2.058 | 1.053e-06 | 5.053e-07
615 | All Pass | PRE TC | 1 | 0.07199 | 3.6e-09 | 2.69e-08 | 5.805e-07 | 1.166e-07 | 1.699 | 1.699 | 0.26611 | 2.456 | 6.904e-07 | 1.414e-07
615 | All Pass | POST TC | 1 | 0.0773 | 3.9e-09 | 1.03e-07 | 5.899e-07 | 1.901e-07 | 1.357 | 1.357 | 0.25032 | 2.086 | 1.203e-06 | 1.472e-07
618 | All Pass | PRE TC | 1 | 0.07537 | 5.6e-09 | 7.8e-09 | 2.736e-06 | 2.14e-08 | 1.648 | 1.648 | 0.26069 | 2.568 | 2.501e-07 | 1.38e-06
618 | All Pass | POST TC | 1 | 0.0796 | 6.7e-09 | 1.72e-08 | 2.711e-06 | 3.38e-08 | 1.209 | 1.209 | 0.24314 | 2.02 | 3.342e-07 | 1.467e-06
628 | All Pass | PRE TC | 1 | 0.0783 | 7.2e-09 | 4.5e-09 | 5.149e-06 | 2.2e-08 | 1.594 | 1.594 | 0.24375 | 2.412 | 3.229e-07 | 1.107e-06
628 | All Pass | POST TC | 1 | 0.08159 | 7.7e-09 | 1.67e-08 | 5.433e-06 | 3.38e-08 | 1.246 | 1.246 | 0.232 | 2.03 | 3.892e-07 | 1.752e-06
632 | All Pass | PRE TC | 1 | 0.07597 | 2.3e-09 | 2.42e-08 | 1.033e-07 | 1.044e-07 | 1.74 | 1.74 | 0.25825 | 2.502 | 6.19e-07 | 3e-08
632 | All Pass | POST TC | 1 | 0.07895 | 4e-09 | 8.7e-08 | 1.179e-07 | 1.637e-07 | 1.423 | 1.423 | 0.24368 | 2.158 | 1.089e-06 | 3.34e-08
635 | All Pass | PRE TC | 1 | 0.07221 | 7.2e-09 | 2.25e-08 | 4.644e-07 | 1.122e-07 | 1.678 | 1.678 | 0.26954 | 2.446 | 6.193e-07 | 1.234e-07
635 | All Pass | POST TC | 1 | 0.07586 | 1.2e-08 | 8.89e-08 | 5.234e-07 | 1.832e-07 | 1.299 | 1.299 | 0.25192 | 2.021 | 1.108e-06 | 1.62e-07
FBG30N04CSH
FBG30N04CSH
FBG30N04CSH
FBG30N04CSH

## SEM
SEM | INDEX | QCI SAMPLE SELECTION
.

## GROUP B4
GROUP B4 INTERMITTENT OPERATING LIFE | [5 empty] | INDEX |  | SUMMARY | SCREENING STATUS |  | QCI SAMPLE SELECTION
Operator | LMR |  |  |  |  | Operator | LMR |  |  | SCD PART NUMBER
Station | FBS-008 |  |  |  |  | Station | FBS-007 |  |  | FBG30N04CSH
Product | DISCRETE |  |  |  |  | Product | DISCRETE |  |  | EPCS PART NUMBER
Process | PRE IOL |  |  |  |  | Process |  |  |  | FBG30N04CSH
Start Date | 2024-01-03 |  |  |  |  | Start Date | 2024-01-08 |  |  | LOT
Finish Date | [5 empty] | Finish Date
Part Number | FBG30N04CSH |  |  |  |  | Part Number | FBG30N04CSH |  |  | DATE CODE
Remarks | GROUP B SUBGROUP 4 PRE IOL |  |  |  |  | Remarks | GROUP B SUBGROUP 4 POST IOL |  |  | 2348
N= 22 | PASS
Serial Number | Label | Sort | Bin | 1) IDON [> 4.000MA] | 2) IGSSF [< 500.1UA] | 3) IDSS [< 100.1UA] | 4) IGSSF [< 500.1UA] | 5) IGSSR [< 100.1UA] | 6) VGSTH [> 1.001 V] | 7) VGSTH [< 2.500] | 8) RDSON [<404.15M] | 9) VSD [< 4.000 V] | 10) IDSS [< 100.1UA] | 11) IGSSF [< 500.1UA]
|  |  |  | IDON > 4.000MA | IGSSF < 500.1UA | IDSS < 100.1UA | IGSSF < 500.1UA | IGSSR < 100.1UA | VGSTH > 1.001 V | VGSTH < 2.500 | RDSON < 404.2M | VSD < 4.000 V | IDSS < 100.1UA | IGSSF < 500.1UA
|  |  |  | VDS = 19.54MV | VGSF = 4.000 V | VDS = 10.01 V | VGSF = 6.000 V | VGSR = 4.000 V | ID = 600.0UA | VGSTH = S6 | VGS = 5.001 V | IS = 500.1MA | VDS = 300.1 V | VGSF = 5.499 V
|  |  |  | VGS = 5.001 V | [6 empty] | ID = 4.000 A
30 | All Pass | PRE IOL | 1 | 0.07821 | 1.7e-09 | 1.47e-08 | 1.026e-07 | 8.92e-08 | 1.69 | 1.69 | 0.25222 | 2.442 | 5.642e-07 | 2.43e-08
30 | All Pass | POST IOL | 1 | 0.07536 | 2e-09 | 4.37e-08 | 9.71e-08 | 8.78e-08 | 1.815 | 1.815 | 0.26374 | 2.517 | 8.148e-07 | 2.71e-08
123 | All Pass | PRE IOL | 1 | 0.0783 | 1.8e-09 | 2.77e-08 | 6.89e-08 | 1.181e-07 | 1.71 | 1.71 | 0.24902 | 2.454 | 6.885e-07 | 2.62e-08
123 | All Pass | POST IOL | 1 | 0.07468 | 2.6e-09 | 4.66e-08 | 6.5e-08 | 9.98e-08 | 1.934 | 1.934 | 0.26359 | 2.659 | 7.686e-07 | 2.42e-08
196 | All Pass | PRE IOL | 1 | 0.07537 | 2.16e-08 | 8.6e-09 | 2.781e-06 | 3.88e-08 | 1.733 | 1.733 | 0.25688 | 2.597 | 3.405e-07 | 1.423e-06
196 | All Pass | POST IOL | 1 | 0.07354 | 2.35e-08 | 1.19e-08 | 2.92e-06 | 2.77e-08 | 1.87 | 1.87 | 0.26985 | 2.666 | 3.671e-07 | 1.437e-06
197 | All Pass | PRE IOL | 1 | 0.07361 | 2.8e-09 | 2.17e-08 | 3.504e-07 | 9.02e-08 | 1.759 | 1.759 | 0.2626 | 2.531 | 5.43e-07 | 9.42e-08
197 | All Pass | POST IOL | 1 | 0.0719 | 3.2e-09 | 2.98e-08 | 3.385e-07 | 7.47e-08 | 1.97 | 1.97 | 0.27854 | 2.714 | 5.91e-07 | 8.43e-08
219 | All Pass | PRE IOL | 1 | 0.07284 | 2.9e-09 | 2.44e-08 | 5.67e-08 | 1.073e-07 | 1.733 | 1.733 | 0.26824 | 2.493 | 6.435e-07 | 1.86e-08
219 | All Pass | POST IOL | 1 | 0.06903 | 2.5e-09 | 3.38e-08 | 3.71e-08 | 9.14e-08 | 1.948 | 1.948 | 0.28511 | 2.7 | 6.334e-07 | 2.05e-08
220 | All Pass | PRE IOL | 1 | 0.07446 | 2e-10 | 2.31e-08 | 5.71e-08 | 1.129e-07 | 1.702 | 1.702 | 0.25909 | 2.461 | 6.304e-07 | 2.11e-08
220 | All Pass | POST IOL | 1 | 0.07209 | 2.1e-09 | 4.3e-08 | 9.34e-08 | 1.035e-07 | 1.885 | 1.885 | 0.27534 | 2.618 | 7.515e-07 | 3.57e-08
255 | All Pass | PRE IOL | 1 | 0.07571 | 6.4e-09 | 2.5e-08 | 1.376e-07 | 1.023e-07 | 1.742 | 1.742 | 0.25863 | 2.499 | 6.483e-07 | 5.48e-08
255 | All Pass | POST IOL | 1 | 0.07243 | 2.5e-09 | 3.88e-08 | 1.4e-07 | 9e-08 | 1.945 | 1.945 | 0.27359 | 2.691 | 6.889e-07 | 5.78e-08
277 | All Pass | PRE IOL | 1 | 0.07504 | 1.54e-08 | 7.3e-09 | 3.339e-06 | 2.92e-08 | 1.736 | 1.736 | 0.25703 | 2.547 | 3.594e-07 | 1.194e-06
277 | All Pass | POST IOL | 1 | 0.07275 | 1.06e-08 | 1.17e-08 | 3.312e-06 | 2.3e-08 | 1.895 | 1.895 | 0.26947 | 2.662 | 3.588e-07 | 1.14e-06
285 | All Pass | PRE IOL | 1 | 0.0725 | 7e-10 | 1.66e-08 | 2.89e-08 | 8.86e-08 | 1.677 | 1.677 | 0.27 | 2.465 | 4.667e-07 | 9.4e-09
285 | All Pass | POST IOL | 1 | 0.0694 | 1.4e-09 | 3.25e-08 | 5.45e-08 | 8.24e-08 | 1.818 | 1.818 | 0.2861 | 2.526 | 6.236e-07 | 1.83e-08
308 | All Pass | PRE IOL | 1 | 0.07019 | 6.8e-09 | 1.53e-08 | 2.059e-06 | 8.69e-08 | 1.718 | 1.718 | 0.27763 | 2.52 | 4.816e-07 | 1.128e-06
308 | All Pass | POST IOL | 1 | 0.06727 | 5e-09 | 3.23e-08 | 1.998e-06 | 6.92e-08 | 1.882 | 1.882 | 0.29388 | 2.62 | 6.135e-07 | 1.086e-06
310 | All Pass | PRE IOL | 1 | 0.07518 | 3.1e-09 | 1.73e-08 | 1.067e-07 | 8.01e-08 | 1.714 | 1.714 | 0.2581 | 2.47 | 5.459e-07 | 4.13e-08
310 | All Pass | POST IOL | 1 | 0.07387 | 2.2e-09 | 3.81e-08 | 1.026e-07 | 7.7e-08 | 1.847 | 1.847 | 0.27038 | 2.559 | 7.002e-07 | 4.09e-08
314 | All Pass | PRE IOL | 1 | 0.07066 | 1e-09 | 1.87e-08 | 5.93e-08 | 1.057e-07 | 1.66 | 1.66 | 0.27519 | 2.431 | 5.67e-07 | 2.04e-08
314 | All Pass | POST IOL | 1 | 0.06763 | 1.7e-09 | 3.25e-08 | 1.157e-07 | 1.041e-07 | 1.777 | 1.777 | 0.29144 | 2.515 | 6.514e-07 | 3.81e-08
339 | All Pass | PRE IOL | 1 | 0.0726 | 1.7e-09 | 1.69e-08 | 1.177e-07 | 7.83e-08 | 1.754 | 1.754 | 0.26489 | 2.532 | 5.211e-07 | 2.49e-08
339 | All Pass | POST IOL | 1 | 0.07039 | 2.2e-09 | 2.46e-08 | 1.424e-07 | 6.43e-08 | 1.956 | 1.956 | 0.2816 | 2.688 | 5.423e-07 | 2.65e-08
347 | All Pass | PRE IOL | 1 | 0.07708 | 2.2e-09 | 2.36e-08 | 1.088e-07 | 1.015e-07 | 1.68 | 1.68 | 0.25428 | 2.426 | 6.461e-07 | 2.69e-08
347 | All Pass | POST IOL | 1 | 0.0743 | 1.8e-09 | 5.07e-08 | 1.218e-07 | 1.048e-07 | 1.827 | 1.827 | 0.26802 | 2.545 | 1.03e-06 | 2.59e-08
360 | All Pass | PRE IOL | 1 | 0.07338 | 3.7e-09 | 2.28e-08 | 5.333e-07 | 9.32e-08 | 1.736 | 1.736 | 0.26763 | 2.513 | 5.828e-07 | 1.674e-07
360 | All Pass | POST IOL | 1 | 0.06961 | 4.6e-09 | 3.07e-08 | 4.552e-07 | 8.1e-08 | 1.938 | 1.938 | 0.28472 | 2.695 | 6.065e-07 | 1.817e-07
384 | All Pass | PRE IOL | 1 | 0.07164 | 6.8e-09 | 1.87e-08 | 1.423e-07 | 9.24e-08 | 1.704 | 1.704 | 0.27351 | 2.477 | 5.524e-07 | 4e-08
384 | All Pass | POST IOL | 1 | 0.0681 | 1.4e-09 | 3.15e-08 | 1.654e-07 | 8.59e-08 | 1.847 | 1.847 | 0.28976 | 2.581 | 6.385e-07 | 4.57e-08
387 | All Pass | PRE IOL | 1 | 0.07295 | 4.4e-09 | 1.45e-08 | 3.754e-07 | 7.82e-08 | 1.665 | 1.665 | 0.26802 | 2.463 | 4.409e-07 | 1.353e-07
387 | All Pass | POST IOL | 1 | 0.06968 | 5.6e-09 | 3.08e-08 | 4.821e-07 | 7.12e-08 | 1.817 | 1.817 | 0.28465 | 2.531 | 6.254e-07 | 1.893e-07
391 | All Pass | PRE IOL | 1 | 0.07098 | 3e-10 | 1.41e-08 | 7.91e-08 | 8.13e-08 | 1.684 | 1.684 | 0.27824 | 2.479 | 4.445e-07 | 1.22e-08
391 | All Pass | POST IOL | 1 | 0.0671 | 1.4e-09 | 3.43e-08 | 8.13e-08 | 7.98e-08 | 1.801 | 1.801 | 0.29235 | 2.507 | 6.555e-07 | 2.41e-08
394 | All Pass | PRE IOL | 1 | 0.07877 | 9.3e-09 | 1.11e-08 | 2.608e-06 | 3e-08 | 1.628 | 1.628 | 0.24467 | 2.423 | 4.005e-07 | 4.669e-07
394 | All Pass | POST IOL | 1 | 0.07623 | 6.5e-09 | 1.13e-08 | 2.404e-06 | 2.09e-08 | 1.888 | 1.888 | 0.26077 | 2.639 | 3.577e-07 | 5.114e-07
407 | All Pass | PRE IOL | 1 | 0.07558 | 2.6e-09 | 2.92e-08 | 4.785e-07 | 1.153e-07 | 1.642 | 1.642 | 0.25413 | 2.395 | 6.806e-07 | 6.71e-08
407 | All Pass | POST IOL | 1 | 0.0716 | 2.8e-09 | 3.8e-08 | 4.282e-07 | 9.29e-08 | 1.939 | 1.939 | 0.27534 | 2.695 | 6.819e-07 | 6.63e-08
409 | All Pass | PRE IOL | 1 | 0.07136 | 4e-09 | 2.49e-08 | 1.53e-07 | 1.189e-07 | 1.655 | 1.655 | 0.27122 | 2.406 | 6.781e-07 | 4.56e-08
409 | All Pass | POST IOL | 1 | 0.06883 | 3.9e-09 | 4.29e-08 | 1.692e-07 | 1.346e-07 | 1.723 | 1.723 | 0.28434 | 2.457 | 8.03e-07 | 5.49e-08
430 | All Pass | PRE IOL | 1 | 0.07877 | 1.03e-08 | 1.01e-08 | 3.377e-06 | 3.35e-08 | 1.604 | 1.604 | 0.24185 | 2.417 | 5.163e-07 | 7.832e-07
430 | All Pass | POST IOL | 1 | 0.07785 | 6.5e-09 | 1.7e-08 | 3.07e-06 | 3.18e-08 | 1.726 | 1.726 | 0.25039 | 2.492 | 4.81e-07 | 1.273e-06
FBG30N04CSH
FBG30N04CSH

## GROUP B5
GROUP B5 BURN IN HTGB/HTRB |  |  |  | INDEX |  | SUMMARY | SCREENING STATUS |  | QCI SAMPLE SELECTION
| LMR | [5 empty] | LMR |  |  |  | LMR |  | SCD PART NUMBER
| FBS-008 | [5 empty] | FBS-008 |  |  |  | FBS-007 |  | FBG30N04CSH
| DISCRETE | [5 empty] | DISCRETE |  |  |  | DISCRETE |  | EPCS PART NUMBER
| PRE HTGB | [5 empty] | POST HTGB |  |  |  | POST HTRB |  | FBG30N04CSH
| 2024-01-03 | [5 empty] | 2024-01-05 |  |  |  | 2024-01-16 |  | LOT
Finish Date | [5 empty] | Finish Date |  |  |  | Finish Date
Part Number | FBG30N04CSH |  |  |  |  | Part Number | FBG30N04CSH |  |  | Part Number | FBG30N04CSH |  | DATE CODE
Remarks | GROUP B SUBGROUP 5 PRE HTGB |  |  |  |  | Remarks | GROUP B SUBGROUP 5 POST HTGB |  |  | Remarks | GROUP B SUBGROUP 5 POST HTRB |  | 2348
N= 22 | PASS
Serial Number | Label | Sort | Bin | 1) IDON [> 4.000MA] | 2) IGSSF [< 500.1UA] | 3) IDSS [< 100.1UA] | 4) IGSSF [< 500.1UA] | 5) IGSSR [< 100.1UA] | 6) VGSTH [> 1.001 V] | 7) VGSTH [< 2.500] | 8) RDSON [<404.15M] | 9) VSD [< 4.000 V] | 10) IDSS [< 100.1UA] | 11) IGSSF [< 500.1UA]
|  |  |  | IDON > 4.000MA | IGSSF < 500.1UA | IDSS < 100.1UA | IGSSF < 500.1UA | IGSSR < 100.1UA | VGSTH > 1.001 V | VGSTH < 2.500 | RDSON < 404.2M | VSD < 4.000 V | IDSS < 100.1UA | IGSSF < 500.1UA
|  |  |  | VDS = 19.54MV | VGSF = 4.000 V | VDS = 10.01 V | VGSF = 6.000 V | VGSR = 4.000 V | ID = 600.0UA | VGSTH = S6 | VGS = 5.001 V | IS = 500.1MA | VDS = 300.1 V | VGSF = 5.499 V
|  |  |  | VGS = 5.001 V | [6 empty] | ID = 4.000 A
13 | All Pass | PRE HTGB | 1 | 0.07924 | 2.5e-09 | 1.2e-08 | 3.07e-08 | 4.52e-08 | 1.466 | 1.466 | 0.24002 | 2.194 | 4.761e-07 | 1.36e-08
13 | All Pass | POST HTGB | 1 | 0.08035 | 4.5e-09 | 3.64e-08 | 4.77e-08 | 2.81e-08 | 1.507 | 1.507 | 0.23818 | 2.153 | 7.686e-07 | 1.76e-08
13 | All Pass | POST HTRB | 1 | 0.08449 | 4.8e-09 | 1.013e-07 | 4.58e-08 | 4.47e-08 | 1.167 | 1.167 | 0.22903 | 1.817 | 7.604e-07 | 1.99e-08
142 | All Pass | PRE HTGB | 1 | 0.07725 | 9e-10 | 1.06e-08 | 9.58e-08 | 2.85e-08 | 1.625 | 1.625 | 0.25062 | 2.44 | 2.786e-07 | 2.8e-08
142 | All Pass | POST HTGB | 1 | 0.0799 | 2.8e-09 | 2.8e-09 | 5.39e-08 | 2.23e-08 | 1.437 | 1.437 | 0.24185 | 2.261 | 2.276e-07 | 1.72e-08
142 | All Pass | POST HTRB | 1 | 0.07952 | 3.4e-09 | 3.6e-09 | 6.25e-08 | 1.85e-08 | 1.518 | 1.518 | 0.24589 | 2.35 | 1.873e-07 | 2.17e-08
257 | All Pass | PRE HTGB | 1 | 0.07523 | 1e-10 | 2.1e-08 | 2.294e-07 | 6.45e-08 | 1.699 | 1.699 | 0.25596 | 2.457 | 5.31e-07 | 4.21e-08
257 | All Pass | POST HTGB | 1 | 0.07808 | 7e-09 | 1.37e-08 | 3.933e-07 | 5.32e-08 | 1.502 | 1.502 | 0.2481 | 2.274 | 4.099e-07 | 6.06e-08
257 | All Pass | POST HTRB | 1 | 0.07893 | 8e-09 | 9e-09 | 3.715e-07 | 5.06e-08 | 1.575 | 1.575 | 0.25245 | 2.355 | 3.55e-07 | 7e-08
303 | All Pass | PRE HTGB | 1 | 0.0698 | 5.1e-09 | 3.5e-08 | 2.361e-07 | 1.304e-07 | 1.614 | 1.614 | 0.27801 | 2.366 | 7.167e-07 | 4.36e-08
303 | All Pass | POST HTGB | 1 | 0.07263 | 7.9e-09 | 2.03e-08 | 2.854e-07 | 9.98e-08 | 1.39 | 1.39 | 0.27114 | 2.156 | 5.161e-07 | 6.43e-08
303 | All Pass | POST HTRB | 1 | 0.07135 | 5.7e-09 | 1.51e-08 | 2.805e-07 | 9.61e-08 | 1.47 | 1.47 | 0.27618 | 2.247 | 4.556e-07 | 6.98e-08
361 | All Pass | PRE HTGB | 1 | 0.07149 | 6.5e-09 | 1.11e-08 | 2.825e-07 | 4.6e-08 | 1.541 | 1.541 | 0.2713 | 2.358 | 2.894e-07 | 1.097e-07
361 | All Pass | POST HTGB | 1 | 0.07108 | 4.2e-09 | 2.59e-08 | 2.27e-07 | 2.92e-08 | 1.565 | 1.565 | 0.27183 | 2.25 | 5.163e-07 | 7.12e-08
361 | All Pass | POST HTRB | 1 | 0.07543 | 4.1e-09 | 6.68e-08 | 2.184e-07 | 4.71e-08 | 1.215 | 1.215 | 0.2584 | 1.888 | 5.641e-07 | 6.94e-08
424 | All Pass | PRE HTGB | 1 | 0.07659 | 2e-09 | 4.4e-09 | 1.993e-07 | 2.32e-08 | 1.616 | 1.616 | 0.25466 | 2.465 | 1.998e-07 | 4.68e-08
424 | All Pass | POST HTGB | 1 | 0.07709 | 1.4e-08 | 1.55e-08 | 3.84e-07 | 1.36e-08 | 1.61 | 1.61 | 0.25436 | 2.288 | 3.589e-07 | 1.656e-07
424 | All Pass | POST HTRB | 1 | 0.08062 | 1.83e-08 | 3.66e-08 | 3.389e-07 | 2.19e-08 | 1.229 | 1.229 | 0.24093 | 1.902 | 4.121e-07 | 1.499e-07
439 | All Pass | PRE HTGB | 1 | 0.07461 | 2e-10 | 1.28e-08 | 1.143e-07 | 5.69e-08 | 1.609 | 1.609 | 0.25924 | 2.387 | 3.751e-07 | 2.42e-08
439 | All Pass | POST HTGB | 1 | 0.07772 | 3.7e-09 | 7.1e-09 | 2.209e-07 | 5.31e-08 | 1.317 | 1.317 | 0.24971 | 2.125 | 2.563e-07 | 3.72e-08
439 | All Pass | POST HTRB | 1 | 0.07727 | 2.7e-09 | 5.7e-09 | 2.073e-07 | 5.09e-08 | 1.412 | 1.412 | 0.25466 | 2.247 | 2.19e-07 | 4.22e-08
476 | All Pass | PRE HTGB | 1 | 0.07161 | 5.7e-09 | 1e-08 | 2.948e-06 | 3.49e-08 | 1.659 | 1.659 | 0.2684 | 2.482 | 3.38e-07 | 1.487e-06
476 | All Pass | POST HTGB | 1 | 0.0749 | 2.87e-08 | 6.4e-09 | 3.636e-06 | 3e-08 | 1.388 | 1.388 | 0.25863 | 2.241 | 2.65e-07 | 1.892e-06
476 | All Pass | POST HTRB | 1 | 0.07409 | 2.2e-08 | 4.2e-09 | 3.514e-06 | 2.83e-08 | 1.488 | 1.488 | 0.26351 | 2.341 | 2.21e-07 | 1.961e-06
477 | All Pass | PRE HTGB | 1 | 0.06607 | 4.6e-09 | 7.5e-09 | 1.348e-06 | 2.38e-08 | 1.611 | 1.611 | 0.29182 | 2.446 | 3.101e-07 | 3.27e-07
477 | All Pass | POST HTGB | 1 | 0.06885 | 7.5e-09 | 5e-09 | 1.619e-06 | 1.87e-08 | 1.441 | 1.441 | 0.28511 | 2.292 | 2.672e-07 | 4.469e-07
477 | All Pass | POST HTRB | 1 | 0.06846 | 9.2e-09 | 3.4e-09 | 1.583e-06 | 1.66e-08 | 1.513 | 1.513 | 0.28945 | 2.358 | 2.245e-07 | 4.642e-07
480 | All Pass | PRE HTGB | 1 | 0.07741 | 1.06e-08 | 5e-09 | 2.244e-06 | 2.05e-08 | 1.45 | 1.45 | 0.24681 | 2.362 | 2.382e-07 | 8.388e-07
480 | All Pass | POST HTGB | 1 | 0.08059 | 1.28e-08 | 4.2e-09 | 2.664e-06 | 1.51e-08 | 1.189 | 1.189 | 0.23735 | 2.119 | 1.898e-07 | 9.203e-07
480 | All Pass | POST HTRB | 1 | 0.07984 | 1.2e-08 | 2.6e-09 | 2.692e-06 | 1.3e-08 | 1.323 | 1.323 | 0.24185 | 2.248 | 1.39e-07 | 9.297e-07
496 | All Pass | PRE HTGB | 1 | 0.07883 | 1.08e-08 | 1.42e-08 | 3.372e-07 | 3.83e-08 | 1.568 | 1.568 | 0.24314 | 2.325 | 5.951e-07 | 1.038e-07
496 | All Pass | POST HTGB | 1 | 0.08067 | 2.56e-08 | 7.5e-09 | 4.319e-07 | 3.14e-08 | 1.451 | 1.451 | 0.23979 | 2.234 | 4.272e-07 | 1.597e-07
496 | All Pass | POST HTRB | 1 | 0.07924 | 2.97e-08 | 6.1e-09 | 4.51e-07 | 3.04e-08 | 1.507 | 1.507 | 0.24497 | 2.309 | 3.69e-07 | 1.635e-07
499 | All Pass | PRE HTGB | 1 | 0.07268 | 2e-09 | 4.7e-09 | 1.043e-07 | 1.93e-08 | 1.625 | 1.625 | 0.26466 | 2.493 | 1.753e-07 | 4.54e-08
499 | All Pass | POST HTGB | 1 | 0.07619 | 2.8e-09 | 4.4e-09 | 1.126e-07 | 1.46e-08 | 1.418 | 1.418 | 0.25428 | 2.297 | 1.48e-07 | 3.85e-08
499 | All Pass | POST HTRB | 1 | 0.07623 | 3.1e-09 | 2.5e-09 | 1.101e-07 | 1.42e-08 | 1.491 | 1.491 | 0.25917 | 2.374 | 1.181e-07 | 5.27e-08
500 | All Pass | PRE HTGB | 1 | 0.07864 | 5.9e-09 | 1.16e-08 | 6.327e-07 | 3.68e-08 | 1.534 | 1.534 | 0.24284 | 2.339 | 3.572e-07 | 2.197e-07
500 | All Pass | POST HTGB | 1 | 0.08105 | 4.7e-09 | 6.7e-09 | 8.194e-07 | 2.91e-08 | 1.353 | 1.353 | 0.23757 | 2.177 | 3.038e-07 | 3.198e-07
500 | All Pass | POST HTRB | 1 | 0.08032 | 8.4e-09 | 5.4e-09 | 8.549e-07 | 2.75e-08 | 1.428 | 1.428 | 0.24177 | 2.26 | 2.614e-07 | 2.764e-07
501 | All Pass | PRE HTGB | 1 | 0.07716 | 7.47e-08 | 1.3e-08 | 1.07e-06 | 3.9e-08 | 1.513 | 1.513 | 0.24681 | 2.303 | 5.302e-07 | 4.263e-07
501 | All Pass | POST HTGB | 1 | 0.07992 | 1.341e-07 | 7.6e-09 | 1.486e-06 | 3.14e-08 | 1.372 | 1.372 | 0.24345 | 2.185 | 4.02e-07 | 7.38e-07
501 | All Pass | POST HTRB | 1 | 0.07962 | 1.079e-07 | 4.6e-09 | 1.577e-06 | 2.86e-08 | 1.467 | 1.467 | 0.24826 | 2.291 | 3.3e-07 | 7.698e-07
523 | All Pass | PRE HTGB | 1 | 0.07921 | 9.3e-09 | 1.08e-08 | 4.877e-06 | 3.11e-08 | 1.477 | 1.477 | 0.23902 | 2.308 | 4.76e-07 | 9.837e-07
523 | All Pass | POST HTGB | 1 | 0.08105 | 4.96e-08 | 5.9e-09 | 6.76e-06 | 2.49e-08 | 1.333 | 1.333 | 0.23567 | 2.188 | 3.892e-07 | 2.578e-06
523 | All Pass | POST HTRB | 1 | 0.08139 | 4.87e-08 | 4.6e-09 | 6.644e-06 | 2.46e-08 | 1.408 | 1.408 | 0.23971 | 2.257 | 3.242e-07 | 2.549e-06
532 | All Pass | PRE HTGB | 1 | 0.07416 | 1.14e-08 | 2.17e-08 | 2.646e-06 | 8.31e-08 | 1.663 | 1.663 | 0.26351 | 2.463 | 5.355e-07 | 5.989e-07
532 | All Pass | POST HTGB | 1 | 0.07471 | 2.67e-08 | 1.08e-08 | 3.836e-06 | 6.89e-08 | 1.448 | 1.448 | 0.25848 | 2.299 | 4.254e-07 | 1.09e-06
532 | All Pass | POST HTRB | 1 | 0.07532 | 2.66e-08 | 1.01e-08 | 3.881e-06 | 6.57e-08 | 1.514 | 1.514 | 0.2639 | 2.362 | 3.846e-07 | 1.281e-06
539 | All Pass | PRE HTGB | 1 | 0.076 | 3.2e-09 | 2.94e-08 | 1.912e-07 | 1.113e-07 | 1.594 | 1.594 | 0.25444 | 2.329 | 6.572e-07 | 4.36e-08
539 | All Pass | POST HTGB | 1 | 0.07826 | 5.9e-09 | 2.1e-08 | 1.712e-07 | 9.06e-08 | 1.336 | 1.336 | 0.24642 | 2.079 | 5.081e-07 | 3.88e-08
539 | All Pass | POST HTRB | 1 | 0.07795 | 5.7e-09 | 1.42e-08 | 1.934e-07 | 9.06e-08 | 1.414 | 1.414 | 0.25238 | 2.182 | 4.555e-07 | 4.33e-08
548 | All Pass | PRE HTGB | 1 | 0.07593 | 5.9e-09 | 6.7e-09 | 2.744e-06 | 2.68e-08 | 1.508 | 1.508 | 0.2507 | 2.348 | 3.024e-07 | 8.696e-07
548 | All Pass | POST HTGB | 1 | 0.07936 | 1.327e-07 | 6.5e-09 | 3.425e-06 | 1.97e-08 | 1.295 | 1.295 | 0.24261 | 2.164 | 2.398e-07 | 1.492e-06
548 | All Pass | POST HTRB | 1 | 0.07799 | 1.317e-07 | 3.1e-09 | 3.482e-06 | 1.83e-08 | 1.414 | 1.414 | 0.24826 | 2.287 | 1.898e-07 | 1.311e-06
549 | All Pass | PRE HTGB | 1 | 0.07212 | 3e-10 | 2.25e-08 | 8.06e-08 | 1.043e-07 | 1.586 | 1.586 | 0.2684 | 2.349 | 5.381e-07 | 1.83e-08
549 | All Pass | POST HTGB | 1 | 0.07545 | 1e-09 | 1.49e-08 | 4.98e-08 | 9.28e-08 | 1.322 | 1.322 | 0.25978 | 2.088 | 4.014e-07 | 1.65e-08
549 | All Pass | POST HTRB | 1 | 0.0743 | 2.3e-09 | 1.1e-08 | 4.92e-08 | 8.99e-08 | 1.411 | 1.411 | 0.26664 | 2.205 | 3.557e-07 | 1.89e-08
565 | All Pass | PRE HTGB | 1 | 0.07839 | 3.7e-09 | 7.5e-09 | 2.667e-06 | 2.76e-08 | 1.5 | 1.5 | 0.2452 | 2.374 | 2.915e-07 | 5.431e-07
565 | All Pass | POST HTGB | 1 | 0.08216 | 7.8e-09 | 5.2e-09 | 4.033e-06 | 2.55e-08 | 1.234 | 1.234 | 0.23628 | 2.135 | 2.416e-07 | 1.125e-06
565 | All Pass | POST HTRB | 1 | 0.08072 | 9.1e-09 | 3.4e-09 | 3.967e-06 | 2.07e-08 | 1.335 | 1.335 | 0.24116 | 2.23 | 1.961e-07 | 1.111e-06
577 | All Pass | PRE HTGB | 1 | 0.06436 | 9e-10 | 3.02e-08 | 5.57e-08 | 1.134e-07 | 1.564 | 1.564 | 0.30563 | 2.319 | 6.306e-07 | 1.61e-08
577 | All Pass | POST HTGB | 1 | 0.06536 | 3.1e-09 | 1.97e-08 | 5.73e-08 | 1.058e-07 | 1.334 | 1.334 | 0.30136 | 2.104 | 4.924e-07 | 2.2e-08
577 | All Pass | POST HTRB | 1 | 0.06343 | 3.2e-09 | 1.51e-08 | 6.49e-08 | 1.093e-07 | 1.398 | 1.398 | 0.30876 | 2.189 | 4.526e-07 | 2.29e-08
584 | All Pass | PRE HTGB | 1 | 0.07462 | 5.4e-09 | 3.69e-08 | 1.822e-07 | 1.445e-07 | 1.505 | 1.505 | 0.26 | 2.231 | 7.362e-07 | 6.65e-08
584 | All Pass | POST HTGB | 1 | 0.07409 | 8.6e-09 | 4.5e-09 | 3.236e-07 | 8.3e-08 | 1.658 | 1.658 | 0.26824 | 2.524 | 4.822e-07 | 1.255e-07
584 | All Pass | POST HTRB | 1 | 0.07527 | 1.17e-08 | 1.7e-08 | 3.256e-07 | 1.143e-07 | 1.359 | 1.359 | 0.26062 | 2.121 | 4.864e-07 | 1.182e-07