## GRAPH
EPC7014UBSH Wafer Lot: E3637M SEE QUALIFIED EPI ID: 3621A1761 WAFERS: WAFER NO, P090, P091, P098, P099 | [18 empty] | PRODUCT | EPC7014UBSH
WAFERS QUALIFIED: WAFER NO, P090, P091, P098, P099 | [18 empty] | ELOT | E3637M
15MeV AU Beam LET=82.3 Beam Energy: 2374MeV Range: 127.5µm VDS=60V, VGS=-4V | [18 empty] | EPI ID | 3621A1761
Fluence = 1.00E+7 Flux = 4.83E+4 | [18 empty] | WAFERS | WAFER NO, P090, P091, P098, P099 | P091, P099
IDS <100 µA @VDS=60V IGSSF<0.5mA @VGS=6V IGSSR<-100uA @ VGS=-4V | [18 empty] | ION | AU
Run Ends at Fluence of 1.00E+7 | [18 empty] | LET | 82.3
Tested at: Texas A&M University on: 04/18/2023 | [18 empty] | ENERGY | 2374
[19 empty] | LENGTH | 127.5
[19 empty] | VDS | 60 | 60
[19 empty] | VGS | -4
[19 empty] | IGSSF | 0.0005 | VGS | 6
[19 empty] | IGSSR | -0.0001 | VGS | -4
[19 empty] | FLUENCE | 10000000
[19 empty] | FLUX | 48300
[19 empty] | LOCATION | Texas A&M University
[19 empty] | SEE DATE | 2023-04-18
IDS MAX LIMIT
[19 empty] | 0 | 0.0001
[19 empty] | 10000000 | 0.0001
IGSR MAX LIMIT
[19 empty] | 0 | -0.0001
[19 empty] | 10000000 | -0.0001
[19 empty] | IDS__P091-1 | IGS__P091-1 |  |  | 98
[19 empty] | IDS__ P091-2 | IGS__P091-2 |  |  | 99
[19 empty] | IDS__P091-3 | IGS__P091-3 |  |  | 100
[19 empty] | IDS__P099-1 | IGS__P099-1 |  |  | 94
[19 empty] | IDS__P099-2 | IGS__P099-2 |  |  | 95
[19 empty] | IDS__P099-3 | IGS__P099-3 |  |  | 96
[19 empty] | IDS__P099-4 | IGS__P099-4 |  |  | 97
[19 empty] | IDS__ | IGS__
[19 empty] | IDS__ | IGS__
[19 empty] | IDS__ | IGS__
Operator | MZ/JB |  |  |  |  | Operator | MZ/JB | [11 empty] | IDS__ | IGS__
Station | SEE TEST STATION |  |  |  |  | Station | SEE TEST STATION | [11 empty] | IDS__ | IGS__
Lot Number | E3637M |  |  |  |  | Lot Number | E3637M
Process | SEE TESTING |  |  |  |  | Process | SEE TESTING
Start Date | 2023-04-18 |  |  |  |  | Start Date | 2023-04-18
Finish Date | 2023-04-18 |  |  |  |  | Finish Date | 2023-04-18
Part Number | EPC7014UBSH |  |  |  |  | Part Number | EPC7014UBSH
Process | PRE SEE |  |  |  |  | Remarks | POST SEE
7 | PASS
PRE AND POST SEE PARAMETRIC DATA | [11 empty] | 5 (V) | -4 (V) | 60 (V) | 0.14e-3 (A) | 0.14e-3 (A)
[12 empty] | 500e-6 (A) | -100e-6 (A) | 100e-6 (A) | 2.5 (V) | 0.8 (V)
SN# | P/P | PRE/POST | DATE | TIME | FAMILY | ELOT | EPI ID | WAFER | ION | RUN | SOCKET | IGSSF Max | IGSSR Max | IDSS Max | Vth Max | Vth Min
P091-1 | PASS | PRE | 2023-04-18 | 14:44 | EPC7014UB | E3637M | 3621A1761 | P091 | AU | 98 | 10 | 7.25e-07 | -1.98e-07 | -1.17e-08 | 1.76 | 1.76
P091-1 | PASS | POST | 2023-04-18 | 14:48 | EPC7014UB | E3637M | 3621A1761 | P091 | AU | 98 | 10 | 6.94e-06 | -1.11e-07 | 3.41e-06 | 1.58 | 1.58
P091-2 | PASS | PRE | 2023-04-18 | 14:50 | EPC7014UB | E3637M | 3621A1761 | P091 | AU | 99 | 11 | 6.4e-07 | -1.53e-07 | -3.33e-08 | 1.75 | 1.75
P091-2 | PASS | POST | 2023-04-18 | 14:57 | EPC7014UB | E3637M | 3621A1761 | P091 | AU | 99 | 11 | 2.08e-05 | -6.61e-08 | 3.37e-06 | 1.57 | 1.57
P091-3 | PASS | PRE | 2023-04-18 | 14:57 | EPC7014UB | E3637M | 3621A1761 | P091 | AU | 100 | 12 | 6.56e-07 | -1.45e-07 | 3.93e-11 | 1.77 | 1.77
P091-3 | PASS | POST | 2023-04-18 | 15:01 | EPC7014UB | E3637M | 3621A1761 | P091 | AU | 100 | 12 | 2.26e-05 | -9.74e-08 | 2.81e-06 | 1.58 | 1.58
P099-1 | PASS | PRE | 2023-04-18 | 14:20 | EPC7014UB | E3637M | 3621A1761 | P099 | AU | 94 | 6 | 1.24e-06 | -2.88e-08 | 6.28e-11 | 1.79 | 1.79
P099-1 | PASS | POST | 2023-04-18 | 14:25 | EPC7014UB | E3637M | 3621A1761 | P099 | AU | 94 | 6 | 7.16e-06 | -1.2e-08 | 4.62e-07 | 1.66 | 1.66
P099-2 | PASS | PRE | 2023-04-18 | 14:25 | EPC7014UB | E3637M | 3621A1761 | P099 | AU | 95 | 7 | 1.16e-06 | -2.44e-08 | -2.39e-09 | 1.8 | 1.8
P099-2 | PASS | POST | 2023-04-18 | 14:30 | EPC7014UB | E3637M | 3621A1761 | P099 | AU | 95 | 7 | 6.17e-06 | -8.94e-09 | 2.67e-07 | 1.67 | 1.67
P099-3 | PASS | PRE | 2023-04-18 | 14:30 | EPC7014UB | E3637M | 3621A1761 | P099 | AU | 96 | 8 | 1.39e-06 | -2.73e-08 | -3.51e-09 | 1.79 | 1.79
P099-3 | PASS | POST | 2023-04-18 | 14:34 | EPC7014UB | E3637M | 3621A1761 | P099 | AU | 96 | 8 | 9.39e-06 | -1.41e-08 | 3.52e-07 | 1.64 | 1.64
P099-4 | PASS | PRE | 2023-04-18 | 14:35 | EPC7014UB | E3637M | 3621A1761 | P099 | AU | 97 | 9 | 1.21e-06 | -2.21e-08 | 2.05e-08 | 1.79 | 1.79
P099-4 | PASS | POST | 2023-04-18 | 14:43 | EPC7014UB | E3637M | 3621A1761 | P099 | AU | 97 | 9 | 8.66e-06 | -1.05e-08 | 4.93e-07 | 1.65 | 1.65
TAMU RUN LOG 04-26-2022
Run_number | Run_file_name | Run_start_date_and_time | Run_end_date_and_time | Duration_of_the_run | Number_of_events | Selected_beam | Al_thickness(mil) | Number_of_layers(file) | Beam_energy(MeV/amu) | Beam_energy(MeV) | Target_material | Nominal_LET(MeVcm2/mg) | Nominal_range(um) | Eff._LET(MeVcm2/mg) | Eff._range(um) | DUT_location | Position_set_name | Eff._fluence(ions/cm2)
98 | EPC_april_2023.#2p | 23/04/18___13:44:34 | 23/04/18___13:47:59 | 00:03:25_(+_0_days) | 0 | 15.0_MeV/u_197Au_@_K500 | 0 | 3_(20_mm_air_Si) | 12.05 | 2374 | silicon | 82.3 | 127.5 | 82.3 | 127.5 | In-air | Current | 9991000
99 | EPC_april_2023.#2q | 23/04/18___13:50:06 | 23/04/18___13:56:24 | 00:06:18_(+_0_days) | 0 | 15.0_MeV/u_197Au_@_K500 | 0 | 3_(20_mm_air_Si) | 12.05 | 2374 | silicon | 82.3 | 127.5 | 82.3 | 127.5 | In-air | Current | 10010000
100 | EPC_april_2023.#2r | 23/04/18___13:57:18 | 23/04/18___14:00:53 | 00:03:35_(+_0_days) | 0 | 15.0_MeV/u_197Au_@_K500 | 0 | 3_(20_mm_air_Si) | 12.05 | 2374 | silicon | 82.3 | 127.5 | 82.3 | 127.5 | In-air | Current | 10010000
94 | EPC_april_2023.#2l | 23/04/18___13:20:50 | 23/04/18___13:24:34 | 00:03:44_(+_0_days) | 0 | 15.0_MeV/u_197Au_@_K500 | 0 | 3_(20_mm_air_Si) | 12.05 | 2374 | silicon | 82.3 | 127.5 | 82.3 | 127.5 | In-air | Current | 9994000
95 | EPC_april_2023.#2m | 23/04/18___13:25:49 | 23/04/18___13:29:26 | 00:03:37_(+_0_days) | 0 | 15.0_MeV/u_197Au_@_K500 | 0 | 3_(20_mm_air_Si) | 12.05 | 2374 | silicon | 82.3 | 127.5 | 82.3 | 127.5 | In-air | Current | 9985000
96 | EPC_april_2023.#2n | 23/04/18___13:30:45 | 23/04/18___13:33:56 | 00:03:11_(+_0_days) | 0 | 15.0_MeV/u_197Au_@_K500 | 0 | 3_(20_mm_air_Si) | 12.05 | 2374 | silicon | 82.3 | 127.5 | 82.3 | 127.5 | In-air | Current | 10020000
97 | EPC_april_2023.#2o | 23/04/18___13:34:57 | 23/04/18___13:42:41 | 00:07:44_(+_0_days) | 0 | 15.0_MeV/u_197Au_@_K500 | 0 | 3_(20_mm_air_Si) | 12.05 | 2374 | silicon | 82.3 | 127.5 | 82.3 | 127.5 | In-air | Current | 9985000
TAMU RUN LOG 04-26-2022 contd.
Run_number | Dose(rad) | Live_time(s) | Dead_time(s) | Aver._flux(ions/(cm2s)) | Aver._flux_error(%) | Overall_uniformity(%) | Overall_central_shift(%) | Calibration_factor | DUT_X_coordinate | DUT_Y_coordinate | DUT_Z_coordinate | DUT_tilt_angle | Slit_width_/_Roll_angle | Slit_height_/_Unused | Al_degrader_number | Degrader_angle | Detector_bias(V)
98 | 13160 | 200.783 | 0 | 49760 | 0.05 | 87 | 5 | 1.16735 | 0.557_in | -0.278_in | -7.370_cm | -0.000_deg | -82.225_deg | 0.100_in | -0.000_steps | 0.000_deg | 470_500_480_480_450
99 | 13190 | 221.617 | 151.167 | 45170 | 0.05 | 89 | 3 | 1.16146 | -0.627_in | -0.278_in | -7.370_cm | -0.000_deg | -82.225_deg | 0.100_in | -0.000_steps | 0.000_deg | 470_500_480_480_450
100 | 13190 | 211.467 | 0 | 47330 | 0.05 | 89 | 4 | 1.17081 | -1.786_in | -0.278_in | -7.370_cm | -0.000_deg | -82.225_deg | 0.100_in | -0.000_steps | 0.000_deg | 470_500_480_480_450
94 | 13170 | 218.283 | 0 | 45790 | 0.05 | 93 | 1 | 1.1078 | 2.256_in | -3.464_in | -7.370_cm | -0.000_deg | -82.225_deg | 0.100_in | -0.000_steps | 0.000_deg | 470_500_480_480_450
95 | 13160 | 191 | 15.05 | 52280 | 0.05 | 92 | 2 | 1.13463 | 3.457_in | -3.464_in | -7.370_cm | -0.000_deg | -82.225_deg | 0.100_in | -0.000_steps | 0.000_deg | 470_500_480_480_450
96 | 13210 | 186.667 | 0 | 53700 | 0.05 | 91 | 2 | 1.10678 | 2.882_in | -0.278_in | -7.370_cm | -0.000_deg | -82.225_deg | 0.100_in | -0.000_steps | 0.000_deg | 470_500_480_480_450
97 | 13160 | 225.767 | 233.683 | 44230 | 0.05 | 90 | 2 | 1.112 | 1.719_in | -0.278_in | -7.370_cm | -0.000_deg | -82.225_deg | 0.100_in | -0.000_steps | 0.000_deg | 470_500_480_480_450

## Wafer1 (hidden)
P091 |  | P091-1 | P091 |  | P091-2 | P091 |  | P091-3 | P099 |  | P099-1 | P099 |  | P099-2 | P099 |  | P099-3 | P099 |  | P099-4
0 | 2.95e-08 | 1.73e-08 | 0 | 3.02e-08 | 3.6e-08 | 0 | 1.81e-08 | 6.7e-08 | 0 | 8.38e-09 | 3.53e-08 | 0 | 4.34e-08 | 2.75e-08 | 0 | 3.18e-08 | 1.96e-08 | 0 | 4.3e-08 | 3.03e-08
0 | 2.28e-08 | 3.1e-08 | 0 | 2.805e-08 | 3.72e-08 | 0 | 1.79e-08 | 5.78e-08 | 0 | 2.519e-08 | 2.905e-08 | 0 | 4.14e-08 | 2.47e-08 | 0 | 2.775e-08 | 2.075e-08 | 0 | 2.446e-08 | 2.965e-08
0 | 2.5e-08 | 4.25e-08 | 0 | 2.846667e-08 | 3.64e-08 | 0 | 2.606667e-08 | 5.393333e-08 | 0 | 3.132667e-08 | 2.716667e-08 | 0 | 2.991667e-08 | 2.403333e-08 | 0 | 3.25e-08 | 2.193333e-08 | 0 | 1.984e-08 | 3.17e-08
8041.209 | 2.6725e-08 | 4.14e-08 | 0 | 2.42e-08 | 3.51e-08 | 0 | 2.4675e-08 | 5.22e-08 | 0 | 3.4295e-08 | 2.6525e-08 | 0 | 2.87875e-08 | 2.355e-08 | 575.0183 | 3.8275e-08 | 1.79525e-08 | 0 | 2.513e-08 | 2.8325e-08
20035.79 | 2.634e-08 | 4.136e-08 | 0 | 2.674e-08 | 3.564e-08 | 8986.569 | 2.406e-08 | 4.858e-08 | 10693.7 | 3.2136e-08 | 2.194e-08 | 0 | 3.207e-08 | 2.402e-08 | 14681.32 | 3.696e-08 | 1.8682e-08 | 0 | 2.8284e-08 | 2.644e-08
32944.75 | 3.088333e-08 | 4.293333e-08 | 0 | 2.42e-08 | 3.498333e-08 | 19206.86 | 2.406667e-08 | 4.853333e-08 | 21923.83 | 3.138e-08 | 1.697167e-08 | 0 | 3.019167e-08 | 2.423333e-08 | 29117.95 | 3.661667e-08 | 1.9285e-08 | 0 | 3.178667e-08 | 2.665e-08
46122.65 | 3.77e-08 | 4.798571e-08 | 0 | 2.45e-08 | 3.285714e-08 | 30702.94 | 2.725714e-08 | 4.508571e-08 | 33352.21 | 3.275429e-08 | 1.463186e-08 | 0 | 2.847857e-08 | 2.358571e-08 | 42698.17 | 3.882857e-08 | 1.988714e-08 | 0 | 3.290286e-08 | 2.985714e-08
60107.36 | 4.00875e-08 | 4.90125e-08 | 0 | 2.173e-08 | 3.1275e-08 | 42339.22 | 2.94125e-08 | 4.5425e-08 | 45480.28 | 3.401e-08 | 1.4865375e-08 | 0 | 2.824375e-08 | 2.30625e-08 | 55911.36 | 3.92875e-08 | 2.018875e-08 | 0 | 3.099e-08 | 2.8525e-08
73016.33 | 4.641111e-08 | 4.804444e-08 | 0 | 1.960778e-08 | 3.068889e-08 | 52433.33 | 2.983333e-08 | 4.732222e-08 | 58424.67 | 3.433111e-08 | 1.520256e-08 | 0 | 2.790556e-08 | 2.275556e-08 | 70470.33 | 3.935556e-08 | 2.254556e-08 | 0 | 3.178e-08 | 2.667778e-08
86597.63 | 4.938e-08 | 5.151e-08 | 0 | 1.9427e-08 | 3.114e-08 | 62807.84 | 3.143e-08 | 4.656e-08 | 69503.2 | 3.3278e-08 | 1.80823e-08 | 0 | 2.7415e-08 | 2.276e-08 | 83805.86 | 3.824e-08 | 2.4651e-08 | 0 | 2.9972e-08 | 2.677e-08
98565.32 | 5.443636e-08 | 5.24e-08 | 0 | 1.937e-08 | 3.117273e-08 | 72761.76 | 3.110909e-08 | 4.869091e-08 | 80931.58 | 3.307091e-08 | 2.081118e-08 | 0 | 2.696818e-08 | 2.277273e-08 | 97386.08 | 3.919091e-08 | 2.539182e-08 | 0 | 2.972e-08 | 2.688182e-08
111608.7 | 5.75e-08 | 5.215e-08 | 0 | 1.958083e-08 | 3.0725e-08 | 83977.45 | 3.253333e-08 | 5.1e-08 | 92243.34 | 3.333167e-08 | 2.118525e-08 | 0 | 2.675417e-08 | 2.256667e-08 | 112923.8 | 4.113333e-08 | 2.37325e-08 | 0 | 2.995167e-08 | 2.650833e-08
127072.6 | 5.876923e-08 | 5.046154e-08 | 0 | 1.942846e-08 | 3.046923e-08 | 96595.1 | 3.700769e-08 | 5.303846e-08 | 103088.6 | 3.349077e-08 | 2.216331e-08 | 0 | 2.625769e-08 | 2.230769e-08 | 127238.1 | 4.216154e-08 | 2.390692e-08 | 0 | 2.811462e-08 | 2.404e-08
139847.1 | 5.949286e-08 | 5.062143e-08 | 0 | 1.941929e-08 | 2.998571e-08 | 107530.4 | 3.724286e-08 | 5.42e-08 | 113933.9 | 3.436286e-08 | 2.230164e-08 | 0 | 2.613929e-08 | 2.247143e-08 | 139472.5 | 4.239286e-08 | 2.392786e-08 | 0 | 2.721357e-08 | 2.425143e-08
154638.6 | 6.151333e-08 | 5.024667e-08 | 0 | 2.045133e-08 | 2.966667e-08 | 117203.9 | 3.709333e-08 | 5.370667e-08 | 123613.1 | 3.568533e-08 | 2.20482e-08 | 0 | 2.659667e-08 | 2.222667e-08 | 154153.8 | 4.38e-08 | 2.383267e-08 | 0 | 2.669933e-08 | 2.5588e-08
166740.8 | 6.21625e-08 | 5.016875e-08 | 0 | 2.1004375e-08 | 2.9525e-08 | 127999 | 3.894375e-08 | 5.413125e-08 | 135274.7 | 3.519875e-08 | 2.16014375e-08 | 0 | 2.6440625e-08 | 2.2275e-08 | 167611.7 | 4.409375e-08 | 2.2625625e-08 | 0 | 2.6286875e-08 | 2.71325e-08
178842.9 | 6.28e-08 | 5.036471e-08 | 0 | 2.209235e-08 | 2.929412e-08 | 137672.5 | 4.050588e-08 | 5.468235e-08 | 145770.1 | 3.676353e-08 | 1.950724e-08 | 0 | 2.678529e-08 | 2.227647e-08 | 181069.6 | 4.442353e-08 | 2.165235e-08 | 0 | 2.597e-08 | 2.654235e-08
192289.8 | 6.343333e-08 | 5.005e-08 | 0 | 2.275944e-08 | 2.899444e-08 | 148607.8 | 4.181111e-08 | 5.596667e-08 | 156265.6 | 3.703222e-08 | 1.827294e-08 | 0 | 2.615278e-08 | 2.192222e-08 | 194527.5 | 4.548889e-08 | 2.191056e-08 | 0 | 2.571611e-08 | 2.650111e-08
204391.9 | 6.354211e-08 | 5.09e-08 | 0 | 2.186737e-08 | 2.885789e-08 | 159823.5 | 4.301053e-08 | 5.581053e-08 | 166761 | 3.764632e-08 | 1.778911e-08 | 0 | 2.561842e-08 | 2.156316e-08 | 207985.3 | 4.620526e-08 | 2.272053e-08 | 0 | 2.594158e-08 | 2.642211e-08
216494.1 | 6.466e-08 | 5.2645e-08 | 0 | 2.2374e-08 | 2.865e-08 | 169637.3 | 4.277e-08 | 5.5815e-08 | 178422.6 | 3.8049e-08 | 1.818465e-08 | 0 | 2.63775e-08 | 2.1485e-08 | 218996.3 | 4.605e-08 | 2.25695e-08 | 0 | 2.55295e-08 | 2.5831e-08
231285.6 | 6.8985e-08 | 5.4765e-08 | 0 | 2.2074e-08 | 2.7895e-08 | 180852.9 | 4.4885e-08 | 5.5285e-08 | 188918.1 | 3.95e-08 | 1.738965e-08 | 0 | 2.54875e-08 | 2.0855e-08 | 232454.2 | 4.78e-08 | 2.27445e-08 | 0 | 2.3722e-08 | 2.5566e-08
244732.4 | 7.2955e-08 | 5.6325e-08 | 0 | 2.1924e-08 | 2.6975e-08 | 192068.6 | 4.955e-08 | 5.555e-08 | 200579.7 | 3.932e-08 | 1.568465e-08 | 0 | 2.47125e-08 | 2.0615e-08 | 244688.6 | 4.866e-08 | 2.32945e-08 | 0 | 2.4061e-08 | 2.4761e-08
258179.3 | 7.9135e-08 | 5.6665e-08 | 0 | 2.1179e-08 | 2.628e-08 | 201882.4 | 5.1565e-08 | 5.4965e-08 | 212241.3 | 4.0975e-08 | 1.527465e-08 | 0 | 2.537e-08 | 2.061e-08 | 258146.5 | 4.8935e-08 | 2.39495e-08 | 0 | 2.4056e-08 | 2.2642e-08
268936.7 | 8.389e-08 | 5.8835e-08 | 0 | 2.2304e-08 | 2.6345e-08 | 213098 | 5.4425e-08 | 5.45e-08 | 222736.8 | 4.243e-08 | 1.475465e-08 | 0 | 2.4925e-08 | 2.0615e-08 | 270381 | 4.8765e-08 | 2.4799e-08 | 0 | 2.23275e-08 | 2.2727e-08
282383.6 | 8.895e-08 | 5.9925e-08 | 0 | 2.1724e-08 | 2.585e-08 | 224313.7 | 5.707e-08 | 5.548e-08 | 232066 | 4.4225e-08 | 1.526965e-08 | 0 | 2.426e-08 | 1.996e-08 | 282615.4 | 4.8895e-08 | 2.4814e-08 | 0 | 2.13575e-08 | 2.3097e-08
295830.4 | 9.597e-08 | 6.1065e-08 | 0 | 2.3139e-08 | 2.5605e-08 | 235529.4 | 6.0075e-08 | 5.611e-08 | 242561.5 | 4.5365e-08 | 1.687815e-08 | 0 | 2.36195e-08 | 1.9375e-08 | 296073.3 | 4.877e-08 | 2.4904e-08 | 0 | 1.9021e-08 | 2.3602e-08
309277.3 | 9.979e-08 | 6.0625e-08 | 0 | 2.2219e-08 | 2.5785e-08 | 248147.1 | 6.064e-08 | 5.749e-08 | 254223.1 | 4.6465e-08 | 1.87885e-08 | 0 | 2.32495e-08 | 1.93e-08 | 309531.1 | 4.8305e-08 | 2.4038e-08 | 0 | 1.7202e-08 | 2.1877e-08
321379.4 | 1.049e-07 | 6.007e-08 | 0 | 2.227e-08 | 2.566e-08 | 259362.7 | 6.1335e-08 | 5.808e-08 | 265884.7 | 4.731e-08 | 1.92135e-08 | 0 | 2.36645e-08 | 1.939e-08 | 321765.6 | 4.91e-08 | 2.4368e-08 | 0 | 1.7862e-08 | 2.2167e-08
334826.2 | 1.0645e-07 | 5.9835e-08 | 0 | 2.35935e-08 | 2.5335e-08 | 269176.5 | 6.3615e-08 | 5.8515e-08 | 277546.3 | 4.894e-08 | 1.95635e-08 | 0 | 2.34345e-08 | 1.9355e-08 | 337670.3 | 4.9025e-08 | 2.3543e-08 | 0 | 1.6962e-08 | 2.4182e-08
346928.4 | 1.11245e-07 | 5.746e-08 | 0 | 2.36535e-08 | 2.4575e-08 | 281794.1 | 6.5155e-08 | 5.943e-08 | 286875.6 | 5.006e-08 | 1.85735e-08 | 0 | 2.25495e-08 | 1.889e-08 | 351128.2 | 4.96e-08 | 2.2663e-08 | 0 | 1.7297e-08 | 2.3597e-08
359030.6 | 1.14645e-07 | 5.6075e-08 | 0 | 2.40235e-08 | 2.4335e-08 | 291607.8 | 6.886e-08 | 5.818e-08 | 297371.1 | 5.124e-08 | 1.73985e-08 | 0 | 2.35745e-08 | 1.856e-08 | 363362.6 | 5.022e-08 | 2.2498e-08 | 0 | 1.60895e-08 | 2.2987e-08
371132.7 | 1.17585e-07 | 5.66e-08 | 0 | 2.42635e-08 | 2.418e-08 | 304225.5 | 7.16e-08 | 5.757e-08 | 307866.5 | 5.2395e-08 | 1.74385e-08 | 0 | 2.2784e-08 | 1.8645e-08 | 376820.5 | 4.9655e-08 | 2.3459e-08 | 0 | 1.57795e-08 | 2.2932e-08
383234.9 | 1.22035e-07 | 5.8095e-08 | 0 | 2.49335e-08 | 2.338e-08 | 315441.2 | 7.2615e-08 | 5.6595e-08 | 319528.1 | 5.352e-08 | 1.69235e-08 | 0 | 2.3369e-08 | 1.8565e-08 | 389054.9 | 5.021e-08 | 2.3264e-08 | 0 | 1.6236e-08 | 2.5156e-08
395337 | 1.2734e-07 | 5.8305e-08 | 0 | 2.40105e-08 | 2.3295e-08 | 328058.8 | 7.565e-08 | 5.58e-08 | 328857.4 | 5.3255e-08 | 1.5333e-08 | 0 | 2.3174e-08 | 1.8475e-08 | 402512.8 | 5.0475e-08 | 2.2989e-08 | 0 | 1.7036e-08 | 2.4601e-08
410128.5 | 1.321e-07 | 5.8755e-08 | 0 | 2.36205e-08 | 2.3175e-08 | 339274.5 | 7.955e-08 | 5.622e-08 | 339352.9 | 5.2425e-08 | 1.39805e-08 | 0 | 2.2034e-08 | 1.833e-08 | 415970.7 | 5.0725e-08 | 2.2684e-08 | 0 | 1.7816e-08 | 2.3126e-08
422230.7 | 1.35705e-07 | 5.8895e-08 | 0 | 2.40955e-08 | 2.2965e-08 | 350490.2 | 8.2165e-08 | 5.8085e-08 | 349848.3 | 5.3775e-08 | 1.40455e-08 | 0 | 2.1839e-08 | 1.7765e-08 | 429428.6 | 5.0555e-08 | 2.3958e-08 | 0 | 1.71285e-08 | 2.1996e-08
432988.2 | 1.39905e-07 | 5.883e-08 | 0 | 2.40755e-08 | 2.271e-08 | 361705.9 | 8.489e-08 | 5.8805e-08 | 361509.9 | 5.434e-08 | 1.55955e-08 | 0 | 2.1044e-08 | 1.738e-08 | 442886.4 | 5.083e-08 | 2.5064e-08 | 0 | 1.65835e-08 | 2.0536e-08
446435 | 1.45245e-07 | 5.841e-08 | 0 | 2.42705e-08 | 2.2685e-08 | 374323.5 | 8.739e-08 | 5.872e-08 | 372005.4 | 5.556e-08 | 1.7151e-08 | 0 | 2.2129e-08 | 1.75e-08 | 456344.3 | 5.0105e-08 | 2.4216e-08 | 0 | 1.66335e-08 | 2.0446e-08
458537.1 | 1.4967e-07 | 5.7885e-08 | 0 | 2.516e-08 | 2.26e-08 | 385539.2 | 8.926e-08 | 6.0195e-08 | 382500.8 | 5.5335e-08 | 1.9097e-08 | 0 | 2.2979e-08 | 1.768e-08 | 468578.8 | 5.014e-08 | 2.2748e-08 | 0 | 1.5411e-08 | 2.1201e-08
470639.3 | 1.53025e-07 | 5.6575e-08 | 0 | 2.4155e-08 | 2.2745e-08 | 398156.9 | 9.365e-08 | 6.12e-08 | 394162.4 | 5.5175e-08 | 1.8842e-08 | 0 | 2.2084e-08 | 1.7295e-08 | 482036.6 | 5.015e-08 | 2.3368e-08 | 0 | 1.5916e-08 | 2.2181e-08
482741.5 | 1.55675e-07 | 5.609e-08 | 0 | 2.4495e-08 | 2.2515e-08 | 412176.5 | 9.673e-08 | 6.18e-08 | 405824 | 5.544e-08 | 1.7297e-08 | 0 | 2.1924e-08 | 1.7215e-08 | 495494.5 | 4.9575e-08 | 2.4178e-08 | 0 | 1.63985e-08 | 2.0792e-08
496188.3 | 1.595e-07 | 5.508e-08 | 0 | 2.506e-08 | 2.284e-08 | 423392.2 | 9.838e-08 | 6.2695e-08 | 416319.5 | 5.5345e-08 | 1.80185e-08 | 0 | 2.09745e-08 | 1.722e-08 | 508952.4 | 5.006e-08 | 2.3803e-08 | 0 | 1.64285e-08 | 2.2597e-08
508290.4 | 1.5905e-07 | 5.4335e-08 | 0 | 2.6345e-08 | 2.2635e-08 | 437411.8 | 1.02195e-07 | 6.479e-08 | 426814.9 | 5.484e-08 | 1.81535e-08 | 0 | 2.12145e-08 | 1.6675e-08 | 522410.3 | 4.9965e-08 | 2.3218e-08 | 0 | 1.72785e-08 | 2.4621e-08
519047.9 | 1.6225e-07 | 5.1545e-08 | 0 | 2.6485e-08 | 2.2035e-08 | 450029.4 | 1.0541e-07 | 6.726e-08 | 436144.2 | 5.464e-08 | 1.95735e-08 | 0 | 2.17395e-08 | 1.6355e-08 | 535868.1 | 4.903e-08 | 2.24685e-08 | 0 | 1.8372e-08 | 2.4396e-08
531150.1 | 1.6835e-07 | 5.1025e-08 | 0 | 2.7215e-08 | 2.1625e-08 | 462647.1 | 1.08935e-07 | 6.9055e-08 | 447805.8 | 5.4215e-08 | 2.03235e-08 | 0 | 2.22295e-08 | 1.6415e-08 | 548102.6 | 5.016e-08 | 2.20235e-08 | 0 | 1.8322e-08 | 2.4346e-08
543252.2 | 1.7055e-07 | 4.987e-08 | 0 | 2.696e-08 | 2.1055e-08 | 475264.7 | 1.12475e-07 | 6.9765e-08 | 458301.3 | 5.4095e-08 | 2.03935e-08 | 0 | 2.2395e-08 | 1.67e-08 | 561560.4 | 5.091e-08 | 2.19585e-08 | 0 | 2.03335e-08 | 2.3656e-08
556699.1 | 1.7405e-07 | 4.9245e-08 | 0 | 2.7975e-08 | 2.087e-08 | 490686.3 | 1.1639e-07 | 7.174e-08 | 468796.7 | 5.361e-08 | 1.95885e-08 | 0 | 2.286e-08 | 1.6395e-08 | 573794.9 | 5.184e-08 | 2.38745e-08 | 0 | 2.27625e-08 | 2.4546e-08
568801.2 | 1.7925e-07 | 5.067e-08 | 0 | 2.8677e-08 | 2.0855e-08 | 504705.9 | 1.2122e-07 | 7.287e-08 | 480458.3 | 5.2545e-08 | 1.78235e-08 | 0 | 2.255e-08 | 1.619e-08 | 588476.2 | 5.2595e-08 | 2.40595e-08 | 0 | 2.24775e-08 | 2.4756e-08
580903.4 | 1.854e-07 | 5.238e-08 | 0 | 2.8002e-08 | 2.0805e-08 | 517323.5 | 1.2403e-07 | 7.3255e-08 | 492120 | 5.1245e-08 | 1.74085e-08 | 0 | 2.273e-08 | 1.6085e-08 | 600710.6 | 5.4855e-08 | 2.42745e-08 | 0 | 2.25375e-08 | 2.2041e-08
591660.8 | 1.874e-07 | 5.4175e-08 | 0 | 2.7617e-08 | 2.073e-08 | 531343.1 | 1.2685e-07 | 7.4135e-08 | 502615.4 | 5.145e-08 | 1.70685e-08 | 0 | 2.3355e-08 | 1.6125e-08 | 614168.5 | 5.5955e-08 | 2.41895e-08 | 0 | 2.38525e-08 | 2.2321e-08
603763 | 1.9175e-07 | 5.426e-08 | 0 | 2.7672e-08 | 2.04e-08 | 543960.8 | 1.2855e-07 | 7.55e-08 | 513110.9 | 5.1555e-08 | 1.74835e-08 | 0 | 2.232e-08 | 1.6105e-08 | 627626.4 | 5.516e-08 | 2.34895e-08 | 0 | 2.534e-08 | 2.3901e-08
617209.8 | 1.9655e-07 | 5.249e-08 | 0 | 2.7847e-08 | 2.0265e-08 | 557980.4 | 1.305e-07 | 7.511e-08 | 525938.6 | 5.1565e-08 | 1.87335e-08 | 0 | 2.24655e-08 | 1.601e-08 | 639860.8 | 5.511e-08 | 2.42745e-08 | 0 | 2.4525e-08 | 2.3471e-08
629312 | 2.006e-07 | 5.208e-08 | 0 | 2.7347e-08 | 2.01465e-08 | 569196.1 | 1.3125e-07 | 7.5965e-08 | 536434.1 | 5.1925e-08 | 1.96685e-08 | 0 | 2.11305e-08 | 1.603e-08 | 654542.1 | 5.5245e-08 | 2.40145e-08 | 0 | 2.5255e-08 | 2.158e-08
641414.1 | 2.04e-07 | 5.1735e-08 | 0 | 2.799e-08 | 1.98465e-08 | 584617.6 | 1.331e-07 | 7.766e-08 | 548095.7 | 5.3165e-08 | 2.1294e-08 | 0 | 2.16255e-08 | 1.5535e-08 | 669223.4 | 5.553e-08 | 2.33165e-08 | 0 | 2.4655e-08 | 2.017e-08
654861 | 2.107e-07 | 5.226e-08 | 0 | 2.7515e-08 | 1.94465e-08 | 598637.3 | 1.3625e-07 | 7.886e-08 | 558591.1 | 5.4495e-08 | 2.29015e-08 | 0 | 2.25805e-08 | 1.5325e-08 | 681457.9 | 5.536e-08 | 2.30565e-08 | 0 | 2.355e-08 | 2.0475e-08
666963.1 | 2.1815e-07 | 5.265e-08 | 0 | 2.623e-08 | 1.95015e-08 | 611254.9 | 1.389e-07 | 7.78e-08 | 569086.6 | 5.4835e-08 | 2.33665e-08 | 0 | 2.26105e-08 | 1.556e-08 | 692468.9 | 5.5385e-08 | 2.31115e-08 | 0 | 2.39225e-08 | 2.0265e-08
680410 | 2.224e-07 | 5.2455e-08 | 0 | 2.54e-08 | 1.95065e-08 | 625274.5 | 1.411e-07 | 7.759e-08 | 579582 | 5.4895e-08 | 2.38115e-08 | 0 | 2.23455e-08 | 1.5445e-08 | 704703.3 | 5.6095e-08 | 2.31965e-08 | 0 | 2.49825e-08 | 2.2025e-08
692512.1 | 2.2825e-07 | 5.18e-08 | 0 | 2.418e-08 | 1.92565e-08 | 637892.2 | 1.4305e-07 | 7.9035e-08 | 590077.5 | 5.427e-08 | 2.24157e-08 | 0 | 2.19705e-08 | 1.506e-08 | 716937.7 | 5.6575e-08 | 2.39645e-08 | 0 | 2.40525e-08 | 2.1825e-08
704614.3 | 2.3405e-07 | 5.064e-08 | 0 | 2.3605e-08 | 1.88965e-08 | 651911.8 | 1.45e-07 | 7.9905e-08 | 601739.1 | 5.4625e-08 | 1.97237e-08 | 0 | 2.11405e-08 | 1.482e-08 | 730395.6 | 5.7935e-08 | 2.3914e-08 | 0 | 2.5435e-08 | 2.043e-08
718061.1 | 2.402e-07 | 5.0015e-08 | 0 | 2.341e-08 | 1.81215e-08 | 664529.4 | 1.463e-07 | 7.962e-08 | 612234.5 | 5.4555e-08 | 1.93687e-08 | 0 | 2.12405e-08 | 1.4955e-08 | 743853.5 | 5.806e-08 | 2.3559e-08 | 0 | 2.505e-08 | 1.8498e-08
731507.9 | 2.439e-07 | 5.0375e-08 | 0 | 2.3545e-08 | 1.82415e-08 | 677147.1 | 1.476e-07 | 8.0805e-08 | 621563.8 | 5.5305e-08 | 2.06537e-08 | 0 | 2.034e-08 | 1.49e-08 | 756087.9 | 5.886e-08 | 2.3654e-08 | 0 | 2.5645e-08 | 1.9782e-08
743610.1 | 2.4875e-07 | 5.0955e-08 | 0 | 2.3355e-08 | 1.76365e-08 | 691166.7 | 1.479e-07 | 8.1675e-08 | 632059.3 | 5.6775e-08 | 2.13222e-08 | 0 | 2.04515e-08 | 1.456e-08 | 768322.3 | 5.915e-08 | 2.4249e-08 | 0 | 2.51e-08 | 1.8522e-08
758401.6 | 2.549e-07 | 5.084e-08 | 0 | 2.2305e-08 | 1.77415e-08 | 703784.3 | 1.479e-07 | 8.251e-08 | 643720.9 | 5.7035e-08 | 2.12372e-08 | 0 | 2.08815e-08 | 1.475e-08 | 780556.8 | 6.028e-08 | 2.3949e-08 | 0 | 2.4725e-08 | 1.7337e-08
770503.8 | 2.592e-07 | 5.229e-08 | 0 | 2.204e-08 | 1.75715e-08 | 715000 | 1.49e-07 | 8.2905e-08 | 654216.3 | 5.629e-08 | 2.13122e-08 | 0 | 2.02115e-08 | 1.4955e-08 | 794014.7 | 6.147e-08 | 2.43885e-08 | 0 | 2.371e-08 | 1.8797e-08
782605.9 | 2.6125e-07 | 5.1135e-08 | 0 | 2.2035e-08 | 1.75065e-08 | 729019.6 | 1.495e-07 | 8.211e-08 | 667044.1 | 5.6695e-08 | 2.23672e-08 | 0 | 1.93715e-08 | 1.484e-08 | 806249.1 | 6.144e-08 | 2.47735e-08 | 0 | 2.26255e-08 | 1.8162e-08
796052.8 | 2.6175e-07 | 5.1365e-08 | 0 | 2.216e-08 | 1.73515e-08 | 741637.3 | 1.4985e-07 | 8.3955e-08 | 677539.6 | 5.7205e-08 | 2.31622e-08 | 0 | 1.96865e-08 | 1.4495e-08 | 819707 | 6.1635e-08 | 2.48235e-08 | 0 | 2.20405e-08 | 1.7267e-08
808154.9 | 2.639e-07 | 5.0945e-08 | 0 | 2.216e-08 | 1.71315e-08 | 754254.9 | 1.5105e-07 | 8.427e-08 | 689201.2 | 5.6935e-08 | 2.46972e-08 | 0 | 1.95765e-08 | 1.4545e-08 | 830717.9 | 6.1125e-08 | 2.37185e-08 | 0 | 1.96195e-08 | 1.6722e-08
821601.7 | 2.6335e-07 | 5.0125e-08 | 0 | 2.18e-08 | 1.75015e-08 | 766872.5 | 1.5135e-07 | 8.541e-08 | 699696.6 | 5.8835e-08 | 2.66272e-08 | 0 | 1.93565e-08 | 1.454e-08 | 845399.3 | 6.074e-08 | 2.2481e-08 | 0 | 1.89545e-08 | 1.7647e-08
833703.9 | 2.6355e-07 | 4.9415e-08 | 0 | 2.1895e-08 | 1.76965e-08 | 779490.2 | 1.518e-07 | 8.623e-08 | 710192.1 | 6.017e-08 | 2.54622e-08 | 61.71199 | 1.97665e-08 | 1.4515e-08 | 858857.1 | 5.9935e-08 | 2.2401e-08 | 0 | 1.93645e-08 | 1.6957e-08
844461.4 | 2.654e-07 | 4.863e-08 | 0 | 2.16035e-08 | 1.77765e-08 | 792107.8 | 1.5385e-07 | 8.745e-08 | 720687.5 | 6.0705e-08 | 2.42807e-08 | 13576.64 | 2.03665e-08 | 1.4865e-08 | 872315 | 6.0115e-08 | 2.2046e-08 | 0 | 1.84245e-08 | 1.6088e-08
857908.2 | 2.657e-07 | 4.877e-08 | 0 | 2.0735e-08 | 1.76115e-08 | 804725.5 | 1.5525e-07 | 8.8805e-08 | 732349.1 | 6.0665e-08 | 2.23122e-08 | 26659.58 | 2.07065e-08 | 1.5015e-08 | 886996.3 | 6.2045e-08 | 2.3211e-08 | 0 | 1.72895e-08 | 1.5198e-08
870010.4 | 2.661e-07 | 5.064e-08 | 0 | 2.102e-08 | 1.73115e-08 | 815941.2 | 1.565e-07 | 9.0135e-08 | 742844.6 | 5.958e-08 | 2.05372e-08 | 37767.74 | 2.20715e-08 | 1.46e-08 | 898007.3 | 6.2125e-08 | 2.2426e-08 | 0 | 1.83745e-08 | 1.6403e-08
883457.2 | 2.6665e-07 | 5.1065e-08 | 0 | 1.99231e-08 | 1.772e-08 | 827156.9 | 1.574e-07 | 9.1215e-08 | 754506.2 | 5.8835e-08 | 1.96672e-08 | 49616.44 | 2.29515e-08 | 1.479e-08 | 912688.6 | 6.104e-08 | 2.2786e-08 | 0 | 1.70905e-08 | 1.6929e-08
895559.4 | 2.6825e-07 | 5.257e-08 | 0 | 2.04431e-08 | 1.763e-08 | 839774.5 | 1.5845e-07 | 9.1505e-08 | 766167.8 | 5.7955e-08 | 2.09972e-08 | 61218.29 | 2.28465e-08 | 1.504e-08 | 924923.1 | 6.074e-08 | 2.4434e-08 | 0 | 1.66805e-08 | 1.6814e-08
907661.5 | 2.671e-07 | 5.1985e-08 | 0 | 2.06731e-08 | 1.7585e-08 | 850990.2 | 1.5895e-07 | 9.2745e-08 | 775497.1 | 5.6505e-08 | 2.11372e-08 | 71215.64 | 2.26315e-08 | 1.5155e-08 | 938381 | 6.3185e-08 | 2.5399e-08 | 0 | 1.67305e-08 | 1.6909e-08
921108.3 | 2.659e-07 | 5.2555e-08 | 0 | 2.08631e-08 | 1.7265e-08 | 863607.8 | 1.594e-07 | 9.4315e-08 | 785992.5 | 5.652e-08 | 2.07072e-08 | 81212.98 | 2.32015e-08 | 1.5035e-08 | 953062.3 | 6.3765e-08 | 2.4844e-08 | 0 | 1.64535e-08 | 1.6804e-08
934555.2 | 2.6635e-07 | 5.4605e-08 | 0 | 2.12331e-08 | 1.7365e-08 | 876225.5 | 1.603e-07 | 9.4885e-08 | 797654.1 | 5.5685e-08 | 2.02672e-08 | 90593.2 | 2.41815e-08 | 1.509e-08 | 965296.7 | 6.4345e-08 | 2.36835e-08 | 0 | 1.55335e-08 | 1.61425e-08
946657.3 | 2.649e-07 | 5.6365e-08 | 0 | 2.12981e-08 | 1.7305e-08 | 887441.2 | 1.622e-07 | 9.39e-08 | 808149.6 | 5.533e-08 | 2.2098e-08 | 100837.4 | 2.38515e-08 | 1.5465e-08 | 978754.6 | 6.439e-08 | 2.45035e-08 | 0 | 1.50905e-08 | 1.44425e-08
960104.2 | 2.643e-07 | 5.752e-08 | 0 | 2.16781e-08 | 1.725e-08 | 898656.9 | 1.6445e-07 | 9.3115e-08 | 818645 | 5.5145e-08 | 2.4865e-08 | 110711.3 | 2.44165e-08 | 1.5755e-08 | 993435.9 | 6.3915e-08 | 2.6227e-08 | 0 | 1.48005e-08 | 1.48125e-08
970861.6 | 2.63e-07 | 5.875e-08 | 0 | 2.23931e-08 | 1.7525e-08 | 911274.5 | 1.651e-07 | 9.357e-08 | 829140.5 | 5.5335e-08 | 2.5515e-08 | 120832.1 | 2.44315e-08 | 1.605e-08 | 1005670.3 | 6.441e-08 | 2.5987e-08 | 0 | 1.41135e-08 | 1.60445e-08
982963.8 | 2.6635e-07 | 6.0305e-08 | 0 | 2.10921e-08 | 1.728e-08 | 921088.2 | 1.6565e-07 | 9.3945e-08 | 839635.9 | 5.539e-08 | 2.616e-08 | 130829.4 | 2.5157e-08 | 1.6285e-08 | 1019128.2 | 6.45e-08 | 2.4427e-08 | 0 | 1.39235e-08 | 1.72195e-08
997755.3 | 2.671e-07 | 6.1935e-08 | 0 | 2.09571e-08 | 1.73e-08 | 935107.8 | 1.6685e-07 | 9.438e-08 | 851297.5 | 5.4715e-08 | 2.5945e-08 | 141937.6 | 2.64e-08 | 1.6745e-08 | 1031362.6 | 6.51e-08 | 2.3712e-08 | 0 | 1.46185e-08 | 1.81245e-08
1011202.2 | 2.6755e-07 | 6.3815e-08 | 0 | 2.04801e-08 | 1.724e-08 | 947725.5 | 1.663e-07 | 9.4185e-08 | 861793 | 5.474e-08 | 2.49405e-08 | 150577.3 | 2.567e-08 | 1.6805e-08 | 1043597.1 | 6.491e-08 | 2.3942e-08 | 0 | 1.47385e-08 | 1.88395e-08
1024649.0 | 2.6665e-07 | 6.633e-08 | 0 | 1.95501e-08 | 1.6654e-08 | 958941.2 | 1.661e-07 | 9.377e-08 | 871122.3 | 5.4875e-08 | 2.2872e-08 | 161685.4 | 2.7185e-08 | 1.694e-08 | 1057054.9 | 6.512e-08 | 2.4122e-08 | 0 | 1.48785e-08 | 1.71745e-08
1036751.1 | 2.651e-07 | 6.8235e-08 | 0 | 1.85701e-08 | 1.6479e-08 | 971558.8 | 1.6585e-07 | 9.4345e-08 | 882783.9 | 5.5405e-08 | 2.034695e-08 | 171559.3 | 2.737e-08 | 1.699e-08 | 1069289.4 | 6.6225e-08 | 2.4107e-08 | 0 | 1.6038e-08 | 1.57495e-08
1048853.3 | 2.6915e-07 | 7.004e-08 | 0 | 1.76351e-08 | 1.6969e-08 | 982774.5 | 1.659e-07 | 9.2325e-08 | 894445.5 | 5.4835e-08 | 1.797445e-08 | 181433.3 | 2.8255e-08 | 1.7405e-08 | 1082747.3 | 6.7555e-08 | 2.3507e-08 | 0 | 1.5628e-08 | 1.63845e-08
1062300.1 | 2.7035e-07 | 7.266e-08 | 0 | 1.66226e-08 | 1.65385e-08 | 993990.2 | 1.675e-07 | 9.241e-08 | 904941 | 5.5945e-08 | 1.607445e-08 | 193775.6 | 2.967e-08 | 1.7775e-08 | 1096205.1 | 6.8165e-08 | 2.3932e-08 | 0 | 1.5916e-08 | 1.77045e-08
1074402.3 | 2.726e-07 | 7.3375e-08 | 0 | 1.65061e-08 | 1.59835e-08 | 1005205.9 | 1.6775e-07 | 9.1245e-08 | 916602.6 | 5.5335e-08 | 1.593945e-08 | 203649.6 | 2.919e-08 | 1.7525e-08 | 1109663.0 | 6.8285e-08 | 2.46745e-08 | 0 | 1.5451e-08 | 1.59245e-08
1087849.1 | 2.746e-07 | 7.502e-08 | 0 | 1.61561e-08 | 1.54985e-08 | 1017823.5 | 1.7005e-07 | 8.9815e-08 | 928264.2 | 5.4805e-08 | 1.883945e-08 | 213523.5 | 2.933e-08 | 1.747e-08 | 1123120.9 | 6.744e-08 | 2.43345e-08 | 0 | 1.4861e-08 | 1.60595e-08
1099951.3 | 2.7845e-07 | 7.6725e-08 | 0 | 1.56161e-08 | 1.52835e-08 | 1030441.2 | 1.7145e-07 | 8.8385e-08 | 938759.6 | 5.407e-08 | 2.047595e-08 | 223397.4 | 2.9055e-08 | 1.718e-08 | 1135355.3 | 6.7285e-08 | 2.39105e-08 | 0 | 1.4071e-08 | 1.69385e-08
1112053.4 | 2.8045e-07 | 7.992e-08 | 0 | 1.67446e-08 | 1.4641e-08 | 1043058.8 | 1.738e-07 | 8.812e-08 | 949255.1 | 5.3975e-08 | 2.209445e-08 | 234505.6 | 2.8155e-08 | 1.715e-08 | 1148813.2 | 6.6245e-08 | 2.25405e-08 | 0 | 1.5196e-08 | 1.73685e-08
1125500.3 | 2.841e-07 | 8.0985e-08 | 0 | 1.55746e-08 | 1.41455e-08 | 1054274.5 | 1.761e-07 | 8.897e-08 | 960916.7 | 5.55e-08 | 2.250945e-08 | 245613.7 | 2.8095e-08 | 1.7335e-08 | 1162271.1 | 6.6575e-08 | 2.19355e-08 | 0 | 1.4666e-08 | 1.61085e-08
1137602.4 | 2.872e-07 | 8.3115e-08 | 0 | 1.64165e-08 | 1.39405e-08 | 1065490.2 | 1.7905e-07 | 8.8375e-08 | 971412.1 | 5.6385e-08 | 2.204945e-08 | 256721.9 | 2.831e-08 | 1.687e-08 | 1175728.9 | 6.725e-08 | 2.19255e-08 | 0 | 1.5275e-08 | 1.49935e-08
1148359.9 | 2.903e-07 | 8.471e-08 | 0 | 1.64465e-08 | 1.38605e-08 | 1078107.8 | 1.8165e-07 | 8.7125e-08 | 984239.9 | 5.7355e-08 | 2.044445e-08 | 265361.6 | 2.799e-08 | 1.6765e-08 | 1189186.8 | 6.733e-08 | 2.12255e-08 | 0 | 1.51525e-08 | 1.68135e-08
1161806.7 | 2.9475e-07 | 8.737e-08 | 0 | 1.56415e-08 | 1.43555e-08 | 1090725.5 | 1.827e-07 | 8.6115e-08 | 993569.2 | 5.855e-08 | 1.861945e-08 | 276469.7 | 2.7975e-08 | 1.718e-08 | 1201421.2 | 6.512e-08 | 2.15055e-08 | 0 | 1.53175e-08 | 1.66885e-08
1175253.6 | 3.0305e-07 | 8.841e-08 | 0 | 1.55015e-08 | 1.40405e-08 | 1103343.1 | 1.8535e-07 | 8.5035e-08 | 1005230.8 | 5.881e-08 | 1.742545e-08 | 286343.6 | 2.751e-08 | 1.7245e-08 | 1213655.7 | 6.629e-08 | 2.25555e-08 | 0 | 1.58245e-08 | 1.75485e-08
1187355.7 | 3.0985e-07 | 8.87e-08 | 0 | 1.49765e-08 | 1.36355e-08 | 1115960.8 | 1.8685e-07 | 8.459e-08 | 1016892.4 | 5.885e-08 | 1.623245e-08 | 296217.6 | 2.7875e-08 | 1.7345e-08 | 1223443.2 | 6.5215e-08 | 2.3271e-08 | 0 | 1.5267e-08 | 1.7975e-08
1200802.6 | 3.1535e-07 | 9.338e-08 | 0 | 1.49065e-08 | 1.36555e-08 | 1128578.4 | 1.89e-07 | 8.4295e-08 | 1027387.9 | 5.9405e-08 | 1.393945e-08 | 307325.7 | 2.8815e-08 | 1.7545e-08 | 1235677.7 | 6.5745e-08 | 2.2246e-08 | 0 | 1.5343e-08 | 1.919e-08
1214249.4 | 3.2055e-07 | 9.5515e-08 | 0 | 1.51215e-08 | 1.36405e-08 | 1141196.1 | 1.92e-07 | 8.4925e-08 | 1040215.6 | 5.9835e-08 | 1.212945e-08 | 315965.4 | 2.9375e-08 | 1.7625e-08 | 1247912.1 | 6.498e-08 | 2.036e-08 | 0 | 1.4488e-08 | 1.9215e-08
1226351.5 | 3.2695e-07 | 9.743e-08 | 0 | 1.4399e-08 | 1.32755e-08 | 1151009.8 | 1.955e-07 | 8.551e-08 | 1051877.2 | 5.9645e-08 | 1.145445e-08 | 327073.5 | 2.9165e-08 | 1.722e-08 | 1260146.5 | 6.6205e-08 | 2.052e-08 | 0 | 1.4598e-08 | 2.0535e-08
1239798.4 | 3.2955e-07 | 9.9265e-08 | 0 | 1.502e-08 | 1.37955e-08 | 1165029.4 | 1.989e-07 | 8.658e-08 | 1062372.7 | 5.911e-08 | 1.094945e-08 | 336947.5 | 3.0115e-08 | 1.703e-08 | 1284615.4 | 6.5035e-08 | 2.1955e-08 | 0 | 1.34415e-08 | 1.8875e-08
1250555.9 | 3.3315e-07 | 9.967e-08 | 0 | 1.37825e-08 | 1.38605e-08 | 1177647.1 | 2.014e-07 | 8.7335e-08 | 1074034.3 | 5.965e-08 | 9.80445e-09 | 346821.4 | 3.1115e-08 | 1.6715e-08 | 1284615.4 | 6.515e-08 | 2.1935e-08 | 0 | 1.38265e-08 | 1.604e-08
1262658.0 | 3.3765e-07 | 9.969e-08 | 0 | 1.35395e-08 | 1.36805e-08 | 1188862.7 | 2.0555e-07 | 8.7585e-08 | 1084529.8 | 5.8325e-08 | 1.086895e-08 | 356695.3 | 3.1045e-08 | 1.675e-08 | 1309084.2 | 6.4865e-08 | 2.0997e-08 | 0 | 1.33665e-08 | 1.588e-08
1273415.5 | 3.4245e-07 | 9.9175e-08 | 0 | 1.33195e-08 | 1.44515e-08 | 1201480.4 | 2.085e-07 | 8.85e-08 | 1095025.2 | 5.829e-08 | 1.160245e-08 | 367803.5 | 3.001e-08 | 1.6635e-08 | 1321318.7 | 6.564e-08 | 2.0497e-08 | 0 | 1.38715e-08 | 1.727e-08
1285517.6 | 3.479e-07 | 1.01645e-07 | 0 | 1.2453e-08 | 1.45265e-08 | 1212696.1 | 2.1295e-07 | 8.858e-08 | 1106686.8 | 5.8555e-08 | 1.31775e-08 | 378911.6 | 3.0535e-08 | 1.705e-08 | 1333553.1 | 6.5295e-08 | 2.0827e-08 | 0 | 1.42265e-08 | 1.8635e-08
1297619.8 | 3.491e-07 | 1.02935e-07 | 0 | 1.2293e-08 | 1.40665e-08 | 1223911.8 | 2.157e-07 | 9.005e-08 | 1117182.3 | 5.9695e-08 | 1.613e-08 | 388785.5 | 2.9825e-08 | 1.6895e-08 | 1345787.5 | 6.366e-08 | 2.1872e-08 | 0 | 1.42115e-08 | 1.7394e-08
1308377.3 | 3.527e-07 | 1.03185e-07 | 0 | 1.29655e-08 | 1.4387e-08 | 1236529.4 | 2.1955e-07 | 9.1925e-08 | 1127677.7 | 5.9205e-08 | 1.75e-08 | 399893.7 | 2.93e-08 | 1.679e-08 | 1358022.0 | 6.3675e-08 | 2.1667e-08 | 0 | 1.45195e-08 | 1.6499e-08
1319134.7 | 3.5885e-07 | 1.0561e-07 | 0 | 1.3417e-08 | 1.4452e-08 | 1247745.1 | 2.2375e-07 | 9.289e-08 | 1138173.2 | 5.8235e-08 | 1.75e-08 | 409767.6 | 3.0355e-08 | 1.6975e-08 | 1370256.4 | 6.331e-08 | 2.1852e-08 | 0 | 1.50395e-08 | 1.6439e-08
1331236.9 | 3.624e-07 | 1.0606e-07 | 0 | 1.28481e-08 | 1.4937e-08 | 1260362.7 | 2.256e-07 | 9.9805e-08 | 1147502.5 | 5.824e-08 | 1.6475e-08 | 419641.5 | 3.0845e-08 | 1.691e-08 | 1382490.8 | 6.421e-08 | 2.2687e-08 | 0 | 1.49045e-08 | 1.7654e-08
1341994.3 | 3.6575e-07 | 1.0529e-07 | 0 | 1.45796e-08 | 1.4952e-08 | 1272980.4 | 2.279e-07 | 1.05235e-07 | 1157997.9 | 5.877e-08 | 1.642e-08 | 431983.9 | 3.058e-08 | 1.677e-08 | 1394725.3 | 6.4415e-08 | 2.3346e-08 | 0 | 1.51845e-08 | 1.7654e-08
1358130.6 | 3.6995e-07 | 1.05135e-07 | 0 | 1.48146e-08 | 1.5151e-08 | 1284196.1 | 2.301e-07 | 1.1193e-07 | 1166161.0 | 5.9555e-08 | 1.56235e-08 | 443092.1 | 3.106e-08 | 1.6715e-08 | 1406959.7 | 6.427e-08 | 2.3971e-08 | 0 | 1.358865e-08 | 1.7809e-08
1371577.4 | 3.7225e-07 | 1.0575e-07 | 0 | 1.50146e-08 | 1.53875e-08 | 1295411.8 | 2.3185e-07 | 1.1663e-07 | 1177822.6 | 5.992e-08 | 1.4863e-08 | 454200.2 | 3.067e-08 | 1.6765e-08 | 1419194.1 | 6.4805e-08 | 2.4441e-08 | 0 | 1.301815e-08 | 1.8479e-08
1385024.2 | 3.762e-07 | 1.0558e-07 | 0 | 1.51596e-08 | 1.52925e-08 | 1306627.5 | 2.3405e-07 | 1.2189e-07 | 1189484.2 | 6.0455e-08 | 1.3568e-08 | 464074.2 | 3.0455e-08 | 1.701e-08 | 1431428.6 | 6.4575e-08 | 2.4301e-08 | 0 | 1.287815e-08 | 1.90478e-08
1385024.2 | 3.7735e-07 | 1.0568e-07 | 0 | 1.47896e-08 | 1.52525e-08 | 1316441.2 | 2.3705e-07 | 1.28085e-07 | 1201145.9 | 5.9955e-08 | 1.27475e-08 | 475182.3 | 3.0495e-08 | 1.7235e-08 | 1443663.0 | 6.55e-08 | 2.4336e-08 | 0 | 1.302565e-08 | 1.73578e-08
1398471.1 | 3.7625e-07 | 1.0543e-07 | 0 | 1.57446e-08 | 1.52475e-08 | 1329058.8 | 2.413e-07 | 1.36045e-07 | 1212807.5 | 5.9795e-08 | 1.41425e-08 | 487524.7 | 3.145e-08 | 1.7335e-08 | 1468131.9 | 6.549e-08 | 2.4661e-08 | 0 | 1.405565e-08 | 1.73528e-08
1411917.9 | 3.73e-07 | 1.0654e-07 | 0 | 1.62196e-08 | 1.51445e-08 | 1340274.5 | 2.4305e-07 | 1.42875e-07 | 1224469.1 | 5.914e-08 | 1.53865e-08 | 497398.6 | 3.284e-08 | 1.7815e-08 | 1480366.3 | 6.4005e-08 | 2.4831e-08 | 0 | 1.409565e-08 | 1.64878e-08
1425364.7 | 3.7195e-07 | 1.06705e-07 | 0 | 1.56821e-08 | 1.48145e-08 | 1351490.2 | 2.456e-07 | 1.54015e-07 | 1224469.1 | 5.887e-08 | 1.69195e-08 | 508506.8 | 3.209e-08 | 1.8205e-08 | 1492600.7 | 6.4475e-08 | 2.4001e-08 | 0 | 1.451815e-08 | 1.61278e-08
1438811.6 | 3.7205e-07 | 1.03625e-07 | 0 | 1.59621e-08 | 1.44795e-08 | 1364107.8 | 2.481e-07 | 1.63595e-07 | 1236130.7 | 5.8985e-08 | 1.87675e-08 | 519615 | 3.154e-08 | 1.804e-08 | 1504835.2 | 6.4555e-08 | 2.4496e-08 | 0 | 1.535515e-08 | 1.61478e-08
1452258.4 | 3.721e-07 | 1.0276e-07 | 0 | 1.59821e-08 | 1.43595e-08 | 1373921.6 | 2.4925e-07 | 1.71605e-07 | 1247792.3 | 5.88e-08 | 1.93175e-08 | 529488.9 | 3.116e-08 | 1.772e-08 | 1517069.6 | 6.404e-08 | 2.6262e-08 | 0 | 1.725515e-08 | 1.60928e-08
1465705.2 | 3.712e-07 | 1.01465e-07 | 0 | 1.71096e-08 | 1.43895e-08 | 1385137.3 | 2.512e-07 | 1.7995e-07 | 1259453.9 | 5.981e-08 | 1.95525e-08 | 540597 | 3.1965e-08 | 1.786e-08 | 1529304.0 | 6.286e-08 | 2.6242e-08 | 0 | 1.829215e-08 | 1.48278e-08
1479152.1 | 3.738e-07 | 9.956e-08 | 0 | 1.66846e-08 | 1.3448e-08 | 1397754.9 | 2.525e-07 | 1.85e-07 | 1271115.5 | 6.017e-08 | 2.03125e-08 | 552939.4 | 3.0715e-08 | 1.8305e-08 | 1541538.5 | 6.3285e-08 | 2.5072e-08 | 0 | 1.999365e-08 | 1.51578e-08
1479152.1 | 3.747e-07 | 9.786e-08 | 0 | 1.65462e-08 | 1.3363e-08 | 1401960.8 | 2.5545e-07 | 1.896e-07 | 1282777.1 | 6.0225e-08 | 2.34725e-08 | 564047.6 | 2.952e-08 | 1.8575e-08 | 1553772.9 | 6.3635e-08 | 2.4216e-08 | 0 | 2.070865e-08 | 1.74178e-08
1492598.9 | 3.7415e-07 | 9.745e-08 | 0 | 1.70562e-08 | 1.3688e-08 | 1415980.4 | 2.58e-07 | 1.9554e-07 | 1294438.7 | 6.138e-08 | 2.49375e-08 | 573921.5 | 3.0445e-08 | 1.8805e-08 | 1566007.3 | 6.3295e-08 | 2.5774e-08 | 0 | 2.189865e-08 | 1.73728e-08
1506045.8 | 3.748e-07 | 9.64e-08 | 0 | 1.82312e-08 | 1.3888e-08 | 1430000 | 2.6195e-07 | 2.0329e-07 | 1306100.4 | 6.22e-08 | 2.54825e-08 | 585029.7 | 3.1215e-08 | 1.8685e-08 | 1578241.8 | 6.2745e-08 | 2.6564e-08 | 0 | 2.230365e-08 | 1.76978e-08
1519492.6 | 3.7455e-07 | 9.451e-08 | 0 | 1.91227e-08 | 1.3778e-08 | 1444019.6 | 2.6445e-07 | 2.121e-07 | 1317762.0 | 6.212e-08 | 2.45725e-08 | 597372.1 | 3.103e-08 | 1.865e-08 | 1590476.2 | 6.275e-08 | 2.5954e-08 | 0 | 2.201365e-08 | 1.90478e-08
1532939.4 | 3.7615e-07 | 9.2565e-08 | 0 | 1.89627e-08 | 1.4008e-08 | 1458039.2 | 2.6735e-07 | 2.195e-07 | 1329423.6 | 6.1555e-08 | 2.14025e-08 | 610948.7 | 3.084e-08 | 1.887e-08 | 1602710.6 | 6.3555e-08 | 2.5784e-08 | 0 | 2.145865e-08 | 2.02288e-08
1546386.3 | 3.765e-07 | 9.117e-08 | 0 | 1.95027e-08 | 1.3679e-08 | 1458039.2 | 2.6905e-07 | 2.244e-07 | 1341085.2 | 6.182e-08 | 1.9081e-08 | 620822.6 | 3.073e-08 | 1.888e-08 | 1614945.1 | 6.3695e-08 | 2.5904e-08 | 0 | 2.132365e-08 | 1.93238e-08
1559833.1 | 3.738e-07 | 8.918e-08 | 0 | 2.03577e-08 | 1.3694e-08 | 1472058.8 | 2.7095e-07 | 2.301e-07 | 1341085.2 | 6.2145e-08 | 1.776785e-08 | 631930.8 | 3.0445e-08 | 1.933e-08 | 1627179.5 | 6.351e-08 | 2.6054e-08 | 0 | 2.139865e-08 | 1.98438e-08
1573279.9 | 3.729e-07 | 8.9275e-08 | 0 | 2.12066e-08 | 1.3219e-08 | 1486078.4 | 2.745e-07 | 2.291e-07 | 1352746.8 | 6.1835e-08 | 1.710285e-08 | 645507.4 | 2.969e-08 | 1.981e-08 | 1651648.4 | 6.338e-08 | 2.5534e-08 | 0 | 2.152365e-08 | 2.05738e-08
1586726.8 | 3.704e-07 | 8.9545e-08 | 0 | 1.98386e-08 | 1.3589e-08 | 1500098.0 | 2.7895e-07 | 2.3055e-07 | 1364408.4 | 6.1925e-08 | 1.703285e-08 | 657849.8 | 3.09e-08 | 2.012e-08 | 1663882.8 | 6.3915e-08 | 2.5609e-08 | 0 | 2.149865e-08 | 2.18038e-08
1600173.6 | 3.6995e-07 | 8.7355e-08 | 0 | 1.94786e-08 | 1.3514e-08 | 1514117.6 | 2.823e-07 | 2.2865e-07 | 1376070.0 | 6.1755e-08 | 1.761935e-08 | 668958 | 3.139e-08 | 2.0175e-08 | 1676117.2 | 6.4695e-08 | 2.5649e-08 | 0 | 2.22895e-08 | 2.09888e-08
1613620.5 | 3.716e-07 | 8.6075e-08 | 0 | 1.95436e-08 | 1.3878e-08 | 1528137.3 | 2.8535e-07 | 2.2725e-07 | 1387731.6 | 6.0645e-08 | 1.915985e-08 | 682534.6 | 3.1295e-08 | 2.061e-08 | 1688351.6 | 6.369e-08 | 2.5779e-08 | 0 | 2.16495e-08 | 2.14988e-08
1627067.3 | 3.709e-07 | 8.501e-08 | 0 | 2.03686e-08 | 1.4013e-08 | 1528137.3 | 2.8895e-07 | 2.268e-07 | 1399393.2 | 5.9145e-08 | 2.122485e-08 | 693642.8 | 3.2305e-08 | 2.095e-08 | 1700586.1 | 6.43e-08 | 2.5814e-08 | 0 | 2.134e-08 | 2.1941e-08
1640514.1 | 3.7225e-07 | 8.3935e-08 | 0 | 2.04486e-08 | 1.4703e-08 | 1542156.9 | 2.907e-07 | 2.288e-07 | 1411054.8 | 5.912e-08 | 2.092935e-08 | 708453.6 | 3.2e-08 | 2.0925e-08 | 1712820.5 | 6.3255e-08 | 2.6404e-08 | 0 | 2.2065e-08 | 2.4731e-08
1640514.1 | 3.729e-07 | 8.2405e-08 | 0 | 2.10186e-08 | 1.4393e-08 | 1556176.5 | 2.9125e-07 | 2.2725e-07 | 1422716.5 | 5.967e-08 | 2.004925e-08 | 719561.8 | 3.171e-08 | 2.0555e-08 | 1725054.9 | 6.2045e-08 | 2.6479e-08 | 0 | 2.03475e-08 | 2.4281e-08
1653961.0 | 3.7265e-07 | 8.021e-08 | 0 | 2.05836e-08 | 1.4401e-08 | 1570196.1 | 2.9265e-07 | 2.262e-07 | 1434378.1 | 6.008e-08 | 2.007925e-08 | 731904.2 | 3.034e-08 | 2.0555e-08 | 1737289.4 | 6.272e-08 | 2.5409e-08 | 0 | 2.07275e-08 | 2.31855e-08
1667407.8 | 3.743e-07 | 7.905e-08 | 0 | 2.17411e-08 | 1.43255e-08 | 1584215.7 | 2.9445e-07 | 2.206e-07 | 1446039.7 | 6.002e-08 | 1.978425e-08 | 744246.6 | 3.0595e-08 | 2.0585e-08 | 1749523.8 | 6.2925e-08 | 2.6239e-08 | 0 | 2.14325e-08 | 2.18305e-08
1680854.6 | 3.748e-07 | 7.822e-08 | 0 | 2.13361e-08 | 1.46005e-08 | 1584215.7 | 2.9595e-07 | 2.1575e-07 | 1457701.3 | 5.933e-08 | 1.935925e-08 | 756589 | 3.141e-08 | 2.079e-08 | 1761758.2 | 6.186e-08 | 2.50625e-08 | 0 | 2.076961e-08 | 2.1471e-08
1694301.5 | 3.759e-07 | 7.922e-08 | 0 | 2.04426e-08 | 1.47655e-08 | 1598235.3 | 2.977e-07 | 2.1225e-07 | 1469362.9 | 5.8995e-08 | 1.986425e-08 | 766462.9 | 3.0905e-08 | 2.0965e-08 | 1773992.7 | 6.2125e-08 | 2.39325e-08 | 0 | 1.888961e-08 | 2.1436e-08
1707748.3 | 3.7735e-07 | 7.8915e-08 | 0 | 2.03676e-08 | 1.48605e-08 | 1612254.9 | 2.988e-07 | 2.0825e-07 | 1481024.5 | 5.855e-08 | 2.054925e-08 | 780039.6 | 2.95375e-08 | 2.1015e-08 | 1786227.1 | 6.319e-08 | 2.42025e-08 | 0 | 1.797461e-08 | 2.1716e-08
1721195.2 | 3.777e-07 | 7.811e-08 | 0 | 1.98486e-08 | 1.5317e-08 | 1626274.5 | 3.0135e-07 | 2.0535e-07 | 1492686.1 | 5.919e-08 | 2.160425e-08 | 793616.2 | 3.06175e-08 | 2.105e-08 | 1798461.5 | 6.347e-08 | 2.47925e-08 | 0 | 1.682461e-08 | 2.1291e-08
1734642.0 | 3.791e-07 | 8.026e-08 | 0 | 2.05495e-08 | 1.5437e-08 | 1640294.1 | 3.0305e-07 | 2.0685e-07 | 1504347.7 | 5.936e-08 | 2.032425e-08 | 805958.6 | 3.07925e-08 | 2.131e-08 | 1810696.0 | 6.2005e-08 | 2.57735e-08 | 0 | 1.476811e-08 | 2.0286e-08
1748088.8 | 3.819e-07 | 8.1815e-08 | 0 | 2.08945e-08 | 1.5327e-08 | 1654313.7 | 3.0395e-07 | 2.0785e-07 | 1504347.7 | 5.9005e-08 | 1.927425e-08 | 818301 | 3.10925e-08 | 2.123e-08 | 1822930.4 | 6.2435e-08 | 2.53535e-08 | 0 | 1.332111e-08 | 2.0271e-08
1761535.7 | 3.845e-07 | 8.2135e-08 | 0 | 1.94485e-08 | 1.4977e-08 | 1654313.7 | 3.0355e-07 | 2.049e-07 | 1516009.3 | 5.7365e-08 | 1.850925e-08 | 829409.1 | 3.04725e-08 | 2.152e-08 | 1835164.8 | 6.296e-08 | 2.53835e-08 | 0 | 1.213261e-08 | 1.8521e-08
1774982.5 | 3.865e-07 | 8.184e-08 | 0 | 1.98485e-08 | 1.5137e-08 | 1668333.3 | 3.0325e-07 | 2.017e-07 | 1527670.9 | 5.597e-08 | 1.751375e-08 | 842985.8 | 3.10375e-08 | 2.1685e-08 | 1847399.3 | 6.2715e-08 | 2.61135e-08 | 0 | 1.177261e-08 | 1.5846e-08
1774982.5 | 3.868e-07 | 8.2935e-08 | 0 | 1.966e-08 | 1.5062e-08 | 1682352.9 | 3.0475e-07 | 1.995e-07 | 1539332.6 | 5.528e-08 | 1.780225e-08 | 855328.2 | 3.26725e-08 | 2.183e-08 | 1859633.7 | 6.2165e-08 | 2.63735e-08 | 0 | 1.117446e-08 | 1.4446e-08
1788429.3 | 3.882e-07 | 8.418e-08 | 0 | 1.8635e-08 | 1.5511e-08 | 1696372.5 | 3.0455e-07 | 1.9695e-07 | 1550994.2 | 5.448e-08 | 1.764475e-08 | 870139.1 | 3.34675e-08 | 2.2095e-08 | 1871868.1 | 6.227e-08 | 2.54485e-08 | 0 | 1.144446e-08 | 1.4811e-08
1801876.2 | 3.8955e-07 | 8.577e-08 | 0 | 1.73715e-08 | 1.5376e-08 | 1710392.2 | 3.059e-07 | 1.942e-07 | 1562655.8 | 5.4275e-08 | 1.81779e-08 | 883715.7 | 3.31675e-08 | 2.1925e-08 | 1884102.6 | 6.2525e-08 | 2.57885e-08 | 0 | 1.137946e-08 | 1.4631e-08
1815323.0 | 3.929e-07 | 8.5225e-08 | 0 | 1.68555e-08 | 1.5103e-08 | 1724411.8 | 3.083e-07 | 1.9345e-07 | 1574317.4 | 5.5475e-08 | 1.82929e-08 | 897292.3 | 3.36125e-08 | 2.172e-08 | 1896337.0 | 6.3055e-08 | 2.66785e-08 | 0 | 1.168446e-08 | 1.4266e-08
1828769.9 | 3.9575e-07 | 8.561e-08 | 0 | 1.72385e-08 | 1.424e-08 | 1738431.4 | 3.103e-07 | 1.938e-07 | 1585979.0 | 5.582e-08 | 1.80979e-08 | 910869 | 3.36575e-08 | 2.1965e-08 | 1920805.9 | 6.285e-08 | 2.77685e-08 | 0 | 1.223946e-08 | 1.2916e-08
1842216.7 | 3.9635e-07 | 8.7205e-08 | 0 | 1.68185e-08 | 1.48285e-08 | 1738431.4 | 3.108e-07 | 1.9475e-07 | 1597640.6 | 5.5485e-08 | 1.92829e-08 | 924445.6 | 3.45325e-08 | 2.2285e-08 | 1933040.3 | 6.245e-08 | 2.84985e-08 | 0 | 1.174496e-08 | 1.2766e-08
1855663.5 | 3.9595e-07 | 8.8375e-08 | 0 | 1.67435e-08 | 1.43845e-08 | 1752451.0 | 3.113e-07 | 1.9575e-07 | 1609302.2 | 5.6655e-08 | 1.99829e-08 | 936788 | 3.53425e-08 | 2.243e-08 | 1945274.7 | 6.401e-08 | 2.85335e-08 | 0 | 1.314546e-08 | 1.07365e-08
1869110.4 | 3.9685e-07 | 8.8435e-08 | 0 | 1.61685e-08 | 1.47845e-08 | 1766470.6 | 3.119e-07 | 1.965e-07 | 1620963.8 | 5.7e-08 | 1.98229e-08 | 950364.6 | 3.48425e-08 | 2.221e-08 | 1957509.2 | 6.455e-08 | 2.89485e-08 | 0 | 1.290996e-08 | 1.12305e-08
1869110.4 | 3.973e-07 | 8.8785e-08 | 0 | 1.63835e-08 | 1.47295e-08 | 1780490.2 | 3.1685e-07 | 1.959e-07 | 1632625.4 | 5.675e-08 | 2.13939e-08 | 963941.3 | 3.59475e-08 | 2.221e-08 | 1969743.6 | 6.502e-08 | 2.80185e-08 | 0 | 1.279496e-08 | 1.12805e-08
1882557.2 | 3.994e-07 | 8.939e-08 | 0 | 1.55785e-08 | 1.46495e-08 | 1794509.8 | 3.1975e-07 | 2.0085e-07 | 1644287.0 | 5.596e-08 | 2.2644e-08 | 976283.7 | 3.58075e-08 | 2.256e-08 | 1981978.0 | 6.579e-08 | 2.67235e-08 | 0 | 1.337746e-08 | 1.20555e-08
1896004.0 | 4.0465e-07 | 8.982e-08 | 0 | 1.60785e-08 | 1.48645e-08 | 1808529.4 | 3.2295e-07 | 2.049e-07 | 1655948.7 | 5.5985e-08 | 2.3129e-08 | 987391.8 | 3.62675e-08 | 2.262e-08 | 1994212.5 | 6.528e-08 | 2.72035e-08 | 0 | 1.276246e-08 | 1.2531e-08
1909450.9 | 4.0835e-07 | 9.0185e-08 | 0 | 1.44175e-08 | 1.517e-08 | 1822549.0 | 3.265e-07 | 2.082e-07 | 1667610.3 | 5.5975e-08 | 2.3689e-08 | 999734.2 | 3.72475e-08 | 2.257e-08 | 2006446.9 | 6.568e-08 | 2.75835e-08 | 0 | 1.221746e-08 | 1.2908e-08
1922897.7 | 4.113e-07 | 9.111e-08 | 0 | 1.3971e-08 | 1.5445e-08 | 1822549.0 | 3.2745e-07 | 2.1265e-07 | 1679271.9 | 5.662e-08 | 2.4029e-08 | 1012076.6 | 3.63425e-08 | 2.259e-08 | 2018681.3 | 6.577e-08 | 2.903e-08 | 9644.172 | 1.360535e-08 | 1.36975e-08
1936344.5 | 4.1445e-07 | 9.136e-08 | 0 | 1.56645e-08 | 1.541e-08 | 1836568.6 | 3.302e-07 | 2.172e-07 | 1690933.5 | 5.6445e-08 | 2.3739e-08 | 1024419.0 | 3.78525e-08 | 2.265e-08 | 2043150.2 | 6.5875e-08 | 2.8715e-08 | 19061.13 | 1.376035e-08 | 1.49775e-08
1949791.4 | 4.201e-07 | 9.316e-08 | 0 | 1.61545e-08 | 1.5635e-08 | 1850588.2 | 3.3345e-07 | 2.252e-07 | 1702595.1 | 5.6505e-08 | 2.2103e-08 | 1037995.7 | 4.005e-08 | 2.3055e-08 | 2055384.6 | 6.467e-08 | 2.888e-08 | 28402.34 | 1.483535e-08 | 1.43725e-08
1963238.2 | 4.2495e-07 | 9.512e-08 | 0 | 1.62785e-08 | 1.577e-08 | 1864607.8 | 3.359e-07 | 2.3205e-07 | 1714256.7 | 5.6575e-08 | 1.8954e-08 | 1050338.1 | 4.0475e-08 | 2.312e-08 | 2067619.0 | 6.5655e-08 | 2.9125e-08 | 40141.97 | 1.581535e-08 | 1.43425e-08
1976685.1 | 4.3085e-07 | 9.402e-08 | 0 | 1.68685e-08 | 1.577e-08 | 1878627.5 | 3.374e-07 | 2.3405e-07 | 1714256.7 | 5.672e-08 | 1.7736e-08 | 1062680.5 | 4.0435e-08 | 2.2875e-08 | 2079853.5 | 6.5835e-08 | 2.9545e-08 | 50114.35 | 1.652685e-08 | 1.38196e-08
1990131.9 | 4.3565e-07 | 9.2765e-08 | 0 | 1.6211e-08 | 1.5715e-08 | 1892647.1 | 3.3965e-07 | 2.3605e-07 | 1725918.3 | 5.684e-08 | 1.7271e-08 | 1075022.9 | 3.966e-08 | 2.291e-08 | 2092087.9 | 6.5825e-08 | 2.877e-08 | 59076.86 | 1.803385e-08 | 1.30811e-08
2003578.7 | 4.3925e-07 | 9.268e-08 | 0 | 1.6475e-08 | 1.576e-08 | 1892647.1 | 3.4915e-07 | 2.398e-07 | 1737579.9 | 5.797e-08 | 1.8386e-08 | 1087365.3 | 4.0715e-08 | 2.3005e-08 | 2104322.3 | 6.5925e-08 | 2.828e-08 | 68544.31 | 1.790885e-08 | 1.31761e-08
2017025.6 | 4.4455e-07 | 9.369e-08 | 0 | 1.49435e-08 | 1.579e-08 | 1906666.7 | 3.534e-07 | 2.431e-07 | 1749241.5 | 5.892e-08 | 1.95815e-08 | 1099707.7 | 3.9385e-08 | 2.3205e-08 | 2116556.8 | 6.7195e-08 | 2.833e-08 | 77506.83 | 1.829885e-08 | 1.46311e-08
2030472.4 | 4.492e-07 | 9.363e-08 | 0 | 1.5562e-08 | 1.5755e-08 | 1920686.3 | 3.575e-07 | 2.4485e-07 | 1760903.2 | 6.023e-08 | 2.0608e-08 | 1112050.1 | 3.905e-08 | 2.335e-08 | 2128791.2 | 6.8165e-08 | 2.8515e-08 | 86469.34 | 2.0137e-08 | 1.67511e-08
2030472.4 | 4.57e-07 | 9.433e-08 | 0 | 1.5742e-08 | 1.567e-08 | 1934705.9 | 3.633e-07 | 2.465e-07 | 1772564.8 | 6.1005e-08 | 2.3352e-08 | 1124392.5 | 3.7835e-08 | 2.309e-08 | 2141025.6 | 6.7795e-08 | 2.9705e-08 | 95936.79 | 1.9802e-08 | 1.67811e-08
2043919.2 | 4.626e-07 | 9.326e-08 | 0 | 1.60255e-08 | 1.6215e-08 | 1948725.5 | 3.671e-07 | 2.5015e-07 | 1784226.4 | 6.205e-08 | 2.4587e-08 | 1139203.3 | 3.9055e-08 | 2.3125e-08 | 2153260.1 | 6.824e-08 | 2.9585e-08 | 104520.6 | 2.0217e-08 | 1.69861e-08
2057366.1 | 4.6715e-07 | 9.4385e-08 | 0 | 1.59695e-08 | 1.6638e-08 | 1962745.1 | 3.7175e-07 | 2.5235e-07 | 1795888.0 | 6.1205e-08 | 2.5412e-08 | 1149077.3 | 4.0175e-08 | 2.3155e-08 | 2165494.5 | 6.9025e-08 | 2.8245e-08 | 111084.7 | 2.0802e-08 | 1.78761e-08
2070812.9 | 4.7205e-07 | 9.5625e-08 | 0 | 1.61345e-08 | 1.67175e-08 | 1962745.1 | 3.739e-07 | 2.519e-07 | 1795888.0 | 6.0905e-08 | 2.7062e-08 | 1160185.4 | 3.971e-08 | 2.336e-08 | 2177728.9 | 6.908e-08 | 2.786e-08 | 111084.7 | 2.0427e-08 | 1.75211e-08
2084259.8 | 4.7595e-07 | 9.7025e-08 | 0 | 1.56545e-08 | 1.64775e-08 | 1976764.7 | 3.7825e-07 | 2.512e-07 | 1807549.6 | 6.142e-08 | 2.7172e-08 | 1173762.1 | 4.0065e-08 | 2.338e-08 | 2189963.4 | 6.9045e-08 | 2.777e-08 | 111084.7 | 2.05705e-08 | 1.74611e-08
2097706.6 | 4.8045e-07 | 9.706e-08 | 0 | 1.59095e-08 | 1.74315e-08 | 1990784.3 | 3.8395e-07 | 2.518e-07 | 1819211.2 | 6.022e-08 | 2.7132e-08 | 1186104.4 | 4.014e-08 | 2.2975e-08 | 2202197.8 | 6.9275e-08 | 2.785e-08 | 111084.7 | 2.00705e-08 | 1.73361e-08
2111153.4 | 4.866e-07 | 9.8235e-08 | 0 | 1.50075e-08 | 1.72265e-08 | 2004803.9 | 3.883e-07 | 2.523e-07 | 1830872.8 | 6.011e-08 | 2.7037e-08 | 1199681.1 | 4.1005e-08 | 2.2835e-08 | 2214432.2 | 6.8985e-08 | 2.8035e-08 | 111084.7 | 2.05155e-08 | 1.58716e-08
2124600.3 | 4.9065e-07 | 9.941e-08 | 0 | 1.41385e-08 | 1.648e-08 | 2018823.5 | 3.885e-07 | 2.5065e-07 | 1842534.4 | 6.0305e-08 | 2.6962e-08 | 1212023.5 | 4.1555e-08 | 2.2995e-08 | 2226666.7 | 6.8875e-08 | 2.7955e-08 | 111084.7 | 2.14705e-08 | 1.46666e-08
2138047.1 | 4.9515e-07 | 9.9915e-08 | 0 | 1.30878e-08 | 1.6965e-08 | 2032843.1 | 3.909e-07 | 2.435e-07 | 1854196.0 | 6.187e-08 | 2.7147e-08 | 1224365.9 | 4.334e-08 | 2.277e-08 | 2238901.1 | 6.9265e-08 | 2.8045e-08 | 111084.7 | 2.16555e-08 | 1.40016e-08
2151493.9 | 4.9705e-07 | 1.0263e-07 | 0 | 1.23978e-08 | 1.7055e-08 | 2046862.7 | 3.9345e-07 | 2.384e-07 | 1865857.6 | 6.2985e-08 | 2.55165e-08 | 1234239.8 | 4.492e-08 | 2.2745e-08 | 2251135.5 | 7.0655e-08 | 2.8875e-08 | 111084.7 | 2.21705e-08 | 1.31616e-08
2151493.9 | 4.984e-07 | 1.03905e-07 | 0 | 1.36188e-08 | 1.7205e-08 | 2046862.7 | 3.9615e-07 | 2.3445e-07 | 1877519.3 | 6.427e-08 | 2.4416e-08 | 1246582.2 | 4.59e-08 | 2.258e-08 | 2263370.0 | 7.131e-08 | 2.9375e-08 | 111084.7 | 2.1966e-08 | 1.27596e-08
2164940.8 | 5.016e-07 | 1.0459e-07 | 0 | 1.42653e-08 | 1.6655e-08 | 2060882.4 | 3.995e-07 | 2.305e-07 | 1889180.9 | 6.468e-08 | 2.29465e-08 | 1258924.6 | 4.676e-08 | 2.258e-08 | 2275604.4 | 7.1785e-08 | 2.921e-08 | 111084.7 | 2.1506e-08 | 1.23096e-08
2178387.6 | 5.0535e-07 | 1.03855e-07 | 0 | 1.28853e-08 | 1.6485e-08 | 2074902.0 | 4.029e-07 | 2.2825e-07 | 1900842.5 | 6.665e-08 | 2.15648e-08 | 1271267.0 | 4.748e-08 | 2.2875e-08 | 2287838.8 | 7.2465e-08 | 3.038e-08 | 111084.7 | 2.0811385e-08 | 1.06596e-08
2191834.5 | 5.0605e-07 | 1.0237e-07 | 0 | 1.17103e-08 | 1.691e-08 | 2088921.6 | 4.0645e-07 | 2.2135e-07 | 1912504.1 | 6.7185e-08 | 2.25258e-08 | 1283609.4 | 4.7675e-08 | 2.2925e-08 | 2300073.3 | 7.397e-08 | 3.0535e-08 | 111084.7 | 2.0221385e-08 | 1.02631e-08
2205281.3 | 5.064e-07 | 1.0217e-07 | 0 | 1.18953e-08 | 1.686e-08 | 2102941.2 | 4.101e-07 | 2.1535e-07 | 1924165.7 | 6.7135e-08 | 2.43098e-08 | 1295951.8 | 4.8235e-08 | 2.2815e-08 | 2312307.7 | 7.358e-08 | 3.068e-08 | 111084.7 | 1.9141385e-08 | 1.03081e-08
2218728.1 | 5.0635e-07 | 1.0307e-07 | 0 | 1.13603e-08 | 1.62315e-08 | 2116960.8 | 4.134e-07 | 2.113e-07 | 1935827.3 | 6.6995e-08 | 2.61178e-08 | 1308294.2 | 4.996e-08 | 2.328e-08 | 2324542.1 | 7.441e-08 | 3.0915e-08 | 111084.7 | 1.9891385e-08 | 1.1231e-08
2218728.1 | 5.079e-07 | 1.05325e-07 | 0 | 1.11643e-08 | 1.58765e-08 | 2130980.4 | 4.1725e-07 | 2.0795e-07 | 1935827.3 | 6.9985e-08 | 2.73378e-08 | 1320636.6 | 5.1685e-08 | 2.3555e-08 | 2336776.6 | 7.4785e-08 | 3.2995e-08 | 111084.7 | 1.7970435e-08 | 1.16295e-08
2232175.0 | 5.091e-07 | 1.06955e-07 | 0 | 1.23463e-08 | 1.57115e-08 | 2130980.4 | 4.124e-07 | 2.0305e-07 | 1947488.9 | 7.0585e-08 | 2.70228e-08 | 1332979.0 | 5.306e-08 | 2.318e-08 | 2349011.0 | 7.4505e-08 | 3.44e-08 | 111084.7 | 1.8523935e-08 | 1.20245e-08
2245621.8 | 5.1e-07 | 1.06475e-07 | 0 | 1.29478e-08 | 1.56865e-08 | 2145000 | 4.1395e-07 | 1.976e-07 | 1959150.5 | 7.1185e-08 | 2.74478e-08 | 1345321.4 | 5.6145e-08 | 2.2805e-08 | 2361245.4 | 7.314e-08 | 3.4835e-08 | 111084.7 | 1.8508935e-08 | 1.24945e-08
2259068.6 | 5.131e-07 | 1.06225e-07 | 0 | 1.21363e-08 | 1.56515e-08 | 2159019.6 | 4.137e-07 | 1.941e-07 | 1970812.1 | 7.189e-08 | 2.64583e-08 | 1357663.8 | 5.7545e-08 | 2.2685e-08 | 2385714.3 | 7.3545e-08 | 3.484e-08 | 111084.7 | 1.7198935e-08 | 1.23395e-08
2272515.5 | 5.108e-07 | 1.05525e-07 | 0 | 1.14623e-08 | 1.5365e-08 | 2173039.2 | 4.1405e-07 | 1.9245e-07 | 1982473.7 | 7.2205e-08 | 2.47383e-08 | 1370006.2 | 5.913e-08 | 2.3095e-08 | 2397948.7 | 7.4475e-08 | 3.523e-08 | 111084.7 | 1.8073935e-08 | 1.22595e-08
2285962.3 | 5.114e-07 | 1.07945e-07 | 0 | 1.07342e-08 | 1.485e-08 | 2187058.8 | 4.1395e-07 | 1.889e-07 | 1994135.4 | 7.35e-08 | 2.40383e-08 | 1382348.6 | 5.9875e-08 | 2.3085e-08 | 2410183.2 | 7.4615e-08 | 3.5525e-08 | 111084.7 | 1.6798935e-08 | 1.17145e-08
2299409.2 | 5.1285e-07 | 1.10545e-07 | 0 | 1.15362e-08 | 1.5165e-08 | 2201078.4 | 4.107e-07 | 1.8535e-07 | 2005797.0 | 7.5075e-08 | 2.31933e-08 | 1394691.0 | 5.998e-08 | 2.303e-08 | 2422417.6 | 7.3725e-08 | 3.6615e-08 | 111084.7 | 1.5017335e-08 | 1.03095e-08
2312856.0 | 5.1405e-07 | 1.11945e-07 | 0 | 1.22762e-08 | 1.54385e-08 | 2215098.0 | 4.1055e-07 | 1.837e-07 | 2017458.6 | 7.6695e-08 | 2.15933e-08 | 1407033.4 | 6.1435e-08 | 2.263e-08 | 2434652.0 | 7.3655e-08 | 3.667e-08 | 111084.7 | 1.4707335e-08 | 1.14895e-08
2326302.8 | 5.1745e-07 | 1.13645e-07 | 0 | 1.19862e-08 | 1.56785e-08 | 2215098.0 | 4.0845e-07 | 1.819e-07 | 2029120.2 | 7.723e-08 | 2.02283e-08 | 1419375.8 | 6.2205e-08 | 2.2735e-08 | 2446886.4 | 7.3745e-08 | 3.7345e-08 | 111084.7 | 1.3971835e-08 | 1.09645e-08
2339749.7 | 5.207e-07 | 1.18095e-07 | 0 | 1.11442e-08 | 1.48735e-08 | 2229117.6 | 4.06e-07 | 1.793e-07 | 2040781.8 | 7.87e-08 | 2.01983e-08 | 1431718.2 | 6.343e-08 | 2.2905e-08 | 2459120.9 | 7.395e-08 | 3.7945e-08 | 111084.7 | 1.3611335e-08 | 1.1919e-08
2353196.5 | 5.2605e-07 | 1.20795e-07 | 0 | 1.26012e-08 | 1.50085e-08 | 2243137.3 | 4.0525e-07 | 1.769e-07 | 2052443.4 | 8.027e-08 | 2.15083e-08 | 1444060.6 | 6.441e-08 | 2.299e-08 | 2471355.3 | 7.368e-08 | 3.8135e-08 | 111084.7 | 1.3606335e-08 | 1.28585e-08
2366643.3 | 5.303e-07 | 1.22745e-07 | 0 | 1.27582e-08 | 1.525e-08 | 2257156.9 | 4.0485e-07 | 1.7575e-07 | 2064105.0 | 8.096e-08 | 2.28033e-08 | 1456403.0 | 6.4855e-08 | 2.324e-08 | 2483589.7 | 7.405e-08 | 3.857e-08 | 111084.7 | 1.2241335e-08 | 1.20565e-08
2380090.2 | 5.3385e-07 | 1.26065e-07 | 0 | 1.29749e-08 | 1.453e-08 | 2271176.5 | 4.0495e-07 | 1.747e-07 | 2075766.6 | 8.0905e-08 | 2.32133e-08 | 1468745.4 | 6.439e-08 | 2.373e-08 | 2495824.2 | 7.378e-08 | 3.973e-08 | 111084.7 | 1.2596335e-08 | 1.23965e-08
2380090.2 | 5.372e-07 | 1.26665e-07 | 0 | 1.37549e-08 | 1.43e-08 | 2285196.1 | 4.073e-07 | 1.72e-07 | 2075766.6 | 8.0935e-08 | 2.48938e-08 | 1481087.8 | 6.428e-08 | 2.3775e-08 | 2508058.6 | 7.3635e-08 | 3.9785e-08 | 111084.7 | 1.1485335e-08 | 1.44865e-08
2393537.0 | 5.4005e-07 | 1.30115e-07 | 0 | 1.40099e-08 | 1.429e-08 | 2285196.1 | 4.077e-07 | 1.7055e-07 | 2087428.2 | 8.0505e-08 | 2.69243e-08 | 1493430.2 | 6.392e-08 | 2.4125e-08 | 2532527.5 | 7.156e-08 | 3.885e-08 | 111084.7 | 1.1769835e-08 | 1.57135e-08
2406983.8 | 5.4385e-07 | 1.32265e-07 | 0 | 1.48449e-08 | 1.4365e-08 | 2299215.7 | 4.099e-07 | 1.6845e-07 | 2099089.8 | 8.089e-08 | 2.86038e-08 | 1505772.6 | 6.4675e-08 | 2.3965e-08 | 2544761.9 | 7.312e-08 | 4.0175e-08 | 111084.7 | 1.0958835e-08 | 1.566e-08
2420430.7 | 5.4625e-07 | 1.343e-07 | 0 | 1.47549e-08 | 1.48e-08 | 2313235.3 | 4.1135e-07 | 1.637e-07 | 2110751.5 | 8.0455e-08 | 3.00605e-08 | 1518115.0 | 6.5275e-08 | 2.394e-08 | 2556996.3 | 7.376e-08 | 4.2045e-08 | 111084.7 | 1.070145e-08 | 1.5975e-08
2433877.5 | 5.4875e-07 | 1.37285e-07 | 0 | 1.44474e-08 | 1.4365e-08 | 2327254.9 | 4.125e-07 | 1.5955e-07 | 2122413.1 | 8.043e-08 | 2.98155e-08 | 1530457.4 | 6.58e-08 | 2.416e-08 | 2569230.8 | 7.3365e-08 | 4.281e-08 | 111084.7 | 1.050645e-08 | 1.65565e-08
2447324.4 | 5.503e-07 | 1.40735e-07 | 0 | 1.48174e-08 | 1.4035e-08 | 2341274.5 | 4.149e-07 | 1.573e-07 | 2134074.7 | 8.033e-08 | 2.94055e-08 | 1542799.8 | 6.593e-08 | 2.448e-08 | 2581465.2 | 7.269e-08 | 4.3335e-08 | 111084.7 | 1.011945e-08 | 1.73415e-08
2460771.2 | 5.532e-07 | 1.42985e-07 | 0 | 1.51974e-08 | 1.42995e-08 | 2355294.1 | 4.1775e-07 | 1.55e-07 | 2145736.3 | 7.9915e-08 | 2.80805e-08 | 1555142.2 | 6.5935e-08 | 2.461e-08 | 2593699.6 | 7.3775e-08 | 4.3e-08 | 111084.7 | 9.18795e-09 | 1.67945e-08
2474218.0 | 5.5665e-07 | 1.43685e-07 | 0 | 1.50459e-08 | 1.44645e-08 | 2355294.1 | 4.224e-07 | 1.5175e-07 | 2157397.9 | 7.673e-08 | 2.68905e-08 | 1567484.5 | 6.532e-08 | 2.4645e-08 | 2605934.1 | 7.404e-08 | 4.2865e-08 | 111084.7 | 1.02039e-08 | 1.56545e-08
2487664.9 | 5.5975e-07 | 1.45985e-07 | 0 | 1.41759e-08 | 1.43945e-08 | 2369313.7 | 4.2645e-07 | 1.49e-07 | 2169059.5 | 7.605e-08 | 2.63455e-08 | 1579826.9 | 6.45e-08 | 2.502e-08 | 2618168.5 | 7.47e-08 | 4.398e-08 | 111084.7 | 9.2309e-09 | 1.4522e-08
2501111.7 | 5.633e-07 | 1.4899e-07 | 0 | 1.46059e-08 | 1.45645e-08 | 2383333.3 | 4.291e-07 | 1.473e-07 | 2180721.1 | 7.5735e-08 | 2.62105e-08 | 1579826.9 | 6.3765e-08 | 2.542e-08 | 2630402.9 | 7.5165e-08 | 4.4575e-08 | 111084.7 | 8.3724e-09 | 1.3952e-08
2514558.5 | 5.6735e-07 | 1.512e-07 | 0 | 1.47529e-08 | 1.46845e-08 | 2397352.9 | 4.3295e-07 | 1.442e-07 | 2192382.7 | 7.492e-08 | 2.763e-08 | 1604511.7 | 6.3255e-08 | 2.557e-08 | 2642637.4 | 7.511e-08 | 4.414e-08 | 111084.7 | 8.2759e-09 | 1.3452e-08
2528005.4 | 5.7165e-07 | 1.5235e-07 | 0 | 1.55319e-08 | 1.4991e-08 | 2411372.5 | 4.341e-07 | 1.4115e-07 | 2204044.3 | 7.5435e-08 | 2.837e-08 | 1604511.7 | 6.3755e-08 | 2.5565e-08 | 2654871.8 | 7.434e-08 | 4.464e-08 | 111084.7 | 7.1869e-09 | 1.3487e-08
2541452.2 | 5.765e-07 | 1.5155e-07 | 0 | 1.57595e-08 | 1.4876e-08 | 2411372.5 | 4.3745e-07 | 1.4005e-07 | 2215706.0 | 7.354e-08 | 2.847e-08 | 1616854.1 | 6.4245e-08 | 2.56e-08 | 2667106.2 | 7.3895e-08 | 4.607e-08 | 111084.7 | 7.8584e-09 | 1.5237e-08
2541452.2 | 5.8015e-07 | 1.502e-07 | 0 | 1.53595e-08 | 1.4301e-08 | 2425392.2 | 4.4185e-07 | 1.3925e-07 | 2227367.6 | 7.3215e-08 | 2.936e-08 | 1629196.5 | 6.3185e-08 | 2.614e-08 | 2691575.1 | 7.3055e-08 | 4.654e-08 | 111084.7 | 8.312e-09 | 1.5342e-08
2554899.1 | 5.8365e-07 | 1.512e-07 | 0 | 1.56095e-08 | 1.4561e-08 | 2439411.8 | 4.4425e-07 | 1.365e-07 | 2227367.6 | 7.2085e-08 | 3.091e-08 | 1641538.9 | 6.2905e-08 | 2.661e-08 | 2691575.1 | 7.243e-08 | 4.6125e-08 | 111084.7 | 7.8725e-09 | 1.35265e-08
2568345.9 | 5.875e-07 | 1.501e-07 | 0 | 1.60945e-08 | 1.4466e-08 | 2453431.4 | 4.47e-07 | 1.3425e-07 | 2239029.2 | 7.167e-08 | 3.196e-08 | 1653881.3 | 6.2655e-08 | 2.6555e-08 | 2703809.5 | 7.1535e-08 | 4.6225e-08 | 111084.7 | 8.819e-09 | 1.38565e-08
2581792.7 | 5.9045e-07 | 1.474e-07 | 0 | 1.5993e-08 | 1.42165e-08 | 2467451.0 | 4.5005e-07 | 1.334e-07 | 2250690.8 | 7.1565e-08 | 3.199e-08 | 1666223.7 | 6.303e-08 | 2.6645e-08 | 2716044.0 | 7.09e-08 | 4.736e-08 | 111084.7 | 8.4025e-09 | 1.40615e-08
2595239.6 | 5.8995e-07 | 1.4545e-07 | 0 | 1.5598e-08 | 1.36875e-08 | 2467451.0 | 4.528e-07 | 1.3125e-07 | 2262352.4 | 7.091e-08 | 3.184e-08 | 1678566.1 | 6.1895e-08 | 2.7125e-08 | 2740512.8 | 7.1115e-08 | 4.769e-08 | 111084.7 | 8.3775e-09 | 1.42115e-08
2608686.4 | 5.9115e-07 | 1.4245e-07 | 0 | 1.5543e-08 | 1.38175e-08 | 2481470.6 | 4.5795e-07 | 1.288e-07 | 2274014.0 | 7.1665e-08 | 3.223e-08 | 1690908.5 | 6.223e-08 | 2.709e-08 | 2752747.3 | 7.201e-08 | 4.9545e-08 | 111084.7 | 9.0125e-09 | 1.50385e-08
2622133.2 | 5.92e-07 | 1.4035e-07 | 0 | 1.6782e-08 | 1.40975e-08 | 2495490.2 | 4.612e-07 | 1.2705e-07 | 2285675.6 | 7.1835e-08 | 3.215e-08 | 1703250.9 | 6.2045e-08 | 2.702e-08 | 2764981.7 | 7.2905e-08 | 5.121e-08 | 111084.7 | 8.3225e-09 | 1.49435e-08
2635580.1 | 5.9305e-07 | 1.4035e-07 | 0 | 1.6612e-08 | 1.41875e-08 | 2509509.8 | 4.6265e-07 | 1.2595e-07 | 2297337.2 | 7.1065e-08 | 3.195e-08 | 1715593.3 | 6.2675e-08 | 2.698e-08 | 2777216.1 | 7.302e-08 | 5.1505e-08 | 111084.7 | 9.0785e-09 | 1.50585e-08
2649026.9 | 5.9585e-07 | 1.3895e-07 | 0 | 1.55385e-08 | 1.42325e-08 | 2523529.4 | 4.6455e-07 | 1.2321e-07 | 2308998.8 | 7.051e-08 | 2.9629e-08 | 1727935.7 | 6.212e-08 | 2.685e-08 | 2789450.5 | 7.409e-08 | 5.34e-08 | 111084.7 | 8.9085e-09 | 1.52115e-08
2662473.8 | 5.958e-07 | 1.385e-07 | 0 | 1.58685e-08 | 1.4072e-08 | 2523529.4 | 4.66e-07 | 1.2136e-07 | 2320660.4 | 7.0495e-08 | 2.7984e-08 | 1740278.1 | 6.181e-08 | 2.731e-08 | 2801685.0 | 7.275e-08 | 5.4105e-08 | 111084.7 | 8.936e-09 | 1.4316e-08
2662473.8 | 5.984e-07 | 1.38e-07 | 0 | 1.531916e-08 | 1.3697e-08 | 2537549.0 | 4.6755e-07 | 1.1986e-07 | 2332322.1 | 7.0705e-08 | 2.7539e-08 | 1740278.1 | 6.074e-08 | 2.7515e-08 | 2813919.4 | 7.257e-08 | 5.3295e-08 | 111084.7 | 9.278e-09 | 1.4961e-08
2675920.6 | 6.007e-07 | 1.3605e-07 | 0 | 1.500516e-08 | 1.3717e-08 | 2551568.6 | 4.6965e-07 | 1.1976e-07 | 2343983.7 | 7.151e-08 | 2.8319e-08 | 1764962.9 | 6.12e-08 | 2.7435e-08 | 2826153.8 | 7.1475e-08 | 5.34e-08 | 111084.7 | 8.5125e-09 | 1.3406e-08
2689367.4 | 6.035e-07 | 1.3475e-07 | 0 | 1.446216e-08 | 1.3349e-08 | 2565588.2 | 4.7515e-07 | 1.1861e-07 | 2355645.3 | 7.222e-08 | 2.8804e-08 | 1764962.9 | 6.108e-08 | 2.742e-08 | 2838388.3 | 7.2505e-08 | 5.2995e-08 | 111084.7 | 9.7395e-09 | 1.3046e-08
2702814.3 | 6.0395e-07 | 1.339e-07 | 0 | 1.384716e-08 | 1.3448e-08 | 2579607.8 | 4.79e-07 | 1.1676e-07 | 2367306.9 | 7.3285e-08 | 3.0009e-08 | 1777305.3 | 6.046e-08 | 2.7e-08 | 2850622.7 | 7.1965e-08 | 5.467e-08 | 111084.7 | 9.6945e-09 | 1.4238e-08
2716261.1 | 6.099e-07 | 1.3305e-07 | 0 | 1.479216e-08 | 1.3543e-08 | 2579607.8 | 4.802e-07 | 1.1556e-07 | 2367306.9 | 7.431e-08 | 3.0949e-08 | 1789647.7 | 6.0235e-08 | 2.688e-08 | 2862857.1 | 7.1275e-08 | 5.4175e-08 | 111084.7 | 1.05345e-08 | 1.6918e-08
2729707.9 | 6.1325e-07 | 1.3125e-07 | 0 | 1.566216e-08 | 1.3518e-08 | 2593627.5 | 4.838e-07 | 1.1511e-07 | 2378968.5 | 7.497e-08 | 3.2824e-08 | 1801990.1 | 5.9705e-08 | 2.6775e-08 | 2875091.6 | 7.097e-08 | 5.25e-08 | 111084.7 | 1.20275e-08 | 1.76955e-08
2743154.8 | 6.1515e-07 | 1.298e-07 | 0 | 1.546216e-08 | 1.29295e-08 | 2607647.1 | 4.882e-07 | 1.1551e-07 | 2390630.1 | 7.538e-08 | 3.4614e-08 | 1814332.5 | 5.9875e-08 | 2.6385e-08 | 2887326.0 | 7.094e-08 | 5.2395e-08 | 111084.7 | 1.3096e-08 | 1.75025e-08
2756601.6 | 6.157e-07 | 1.285e-07 | 0 | 1.615666e-08 | 1.22485e-08 | 2621666.7 | 4.903e-07 | 1.1556e-07 | 2402291.7 | 7.4665e-08 | 3.5799e-08 | 1826674.9 | 5.9885e-08 | 2.6045e-08 | 2899560.4 | 7.0145e-08 | 5.3725e-08 | 111084.7 | 1.36725e-08 | 1.75525e-08
2770048.5 | 6.175e-07 | 1.3185e-07 | 0 | 1.587666e-08 | 1.20835e-08 | 2635686.3 | 4.9395e-07 | 1.1481e-07 | 2413953.3 | 7.439e-08 | 3.6439e-08 | 1839017.3 | 5.895e-08 | 2.5855e-08 | 2911794.9 | 7.0615e-08 | 5.322e-08 | 111084.7 | 1.45115e-08 | 1.76825e-08
2783495.3 | 6.1675e-07 | 1.3575e-07 | 0 | 1.693216e-08 | 1.23185e-08 | 2635686.3 | 4.9585e-07 | 1.1301e-07 | 2425614.9 | 7.5175e-08 | 3.7744e-08 | 1851359.7 | 5.8995e-08 | 2.573e-08 | 2924029.3 | 7.0185e-08 | 5.2175e-08 | 111084.7 | 1.532e-08 | 1.72625e-08
2783495.3 | 6.1655e-07 | 1.375e-07 | 0 | 1.731216e-08 | 1.25385e-08 | 2649705.9 | 4.999e-07 | 1.1261e-07 | 2437276.5 | 7.479e-08 | 3.8469e-08 | 1863702.1 | 5.955e-08 | 2.5255e-08 | 2936263.7 | 7.0575e-08 | 5.1995e-08 | 111084.7 | 1.5453e-08 | 1.7156e-08
2796942.1 | 6.17e-07 | 1.374e-07 | 0 | 1.679716e-08 | 1.24185e-08 | 2663725.5 | 5.043e-07 | 1.1296e-07 | 2448938.2 | 7.5205e-08 | 3.8509e-08 | 1876044.5 | 6.01e-08 | 2.5115e-08 | 2948498.2 | 7.186e-08 | 5.242e-08 | 111084.7 | 1.74225e-08 | 1.81015e-08
2810389.0 | 6.195e-07 | 1.4235e-07 | 0 | 1.635716e-08 | 1.22885e-08 | 2677745.1 | 5.0985e-07 | 1.1376e-07 | 2460599.8 | 7.519e-08 | 3.8289e-08 | 1888386.9 | 5.973e-08 | 2.484e-08 | 2960732.6 | 7.2635e-08 | 5.232e-08 | 111084.7 | 1.89325e-08 | 1.88315e-08
2823835.8 | 6.208e-07 | 1.474e-07 | 0 | 1.704566e-08 | 1.2748e-08 | 2691764.7 | 5.1375e-07 | 1.1246e-07 | 2472261.4 | 7.4915e-08 | 3.7304e-08 | 1900729.3 | 5.8725e-08 | 2.469e-08 | 2972967.0 | 7.2705e-08 | 5.1975e-08 | 111084.7 | 2.07895e-08 | 1.94265e-08
2837282.6 | 6.2165e-07 | 1.515e-07 | 0 | 1.679066e-08 | 1.2972e-08 | 2691764.7 | 5.165e-07 | 1.1286e-07 | 2483923.0 | 7.424e-08 | 3.6384e-08 | 1913071.7 | 5.953e-08 | 2.431e-08 | 2985201.5 | 7.225e-08 | 5.1135e-08 | 111084.7 | 2.13395e-08 | 2.09365e-08
2850729.5 | 6.2465e-07 | 1.5515e-07 | 0 | 1.663566e-08 | 1.3297e-08 | 2705784.3 | 5.193e-07 | 1.1301e-07 | 2495584.6 | 7.341e-08 | 3.5004e-08 | 1925414.1 | 5.9455e-08 | 2.4015e-08 | 2997435.9 | 7.166e-08 | 5.0545e-08 | 111084.7 | 2.14095e-08 | 1.94205e-08
2864176.3 | 6.2635e-07 | 1.591e-07 | 0 | 1.617566e-08 | 1.3077e-08 | 2719803.9 | 5.228e-07 | 1.1371e-07 | 2507246.2 | 7.2695e-08 | 3.5209e-08 | 1937756.5 | 6.1155e-08 | 2.376e-08 | 3009670.3 | 7.094e-08 | 4.931e-08 | 111084.7 | 2.29195e-08 | 1.94155e-08
2877623.1 | 6.295e-07 | 1.611e-07 | 0 | 1.547966e-08 | 1.3182e-08 | 2733823.5 | 5.254e-07 | 1.1426e-07 | 2507246.2 | 7.2335e-08 | 3.5604e-08 | 1950098.9 | 6.16e-08 | 2.3895e-08 | 3021904.8 | 7.089e-08 | 4.785e-08 | 111084.7 | 2.32345e-08 | 1.91505e-08
2891070.0 | 6.295e-07 | 1.626e-07 | 0 | 1.628316e-08 | 1.25735e-08 | 2747843.1 | 5.2905e-07 | 1.154e-07 | 2518907.8 | 7.331e-08 | 3.717e-08 | 1962441.3 | 6.282e-08 | 2.4085e-08 | 3034139.2 | 7.0795e-08 | 4.7275e-08 | 111084.7 | 2.38295e-08 | 1.90805e-08
2904516.8 | 6.3175e-07 | 1.6535e-07 | 0 | 1.562816e-08 | 1.3139e-08 | 2761862.7 | 5.311e-07 | 1.14845e-07 | 2530569.4 | 7.3515e-08 | 3.7417e-08 | 1974783.7 | 6.2965e-08 | 2.369e-08 | 3046373.6 | 7.2235e-08 | 4.643e-08 | 111084.7 | 2.4908e-08 | 1.89845e-08
2917963.7 | 6.3235e-07 | 1.6975e-07 | 0 | 1.69525e-08 | 1.3164e-08 | 2761862.7 | 5.355e-07 | 1.14945e-07 | 2542231.0 | 7.231e-08 | 3.7717e-08 | 1987126.1 | 6.4255e-08 | 2.3275e-08 | 3058608.1 | 7.348e-08 | 4.6865e-08 | 111084.7 | 2.6198e-08 | 1.7691e-08
2917963.7 | 6.341e-07 | 1.747e-07 | 0 | 1.8699e-08 | 1.256e-08 | 2775882.4 | 5.387e-07 | 1.15645e-07 | 2553892.6 | 7.124e-08 | 3.7632e-08 | 1999468.5 | 6.3705e-08 | 2.3285e-08 | 3070842.5 | 7.4385e-08 | 4.713e-08 | 111084.7 | 2.73085e-08 | 1.9696e-08
2931410.5 | 6.354e-07 | 1.771e-07 | 0 | 1.86235e-08 | 1.262e-08 | 2789902.0 | 5.375e-07 | 1.15545e-07 | 2565554.3 | 7.1355e-08 | 3.7902e-08 | 2011810.9 | 6.573e-08 | 2.326e-08 | 3083076.9 | 7.381e-08 | 4.7175e-08 | 111084.7 | 2.70035e-08 | 1.91255e-08
2944857.3 | 6.37e-07 | 1.801e-07 | 0 | 1.7981e-08 | 1.269e-08 | 2803921.6 | 5.379e-07 | 1.1482e-07 | 2577215.9 | 7.1405e-08 | 3.8417e-08 | 2011810.9 | 6.5665e-08 | 2.3555e-08 | 3095311.4 | 7.3455e-08 | 4.64e-08 | 111084.7 | 2.7735e-08 | 1.7386e-08
2958304.2 | 6.3255e-07 | 1.828e-07 | 0 | 1.7621e-08 | 1.23735e-08 | 2817941.2 | 5.419e-07 | 1.1365e-07 | 2588877.5 | 7.182e-08 | 3.9532e-08 | 2024153.3 | 6.73e-08 | 2.3565e-08 | 3107545.8 | 7.4845e-08 | 4.632e-08 | 111084.7 | 2.686e-08 | 1.6071e-08
2971751.0 | 6.3215e-07 | 1.857e-07 | 0 | 1.7021e-08 | 1.183e-08 | 2831960.8 | 5.432e-07 | 1.135e-07 | 2600539.1 | 7.1625e-08 | 3.8507e-08 | 2036495.7 | 6.882e-08 | 2.3535e-08 | 3119780.2 | 7.4615e-08 | 4.691e-08 | 111084.7 | 2.8025e-08 | 1.7676e-08
2985197.8 | 6.32e-07 | 1.8885e-07 | 0 | 1.62595e-08 | 1.21435e-08 | 2831960.8 | 5.455e-07 | 1.144e-07 | 2612200.7 | 7.149e-08 | 3.7377e-08 | 2048838.1 | 6.9865e-08 | 2.3765e-08 | 3132014.7 | 7.447e-08 | 4.723e-08 | 111084.7 | 2.8975e-08 | 1.9459e-08
2998644.7 | 6.307e-07 | 1.9115e-07 | 0 | 1.59145e-08 | 1.30095e-08 | 2845980.4 | 5.4815e-07 | 1.1635e-07 | 2623862.3 | 7.196e-08 | 3.6797e-08 | 2061180.5 | 7.0955e-08 | 2.3885e-08 | 3144249.1 | 7.5515e-08 | 4.7915e-08 | 111084.7 | 3.0275e-08 | 1.7649e-08
3012091.5 | 6.2905e-07 | 1.903e-07 | 0 | 1.66945e-08 | 1.35045e-08 | 2860000 | 5.5e-07 | 1.182e-07 | 2635523.9 | 7.1915e-08 | 3.6582e-08 | 2073522.9 | 7.295e-08 | 2.4035e-08 | 3156483.5 | 7.5455e-08 | 4.827e-08 | 111084.7 | 3.124e-08 | 1.5779e-08
3025538.4 | 6.3045e-07 | 1.8895e-07 | 0 | 1.51555e-08 | 1.306e-08 | 2874019.6 | 5.5355e-07 | 1.2145e-07 | 2647185.5 | 7.2e-08 | 3.5842e-08 | 2085865.3 | 7.3485e-08 | 2.4115e-08 | 3168717.9 | 7.5925e-08 | 4.8345e-08 | 111084.7 | 3.121e-08 | 1.395395e-08
3038985.2 | 6.309e-07 | 1.9085e-07 | 0 | 1.52905e-08 | 1.2965e-08 | 2888039.2 | 5.5515e-07 | 1.229e-07 | 2658847.1 | 7.139e-08 | 3.4947e-08 | 2098207.7 | 7.569e-08 | 2.4195e-08 | 3180952.4 | 7.8e-08 | 4.9285e-08 | 111084.7 | 3.2285e-08 | 1.566545e-08
3052432.0 | 6.312e-07 | 1.9375e-07 | 0 | 1.4596e-08 | 1.3175e-08 | 2902058.8 | 5.5525e-07 | 1.242e-07 | 2670508.8 | 7.033e-08 | 3.3812e-08 | 2110550.1 | 7.7375e-08 | 2.4085e-08 | 3193186.8 | 7.862e-08 | 5.034e-08 | 111084.7 | 3.118e-08 | 1.700545e-08
3065878.9 | 6.274e-07 | 1.923e-07 | 0 | 1.5516e-08 | 1.319e-08 | 2902058.8 | 5.559e-07 | 1.2565e-07 | 2670508.8 | 6.978e-08 | 3.3252e-08 | 2122892.5 | 7.933e-08 | 2.443e-08 | 3205421.2 | 7.9525e-08 | 5.037e-08 | 111084.7 | 3.089e-08 | 1.708045e-08
3079325.7 | 6.2515e-07 | 1.9015e-07 | 0 | 1.47486e-08 | 1.26765e-08 | 2916078.4 | 5.5815e-07 | 1.2805e-07 | 2682170.4 | 6.9515e-08 | 3.15927e-08 | 2135234.9 | 8.1705e-08 | 2.4225e-08 | 3217655.7 | 8.0645e-08 | 4.971e-08 | 111084.7 | 3.0005e-08 | 1.795545e-08
3092772.5 | 6.2355e-07 | 1.892e-07 | 0 | 1.51186e-08 | 1.26015e-08 | 2930098.0 | 5.6055e-07 | 1.2865e-07 | 2693832.0 | 6.998e-08 | 3.002485e-08 | 2147577.3 | 8.3345e-08 | 2.457e-08 | 3229890.1 | 8.1755e-08 | 5.139e-08 | 111084.7 | 3.009e-08 | 1.811045e-08
3106219.4 | 6.218e-07 | 1.8895e-07 | 0 | 1.51471e-08 | 1.20265e-08 | 2944117.6 | 5.5995e-07 | 1.298e-07 | 2705493.6 | 7.0615e-08 | 2.827935e-08 | 2159919.7 | 8.4285e-08 | 2.487e-08 | 3242124.5 | 8.1635e-08 | 5.232e-08 | 111084.7 | 2.9675e-08 | 2.006645e-08
3106219.4 | 6.193e-07 | 1.871e-07 | 0 | 1.52721e-08 | 1.20365e-08 | 2958137.3 | 5.598e-07 | 1.313e-07 | 2717155.2 | 7.139e-08 | 2.746935e-08 | 2172262.1 | 8.3745e-08 | 2.5145e-08 | 3254359.0 | 8.3285e-08 | 5.139e-08 | 111084.7 | 2.7996e-08 | 1.838145e-08
3119666.2 | 6.1595e-07 | 1.864e-07 | 0 | 1.60081e-08 | 1.19765e-08 | 2958137.3 | 5.6145e-07 | 1.323e-07 | 2728816.8 | 7.2675e-08 | 2.703935e-08 | 2184604.4 | 8.288e-08 | 2.4735e-08 | 3266593.4 | 8.4415e-08 | 5.264e-08 | 111084.7 | 2.8241e-08 | 1.629145e-08
3133113.1 | 6.1545e-07 | 1.8635e-07 | 0 | 1.63381e-08 | 1.285e-08 | 2972156.9 | 5.6275e-07 | 1.337e-07 | 2740478.4 | 7.332e-08 | 2.656435e-08 | 2196946.8 | 8.364e-08 | 2.4605e-08 | 3278827.8 | 8.4335e-08 | 5.33e-08 | 111084.7 | 2.7971e-08 | 1.622595e-08
3146559.9 | 6.131e-07 | 1.8445e-07 | 0 | 1.58681e-08 | 1.246e-08 | 2986176.5 | 5.651e-07 | 1.36155e-07 | 2752140.0 | 7.3425e-08 | 2.759735e-08 | 2209289.2 | 8.47e-08 | 2.491e-08 | 3291062.3 | 8.335e-08 | 5.1925e-08 | 111084.7 | 2.8176e-08 | 1.765095e-08
3160006.7 | 6.108e-07 | 1.812e-07 | 0 | 1.43501e-08 | 1.1869e-08 | 3000196.1 | 5.6545e-07 | 1.36305e-07 | 2763801.6 | 7.511e-08 | 2.746235e-08 | 2221631.6 | 8.3885e-08 | 2.511e-08 | 3303296.7 | 8.2695e-08 | 5.151e-08 | 111084.7 | 2.7027e-08 | 1.955945e-08
3173453.6 | 6.085e-07 | 1.794e-07 | 0 | 1.34551e-08 | 1.20685e-08 | 3014215.7 | 5.6675e-07 | 1.36055e-07 | 2775463.2 | 7.6815e-08 | 2.803735e-08 | 2233974.0 | 8.4405e-08 | 2.492e-08 | 3315531.1 | 8.3515e-08 | 5.2345e-08 | 111084.7 | 2.6288e-08 | 1.857145e-08
3186900.4 | 6.082e-07 | 1.8105e-07 | 0 | 1.39686e-08 | 1.27015e-08 | 3014215.7 | 5.687e-07 | 1.37105e-07 | 2787124.9 | 7.618e-08 | 2.822735e-08 | 2246316.4 | 8.2455e-08 | 2.475e-08 | 3327765.6 | 8.505e-08 | 5.388e-08 | 111084.7 | 2.5621e-08 | 1.915695e-08
3200347.2 | 6.082e-07 | 1.8255e-07 | 0 | 1.52661e-08 | 1.29515e-08 | 3028235.3 | 5.693e-07 | 1.3893e-07 | 2798786.5 | 7.568e-08 | 2.803235e-08 | 2258658.8 | 8.3815e-08 | 2.4285e-08 | 3340000 | 8.6395e-08 | 5.4165e-08 | 111084.7 | 2.5386e-08 | 2.016645e-08
3213794.1 | 6.067e-07 | 1.831e-07 | 0 | 1.61711e-08 | 1.3093e-08 | 3042254.9 | 5.678e-07 | 1.4055e-07 | 2810448.1 | 7.563e-08 | 2.701735e-08 | 2258658.8 | 8.298e-08 | 2.4285e-08 | 3352234.4 | 8.744e-08 | 5.459e-08 | 111084.7 | 2.5021e-08 | 2.126645e-08
3227240.9 | 6.066e-07 | 1.8355e-07 | 0 | 1.58861e-08 | 1.37415e-08 | 3056274.5 | 5.699e-07 | 1.4115e-07 | 2822109.7 | 7.6285e-08 | 2.706235e-08 | 2271001.2 | 8.36e-08 | 2.4545e-08 | 3364468.9 | 8.86e-08 | 5.5335e-08 | 111084.7 | 2.3556e-08 | 2.111645e-08
3240687.8 | 6.0955e-07 | 1.8375e-07 | 0 | 1.68826e-08 | 1.30865e-08 | 3056274.5 | 5.7015e-07 | 1.3985e-07 | 2833771.3 | 7.598e-08 | 2.514385e-08 | 2283343.6 | 8.2125e-08 | 2.4705e-08 | 3376703.3 | 8.9675e-08 | 5.5025e-08 | 111084.7 | 2.15515e-08 | 1.842645e-08
3240687.8 | 6.108e-07 | 1.8545e-07 | 0 | 1.74976e-08 | 1.21415e-08 | 3070294.1 | 5.7095e-07 | 1.399e-07 | 2845432.9 | 7.6255e-08 | 2.455885e-08 | 2295686.0 | 8.1705e-08 | 2.471e-08 | 3388937.7 | 9.079e-08 | 5.386e-08 | 111084.7 | 1.9008e-08 | 2.028645e-08
3254134.6 | 6.114e-07 | 1.858e-07 | 0 | 1.73826e-08 | 1.15965e-08 | 3084313.7 | 5.7305e-07 | 1.4015e-07 | 2857094.5 | 7.591e-08 | 2.391885e-08 | 2308028.4 | 8.0905e-08 | 2.4785e-08 | 3401172.2 | 9.1305e-08 | 5.2995e-08 | 111084.7 | 1.8113e-08 | 2.194645e-08
3267581.4 | 6.1215e-07 | 1.8525e-07 | 0 | 1.79866e-08 | 1.1921e-08 | 3098333.3 | 5.742e-07 | 1.3955e-07 | 2857094.5 | 7.56e-08 | 2.335885e-08 | 2320370.8 | 7.951e-08 | 2.5085e-08 | 3413406.6 | 9.2575e-08 | 5.3205e-08 | 111084.7 | 1.8698e-08 | 2.33265e-08
3281028.3 | 6.126e-07 | 1.8375e-07 | 0 | 1.77566e-08 | 1.1816e-08 | 3112352.9 | 5.746e-07 | 1.397e-07 | 2868756.1 | 7.553e-08 | 2.284385e-08 | 2332713.2 | 7.818e-08 | 2.553e-08 | 3425641.0 | 9.124e-08 | 5.3255e-08 | 111084.7 | 1.72165e-08 | 2.17015e-08
3294475.1 | 6.136e-07 | 1.8115e-07 | 0 | 1.76026e-08 | 1.1556e-08 | 3112352.9 | 5.773e-07 | 1.3965e-07 | 2880417.7 | 7.7805e-08 | 2.366385e-08 | 2345055.6 | 7.763e-08 | 2.562e-08 | 3437875.5 | 9.158e-08 | 5.3005e-08 | 111084.7 | 1.64405e-08 | 1.88615e-08
3307921.9 | 6.159e-07 | 1.788e-07 | 0 | 1.76876e-08 | 1.1491e-08 | 3126372.5 | 5.8155e-07 | 1.402e-07 | 2892079.3 | 7.9525e-08 | 2.456385e-08 | 2357398.0 | 7.651e-08 | 2.551e-08 | 3450109.9 | 9.2215e-08 | 5.272e-08 | 111084.7 | 1.60855e-08 | 1.82265e-08
3321368.8 | 6.2175e-07 | 1.776e-07 | 0 | 1.8415e-08 | 1.19445e-08 | 3140392.2 | 5.8285e-07 | 1.4e-07 | 2903741.0 | 8.0265e-08 | 2.737815e-08 | 2369740.4 | 7.488e-08 | 2.6285e-08 | 3462344.3 | 9.199e-08 | 5.227e-08 | 111084.7 | 1.60355e-08 | 1.71165e-08
3334815.6 | 6.252e-07 | 1.785e-07 | 0 | 1.723e-08 | 1.17815e-08 | 3154411.8 | 5.861e-07 | 1.4055e-07 | 2915402.6 | 8.167e-08 | 2.9411e-08 | 2382082.8 | 7.4285e-08 | 2.643e-08 | 3474578.8 | 9.1465e-08 | 5.167e-08 | 120678.4 | 1.61755e-08 | 1.69965e-08
3334815.6 | 6.283e-07 | 1.797e-07 | 0 | 1.83185e-08 | 1.18515e-08 | 3154411.8 | 5.889e-07 | 1.3975e-07 | 2927064.2 | 8.2115e-08 | 3.10365e-08 | 2394425.2 | 7.3905e-08 | 2.6805e-08 | 3486813.2 | 9.2175e-08 | 5.067e-08 | 135068.9 | 1.69155e-08 | 1.66265e-08
3348262.4 | 6.326e-07 | 1.7945e-07 | 0 | 1.82585e-08 | 1.19165e-08 | 3168431.4 | 5.938e-07 | 1.39e-07 | 2938725.8 | 8.176e-08 | 3.14415e-08 | 2406767.6 | 7.279e-08 | 2.671e-08 | 3499047.6 | 9.11e-08 | 5.1365e-08 | 148954.5 | 1.77695e-08 | 1.79465e-08
3361709.3 | 6.3685e-07 | 1.794e-07 | 0 | 1.83685e-08 | 1.1363e-08 | 3182451.0 | 5.9795e-07 | 1.4235e-07 | 2938725.8 | 8.0955e-08 | 3.0383e-08 | 2419110.0 | 7.2825e-08 | 2.736e-08 | 3511282.1 | 9.155e-08 | 5.0665e-08 | 162840.1 | 1.69195e-08 | 1.90365e-08
3375156.1 | 6.4045e-07 | 1.7975e-07 | 0 | 1.82785e-08 | 1.0438e-08 | 3196470.6 | 6.006e-07 | 1.4545e-07 | 2950387.4 | 7.9705e-08 | 2.93155e-08 | 2419110.0 | 7.2765e-08 | 2.765e-08 | 3523516.5 | 9.212e-08 | 5.0365e-08 | 175463.3 | 1.65745e-08 | 1.9117e-08
3388603.0 | 6.4505e-07 | 1.7985e-07 | 0 | 1.89685e-08 | 1.0603e-08 | 3210490.2 | 6.074e-07 | 1.471e-07 | 2962049.0 | 7.9255e-08 | 2.79885e-08 | 2431452.4 | 7.2775e-08 | 2.783e-08 | 3535750.9 | 9.2645e-08 | 5.16e-08 | 185561.9 | 1.66495e-08 | 1.8057e-08
3402049.8 | 6.49e-07 | 1.8035e-07 | 8536.726 | 2.04315e-08 | 1.1329e-08 | 3210490.2 | 6.0965e-07 | 1.494e-07 | 2973710.6 | 7.8945e-08 | 2.77935e-08 | 2443794.8 | 7.362e-08 | 2.8055e-08 | 3547985.3 | 9.278e-08 | 5.172e-08 | 198185.2 | 1.71685e-08 | 1.7162e-08
3415496.6 | 6.5175e-07 | 1.793e-07 | 19414.17 | 2.02115e-08 | 1.20335e-08 | 3224509.8 | 6.1215e-07 | 1.508e-07 | 2985372.2 | 7.848e-08 | 2.68885e-08 | 2456137.2 | 7.345e-08 | 2.8085e-08 | 3560219.8 | 9.223e-08 | 5.04e-08 | 210808.5 | 1.86375e-08 | 1.884e-08
3428943.5 | 6.544e-07 | 1.748e-07 | 29878.54 | 2.05065e-08 | 1.23435e-08 | 3238529.4 | 6.142e-07 | 1.525e-07 | 2997033.8 | 7.8595e-08 | 2.69535e-08 | 2468479.6 | 7.336e-08 | 2.8315e-08 | 3584688.6 | 9.253e-08 | 4.9825e-08 | 222169.4 | 1.82911e-08 | 1.8445e-08
3428943.5 | 6.5645e-07 | 1.7115e-07 | 41031.36 | 2.06665e-08 | 1.22435e-08 | 3252549.0 | 6.172e-07 | 1.5385e-07 | 3008695.4 | 7.8835e-08 | 2.64985e-08 | 2480822.0 | 7.26e-08 | 2.8915e-08 | 3584688.6 | 9.203e-08 | 4.9465e-08 | 234792.7 | 1.89761e-08 | 1.8125e-08
3442390.3 | 6.6025e-07 | 1.6915e-07 | 50394.22 | 2.07365e-08 | 1.2064e-08 | 3266568.6 | 6.201e-07 | 1.562e-07 | 3020357.1 | 7.8065e-08 | 2.75435e-08 | 2493164.4 | 7.2965e-08 | 2.938e-08 | 3609157.5 | 9.1565e-08 | 5.0075e-08 | 246153.6 | 1.99761e-08 | 1.72e-08
3455837.1 | 6.6765e-07 | 1.6735e-07 | 61409.35 | 2.14565e-08 | 1.1859e-08 | 3280588.2 | 6.2235e-07 | 1.576e-07 | 3032018.7 | 7.7435e-08 | 2.82135e-08 | 2505506.8 | 7.3115e-08 | 2.944e-08 | 3621391.9 | 9.0865e-08 | 4.818e-08 | 256252.2 | 1.92726e-08 | 1.563e-08
3469284.0 | 6.712e-07 | 1.6495e-07 | 73388.31 | 2.20765e-08 | 1.2314e-08 | 3280588.2 | 6.254e-07 | 1.5985e-07 | 3043680.3 | 7.7795e-08 | 2.9917e-08 | 2517849.2 | 7.371e-08 | 2.968e-08 | 3633626.4 | 9.186e-08 | 4.6975e-08 | 268875.5 | 2.08971e-08 | 1.538e-08
3482730.8 | 6.7645e-07 | 1.629e-07 | 85504.95 | 2.27315e-08 | 1.3184e-08 | 3294607.8 | 6.2845e-07 | 1.598e-07 | 3055341.9 | 7.8765e-08 | 3.0287e-08 | 2530191.6 | 7.358e-08 | 3.0265e-08 | 3645860.8 | 9.163e-08 | 4.5895e-08 | 280236.4 | 2.19356e-08 | 1.5525e-08
3496177.7 | 6.837e-07 | 1.614e-07 | 99273.87 | 2.35965e-08 | 1.3729e-08 | 3308627.5 | 6.296e-07 | 1.5895e-07 | 3067003.5 | 7.952e-08 | 2.904655e-08 | 2542534.0 | 7.34e-08 | 3.048e-08 | 3658095.2 | 9.2255e-08 | 4.5575e-08 | 291597.3 | 2.26056e-08 | 1.4516e-08
3509624.5 | 6.8735e-07 | 1.6095e-07 | 111528.2 | 2.51415e-08 | 1.5834e-08 | 3322647.1 | 6.321e-07 | 1.59e-07 | 3078665.1 | 8.0215e-08 | 2.784055e-08 | 2554876.4 | 7.414e-08 | 3.045e-08 | 3670329.7 | 9.2025e-08 | 4.4205e-08 | 302958.3 | 2.15506e-08 | 1.5316e-08
3509624.5 | 6.9325e-07 | 1.579e-07 | 123920.2 | 2.47915e-08 | 1.5494e-08 | 3336666.7 | 6.3395e-07 | 1.598e-07 | 3078665.1 | 8.0945e-08 | 2.778555e-08 | 2567218.8 | 7.3895e-08 | 3.0255e-08 | 3682564.1 | 9.266e-08 | 4.185e-08 | 313056.9 | 2.27171e-08 | 1.5531e-08
3523071.3 | 7.0045e-07 | 1.564e-07 | 139066 | 2.597e-08 | 1.5649e-08 | 3336666.7 | 6.342e-07 | 1.599e-07 | 3090326.7 | 8.0685e-08 | 2.546095e-08 | 2579561.2 | 7.229e-08 | 3.0625e-08 | 3694798.5 | 9.1825e-08 | 4.127e-08 | 323155.5 | 2.28146e-08 | 1.6621e-08
3536518.2 | 7.057e-07 | 1.5605e-07 | 152834.9 | 2.858e-08 | 1.5889e-08 | 3350686.3 | 6.322e-07 | 1.589e-07 | 3101988.3 | 7.995e-08 | 2.341795e-08 | 2591903.6 | 7.274e-08 | 3.13e-08 | 3707033.0 | 9.1955e-08 | 4.0325e-08 | 334516.4 | 2.13371e-08 | 1.6331e-08
3549965.0 | 7.073e-07 | 1.5525e-07 | 165227 | 3.146e-08 | 1.5794e-08 | 3364705.9 | 6.34e-07 | 1.5885e-07 | 3113649.9 | 8.0315e-08 | 2.176795e-08 | 2604246.0 | 7.3055e-08 | 3.1395e-08 | 3719267.4 | 9.181e-08 | 3.9825e-08 | 334516.4 | 2.10721e-08 | 1.6346e-08
3563411.8 | 7.107e-07 | 1.5265e-07 | 176242.1 | 3.479e-08 | 1.5766e-08 | 3378725.5 | 6.3645e-07 | 1.5885e-07 | 3125311.6 | 7.84e-08 | 2.024445e-08 | 2616588.4 | 7.3265e-08 | 3.1495e-08 | 3731501.8 | 9.335e-08 | 3.8715e-08 | 334516.4 | 2.03871e-08 | 1.5191e-08
3563411.8 | 7.127e-07 | 1.497e-07 | 188634.1 | 3.684e-08 | 1.5826e-08 | 3392745.1 | 6.377e-07 | 1.595e-07 | 3136973.2 | 7.7325e-08 | 1.927945e-08 | 2628930.8 | 7.281e-08 | 3.1175e-08 | 3743736.3 | 9.4115e-08 | 3.7615e-08 | 334516.4 | 1.93721e-08 | 1.6226e-08
3576858.7 | 7.157e-07 | 1.49e-07 | 201026.1 | 3.9485e-08 | 1.5796e-08 | 3392745.1 | 6.376e-07 | 1.5885e-07 | 3148634.8 | 7.816e-08 | 2.001445e-08 | 2641273.2 | 7.2705e-08 | 3.154e-08 | 3755970.7 | 9.447e-08 | 3.647e-08 | 334516.4 | 1.90571e-08 | 1.6261e-08
3590305.5 | 7.214e-07 | 1.4805e-07 | 213418.2 | 4.21e-08 | 1.62395e-08 | 3406764.7 | 6.3785e-07 | 1.5585e-07 | 3160296.4 | 7.9325e-08 | 2.282295e-08 | 2653615.6 | 7.3025e-08 | 3.1645e-08 | 3768205.1 | 9.3125e-08 | 3.5745e-08 | 334516.4 | 1.90371e-08 | 1.5508e-08
3603752.4 | 7.256e-07 | 1.4565e-07 | 213418.2 | 4.361e-08 | 1.72695e-08 | 3420784.3 | 6.3995e-07 | 1.526e-07 | 3171958.0 | 8.073e-08 | 2.433045e-08 | 2665958.0 | 7.2915e-08 | 3.175e-08 | 3780439.6 | 9.3015e-08 | 3.3465e-08 | 334516.4 | 1.93721e-08 | 1.5873e-08
3617199.2 | 7.294e-07 | 1.429e-07 | 213418.2 | 4.5235e-08 | 1.71595e-08 | 3434803.9 | 6.3785e-07 | 1.5035e-07 | 3183619.6 | 8.194e-08 | 2.616245e-08 | 2678300.4 | 7.313e-08 | 3.1905e-08 | 3792674.0 | 9.3435e-08 | 3.206e-08 | 334516.4 | 1.84871e-08 | 1.7453e-08
3630646.0 | 7.334e-07 | 1.418e-07 | 213418.2 | 4.8255e-08 | 1.70395e-08 | 3448823.5 | 6.396e-07 | 1.505e-07 | 3195281.2 | 8.267e-08 | 2.672745e-08 | 2678300.4 | 7.273e-08 | 3.2065e-08 | 3804908.4 | 9.258e-08 | 3.1215e-08 | 334516.4 | 1.93221e-08 | 1.7033e-08
3630646.0 | 7.388e-07 | 1.4075e-07 | 213418.2 | 5.1155e-08 | 1.61475e-08 | 3448823.5 | 6.4125e-07 | 1.5e-07 | 3206942.8 | 8.3185e-08 | 2.731245e-08 | 2702985.2 | 7.3375e-08 | 3.2025e-08 | 3817142.9 | 9.3095e-08 | 2.9935e-08 | 334516.4 | 1.72166e-08 | 1.5345e-08
3644092.9 | 7.4365e-07 | 1.3955e-07 | 213418.2 | 5.3585e-08 | 1.56175e-08 | 3462843.1 | 6.436e-07 | 1.48e-07 | 3218604.4 | 8.262e-08 | 2.782245e-08 | 2715327.6 | 7.467e-08 | 3.205e-08 | 3829377.3 | 9.2995e-08 | 2.8225e-08 | 334516.4 | 1.7825e-08 | 1.4025e-08
3657539.7 | 7.49e-07 | 1.38e-07 | 213418.2 | 5.489e-08 | 1.5146e-08 | 3476862.7 | 6.4665e-07 | 1.483e-07 | 3218604.4 | 8.2325e-08 | 2.772245e-08 | 2727670.0 | 7.472e-08 | 3.21e-08 | 3841611.7 | 9.383e-08 | 2.638e-08 | 334516.4 | 1.6709e-08 | 1.444e-08
3670986.5 | 7.533e-07 | 1.364e-07 | 213418.2 | 5.589e-08 | 1.4957e-08 | 3490882.4 | 6.4855e-07 | 1.4675e-07 | 3230266.0 | 8.3205e-08 | 2.640745e-08 | 2740012.4 | 7.532e-08 | 3.176e-08 | 3853846.2 | 9.386e-08 | 2.4745e-08 | 334516.4 | 1.54e-08 | 1.4445e-08
3684433.4 | 7.5165e-07 | 1.3505e-07 | 213418.2 | 5.789e-08 | 1.5082e-08 | 3504902.0 | 6.4945e-07 | 1.461e-07 | 3241927.7 | 8.3685e-08 | 2.365295e-08 | 2740012.4 | 7.4165e-08 | 3.164e-08 | 3866080.6 | 9.503e-08 | 2.489e-08 | 334516.4 | 1.66035e-08 | 1.518e-08
3697880.2 | 7.5075e-07 | 1.35e-07 | 213418.2 | 6.0025e-08 | 1.5227e-08 | 3518921.6 | 6.53e-07 | 1.444e-07 | 3253589.3 | 8.3215e-08 | 2.189795e-08 | 2752354.8 | 7.3175e-08 | 3.116e-08 | 3878315.0 | 9.407e-08 | 2.4965e-08 | 334516.4 | 1.43975e-08 | 1.782e-08
3711327.1 | 7.505e-07 | 1.3375e-07 | 213418.2 | 6.1445e-08 | 1.4997e-08 | 3532941.2 | 6.5555e-07 | 1.44e-07 | 3265250.9 | 8.283e-08 | 2.020795e-08 | 2777039.6 | 7.319e-08 | 3.07e-08 | 3890549.5 | 9.3705e-08 | 2.5245e-08 | 334516.4 | 1.41275e-08 | 1.7185e-08
3711327.1 | 7.521e-07 | 1.333e-07 | 213418.2 | 6.2845e-08 | 1.4707e-08 | 3532941.2 | 6.5965e-07 | 1.4505e-07 | 3276912.5 | 8.2095e-08 | 2.08584e-08 | 2777039.6 | 7.332e-08 | 3.055e-08 | 3902783.9 | 9.382e-08 | 2.5355e-08 | 334516.4 | 1.2099e-08 | 1.6754e-08
3724773.9 | 7.558e-07 | 1.3215e-07 | 213418.2 | 6.4355e-08 | 1.2637e-08 | 3546960.8 | 6.621e-07 | 1.4465e-07 | 3288574.1 | 8.1585e-08 | 2.19294e-08 | 2789382.0 | 7.3175e-08 | 3.0795e-08 | 3915018.3 | 9.3875e-08 | 2.5615e-08 | 334516.4 | 1.2574e-08 | 1.5439e-08
3738220.7 | 7.582e-07 | 1.3245e-07 | 213418.2 | 6.6775e-08 | 1.3002e-08 | 3560980.4 | 6.6545e-07 | 1.428e-07 | 3300235.7 | 8.161e-08 | 2.20644e-08 | 2801724.4 | 7.4235e-08 | 3.0595e-08 | 3927252.7 | 9.4175e-08 | 2.5013e-08 | 334516.4 | 1.1784e-08 | 1.6419e-08
3751667.6 | 7.566e-07 | 1.322e-07 | 213418.2 | 6.8695e-08 | 1.2672e-08 | 3575000 | 6.693e-07 | 1.4305e-07 | 3311897.3 | 8.0935e-08 | 2.4749e-08 | 2814066.7 | 7.457e-08 | 3.0305e-08 | 3939487.2 | 9.481e-08 | 2.4398e-08 | 334516.4 | 1.125965e-08 | 1.5836e-08
3765114.4 | 7.5885e-07 | 1.321e-07 | 213418.2 | 6.7875e-08 | 1.2482e-08 | 3589019.6 | 6.7325e-07 | 1.4485e-07 | 3323558.9 | 8.127e-08 | 2.5977e-08 | 2826409.1 | 7.3985e-08 | 2.971e-08 | 3951721.6 | 9.4155e-08 | 2.4898e-08 | 334516.4 | 1.099865e-08 | 1.4636e-08
3778561.2 | 7.615e-07 | 1.315e-07 | 213418.2 | 6.774e-08 | 1.2672e-08 | 3603039.2 | 6.753e-07 | 1.4635e-07 | 3323558.9 | 8.053e-08 | 2.6287e-08 | 2838751.5 | 7.3635e-08 | 2.9325e-08 | 3963956.0 | 9.3895e-08 | 2.4463e-08 | 334516.4 | 1.125365e-08 | 1.4461e-08
3792008.1 | 7.6365e-07 | 1.3025e-07 | 213418.2 | 6.6715e-08 | 1.2973e-08 | 3603039.2 | 6.755e-07 | 1.4725e-07 | 3335220.5 | 8.111e-08 | 2.71605e-08 | 2851093.9 | 7.3025e-08 | 2.8825e-08 | 3988424.9 | 9.3175e-08 | 2.4668e-08 | 334516.4 | 1.166865e-08 | 1.5746e-08
3805454.9 | 7.673e-07 | 1.3295e-07 | 213418.2 | 6.6395e-08 | 1.2923e-08 | 3617058.8 | 6.78e-07 | 1.4905e-07 | 3346882.1 | 8.1285e-08 | 2.80555e-08 | 2863436.3 | 7.2395e-08 | 2.8365e-08 | 4000659.3 | 9.3305e-08 | 2.5483e-08 | 334516.4 | 1.216365e-08 | 1.5836e-08
3805454.9 | 7.7035e-07 | 1.352e-07 | 214795 | 6.6295e-08 | 1.2988e-08 | 3631078.4 | 6.8215e-07 | 1.5155e-07 | 3358543.8 | 7.9975e-08 | 2.5633e-08 | 2875778.7 | 7.3395e-08 | 2.792e-08 | 4012893.8 | 9.479e-08 | 2.5748e-08 | 334516.4 | 1.183865e-08 | 1.6551e-08
3818901.7 | 7.6985e-07 | 1.3615e-07 | 228564 | 6.5885e-08 | 1.3208e-08 | 3645098.0 | 6.8335e-07 | 1.526e-07 | 3370205.4 | 7.839e-08 | 2.28315e-08 | 2888121.1 | 7.393e-08 | 2.7515e-08 | 4025128.2 | 9.5935e-08 | 2.5793e-08 | 334516.4 | 1.290365e-08 | 1.725e-08
3832348.6 | 7.7175e-07 | 1.3585e-07 | 240956 | 6.5695e-08 | 1.2633e-08 | 3659117.6 | 6.859e-07 | 1.5285e-07 | 3381867.0 | 7.672e-08 | 2.1141e-08 | 2900463.5 | 7.2495e-08 | 2.725e-08 | 4037362.6 | 9.648e-08 | 2.5928e-08 | 334516.4 | 1.282865e-08 | 1.59055e-08
3845795.4 | 7.719e-07 | 1.383e-07 | 253348 | 6.651e-08 | 1.3123e-08 | 3673137.3 | 6.8755e-07 | 1.5505e-07 | 3393528.6 | 7.513e-08 | 1.947066e-08 | 2912805.9 | 7.0805e-08 | 2.6685e-08 | 4049597.1 | 9.707e-08 | 2.6253e-08 | 334516.4 | 1.204965e-08 | 1.52705e-08
3859242.3 | 7.7285e-07 | 1.399e-07 | 265740 | 6.6975e-08 | 1.2893e-08 | 3673137.3 | 6.897e-07 | 1.564e-07 | 3405190.2 | 7.3685e-08 | 1.755316e-08 | 2925148.3 | 7.075e-08 | 2.632e-08 | 4061831.5 | 9.7315e-08 | 2.5723e-08 | 334516.4 | 1.140965e-08 | 1.66905e-08
3872689.1 | 7.7455e-07 | 1.4155e-07 | 278132 | 6.783e-08 | 1.3655e-08 | 3687156.9 | 6.9235e-07 | 1.6015e-07 | 3416851.8 | 7.21e-08 | 1.694816e-08 | 2925148.3 | 6.9525e-08 | 2.64e-08 | 4074065.9 | 9.729e-08 | 2.6853e-08 | 334516.4 | 1.246515e-08 | 1.76635e-08
3886135.9 | 7.755e-07 | 1.436e-07 | 290524.1 | 6.9075e-08 | 1.532e-08 | 3701176.5 | 6.9335e-07 | 1.6215e-07 | 3428513.4 | 7.2395e-08 | 1.519816e-08 | 2937490.7 | 6.9175e-08 | 2.6285e-08 | 4086300.4 | 9.729e-08 | 2.7283e-08 | 334516.4 | 1.239015e-08 | 2.06985e-08
3899582.8 | 7.77e-07 | 1.453e-07 | 302916.1 | 7e-08 | 1.70415e-08 | 3715196.1 | 6.938e-07 | 1.628e-07 | 3428513.4 | 7.2295e-08 | 1.402216e-08 | 2949833.1 | 7.0495e-08 | 2.6065e-08 | 4098534.8 | 9.69e-08 | 2.8073e-08 | 334516.4 | 1.281115e-08 | 2.04635e-08
3899582.8 | 7.784e-07 | 1.4645e-07 | 316685 | 7.127e-08 | 1.85e-08 | 3729215.7 | 6.9495e-07 | 1.653e-07 | 3440175.0 | 7.0985e-08 | 1.305716e-08 | 2962175.5 | 6.9725e-08 | 2.5705e-08 | 4110769.2 | 9.5895e-08 | 2.7608e-08 | 334516.4 | 1.338015e-08 | 1.9826e-08
3913029.6 | 7.793e-07 | 1.4675e-07 | 327700.1 | 7.032e-08 | 1.9905e-08 | 3743235.3 | 6.9545e-07 | 1.6775e-07 | 3451836.6 | 7.081e-08 | 1.422666e-08 | 2974517.9 | 6.945e-08 | 2.575e-08 | 4123003.7 | 9.5995e-08 | 2.8598e-08 | 334516.4 | 1.256015e-08 | 1.9486e-08
3926476.4 | 7.819e-07 | 1.4865e-07 | 340092.2 | 7.0645e-08 | 2.08e-08 | 3757254.9 | 6.9315e-07 | 1.6985e-07 | 3463498.2 | 7.2745e-08 | 1.709666e-08 | 2986860.3 | 7.047e-08 | 2.5525e-08 | 4135238.1 | 9.6355e-08 | 2.9138e-08 | 334516.4 | 1.292715e-08 | 1.808e-08
3939923.3 | 7.8695e-07 | 1.4935e-07 | 352484.2 | 7.136e-08 | 2.1615e-08 | 3757254.9 | 6.9315e-07 | 1.7195e-07 | 3475159.9 | 7.3705e-08 | 1.960666e-08 | 2999202.7 | 7.0215e-08 | 2.524e-08 | 4147472.5 | 9.73e-08 | 2.8853e-08 | 334516.4 | 1.205665e-08 | 1.7806e-08
3953370.1 | 7.8955e-07 | 1.5165e-07 | 363499.3 | 7.649e-08 | 2.3695e-08 | 3771274.5 | 6.935e-07 | 1.731e-07 | 3486821.5 | 7.4935e-08 | 2.037666e-08 | 3011545.1 | 7.0235e-08 | 2.5235e-08 | 4159707.0 | 9.7465e-08 | 2.78885e-08 | 334516.4 | 1.222115e-08 | 1.8877e-08
3966817.0 | 7.9125e-07 | 1.545e-07 | 374514.4 | 8.1495e-08 | 2.5525e-08 | 3785294.1 | 6.9485e-07 | 1.743e-07 | 3498483.1 | 7.478e-08 | 2.067166e-08 | 3023887.5 | 7.2895e-08 | 2.4925e-08 | 4171941.4 | 9.7345e-08 | 2.76985e-08 | 334516.4 | 1.196115e-08 | 1.8707e-08
3980263.8 | 7.965e-07 | 1.577e-07 | 385529.6 | 8.4105e-08 | 2.7675e-08 | 3799313.7 | 6.965e-07 | 1.758e-07 | 3510144.7 | 7.4425e-08 | 2.072166e-08 | 3036229.9 | 7.3025e-08 | 2.4855e-08 | 4184175.8 | 9.6405e-08 | 2.88255e-08 | 334516.4 | 1.185765e-08 | 1.8772e-08
3993710.6 | 8.0495e-07 | 1.602e-07 | 396544.7 | 8.6135e-08 | 2.9805e-08 | 3813333.3 | 6.983e-07 | 1.7555e-07 | 3521806.3 | 7.3735e-08 | 1.765616e-08 | 3048572.3 | 7.4165e-08 | 2.4475e-08 | 4196410.3 | 9.5915e-08 | 2.87205e-08 | 334516.4 | 1.30955e-08 | 1.984e-08
3993710.6 | 8.083e-07 | 1.6205e-07 | 408936.7 | 9.0285e-08 | 3.1845e-08 | 3813333.3 | 7.005e-07 | 1.7385e-07 | 3533467.9 | 7.38e-08 | 1.700116e-08 | 3060914.7 | 7.5295e-08 | 2.4425e-08 | 4208644.7 | 9.713e-08 | 2.89555e-08 | 334516.4 | 1.36215e-08 | 2.0731e-08
4007157.5 | 8.1245e-07 | 1.6325e-07 | 418575 | 9.5265e-08 | 3.3445e-08 | 3827352.9 | 7.0415e-07 | 1.733e-07 | 3545129.5 | 7.427e-08 | 1.676116e-08 | 3073257.1 | 7.602e-08 | 2.395e-08 | 4220879.1 | 9.721e-08 | 2.99855e-08 | 334516.4 | 1.278915e-08 | 1.8996e-08
4020604.3 | 8.164e-07 | 1.665e-07 | 430967 | 1.0008e-07 | 3.507e-08 | 3841372.5 | 7.0815e-07 | 1.7305e-07 | 3556791.1 | 7.42e-08 | 1.648116e-08 | 3085599.5 | 7.7905e-08 | 2.418e-08 | 4245348.0 | 9.7335e-08 | 2.8854e-08 | 334516.4 | 1.310915e-08 | 1.7746e-08
4034051.1 | 8.201e-07 | 1.6545e-07 | 443359 | 1.04995e-07 | 3.672e-08 | 3855392.2 | 7.1295e-07 | 1.7235e-07 | 3568452.7 | 7.4275e-08 | 1.571616e-08 | 3097941.9 | 7.984e-08 | 2.471e-08 | 4257582.4 | 9.7985e-08 | 2.9044e-08 | 334516.4 | 1.169565e-08 | 1.7771e-08
4047498.0 | 8.2665e-07 | 1.6485e-07 | 454374.1 | 1.10265e-07 | 3.8325e-08 | 3855392.2 | 7.149e-07 | 1.713e-07 | 3568452.7 | 7.5565e-08 | 1.679366e-08 | 3110284.3 | 8.0295e-08 | 2.5125e-08 | 4269816.8 | 9.7685e-08 | 2.9854e-08 | 334516.4 | 1.181565e-08 | 1.6964e-08
4060944.8 | 8.3115e-07 | 1.648e-07 | 464012.4 | 1.14195e-07 | 3.929e-08 | 3869411.8 | 7.196e-07 | 1.7095e-07 | 3580114.4 | 7.76e-08 | 1.782016e-08 | 3122626.7 | 8.115e-08 | 2.522e-08 | 4282051.3 | 9.6825e-08 | 3.0329e-08 | 334516.4 | 1.039565e-08 | 1.68715e-08
4074391.7 | 8.337e-07 | 1.6675e-07 | 476404.4 | 1.205e-07 | 4.1055e-08 | 3883431.4 | 7.2195e-07 | 1.7155e-07 | 3591776.0 | 7.9525e-08 | 2.011566e-08 | 3134969.1 | 8.4275e-08 | 2.5155e-08 | 4294285.7 | 9.7445e-08 | 3.1404e-08 | 334516.4 | 1.007065e-08 | 1.6756e-08
4074391.7 | 8.4e-07 | 1.668e-07 | 487419.5 | 1.2433e-07 | 4.183e-08 | 3897451.0 | 7.256e-07 | 1.705e-07 | 3603437.6 | 8.0455e-08 | 2.2671e-08 | 3147311.5 | 8.748e-08 | 2.547e-08 | 4306520.1 | 9.679e-08 | 3.0609e-08 | 334516.4 | 1.036365e-08 | 1.6596e-08
4087838.5 | 8.4445e-07 | 1.7025e-07 | 498434.7 | 1.26625e-07 | 4.399e-08 | 3911470.6 | 7.2955e-07 | 1.7015e-07 | 3615099.2 | 8.1535e-08 | 2.45085e-08 | 3159653.9 | 8.8275e-08 | 2.5745e-08 | 4318754.6 | 9.817e-08 | 3.1499e-08 | 334516.4 | 9.80265e-09 | 1.5426e-08
4101285.3 | 8.474e-07 | 1.722e-07 | 509449.8 | 1.29e-07 | 4.507e-08 | 3925490.2 | 7.303e-07 | 1.685e-07 | 3626760.8 | 8.254e-08 | 2.49685e-08 | 3171996.3 | 8.9055e-08 | 2.5725e-08 | 4330989.0 | 9.8615e-08 | 3.0894e-08 | 334516.4 | 9.20215e-09 | 1.6181e-08
4114732.2 | 8.5165e-07 | 1.7345e-07 | 520464.9 | 1.31745e-07 | 4.462e-08 | 3925490.2 | 7.35e-07 | 1.6845e-07 | 3638422.4 | 8.29e-08 | 2.57635e-08 | 3184338.7 | 8.9975e-08 | 2.562e-08 | 4343223.4 | 9.762e-08 | 3.0734e-08 | 334516.4 | 9.01515e-09 | 1.4285e-08
4128179.0 | 8.5705e-07 | 1.772e-07 | 532856.9 | 1.3582e-07 | 4.4595e-08 | 3939509.8 | 7.394e-07 | 1.6665e-07 | 3650084.0 | 8.3365e-08 | 2.68445e-08 | 3196681.1 | 9.052e-08 | 2.5725e-08 | 4355457.9 | 9.7625e-08 | 3.0909e-08 | 334516.4 | 9.09515e-09 | 1.35e-08
4141625.8 | 8.6215e-07 | 1.824e-07 | 542495.2 | 1.39705e-07 | 4.505e-08 | 3953529.4 | 7.4095e-07 | 1.643e-07 | 3661745.6 | 8.5045e-08 | 2.77595e-08 | 3209023.5 | 9.147e-08 | 2.591e-08 | 4367692.3 | 9.8765e-08 | 3.0604e-08 | 334516.4 | 9.37015e-09 | 1.3277e-08
4155072.7 | 8.682e-07 | 1.867e-07 | 550756.5 | 1.43975e-07 | 4.501e-08 | 3967549.0 | 7.448e-07 | 1.638e-07 | 3673407.2 | 8.593e-08 | 2.83595e-08 | 3221365.9 | 9.2945e-08 | 2.5815e-08 | 4379926.7 | 9.9115e-08 | 2.9944e-08 | 334516.4 | 1.003015e-08 | 1.1602e-08
4168519.5 | 8.72e-07 | 1.886e-07 | 560394.8 | 1.48125e-07 | 4.5515e-08 | 3981568.6 | 7.4875e-07 | 1.643e-07 | 3685068.8 | 8.593e-08 | 2.56125e-08 | 3233708.3 | 9.376e-08 | 2.6225e-08 | 4392161.2 | 9.857e-08 | 3.0329e-08 | 334516.4 | 9.81365e-09 | 1.114265e-08
4181966.4 | 8.748e-07 | 1.929e-07 | 570033 | 1.519e-07 | 4.613e-08 | 3995588.2 | 7.5295e-07 | 1.6355e-07 | 3696730.5 | 8.603e-08 | 2.30785e-08 | 3246050.7 | 9.6445e-08 | 2.6735e-08 | 4404395.6 | 9.7615e-08 | 3.1489e-08 | 334516.4 | 1.041915e-08 | 1.170165e-08
4181966.4 | 8.763e-07 | 1.9365e-07 | 581048.1 | 1.5315e-07 | 4.532e-08 | 3995588.2 | 7.545e-07 | 1.6285e-07 | 3708392.1 | 8.741e-08 | 2.29385e-08 | 3258393.1 | 9.8175e-08 | 2.6795e-08 | 4416630.0 | 9.8215e-08 | 3.24685e-08 | 334516.4 | 1.103815e-08 | 1.214065e-08
4195413.2 | 8.8135e-07 | 1.9435e-07 | 592063.3 | 1.539e-07 | 4.4885e-08 | 4009607.8 | 7.572e-07 | 1.617e-07 | 3720053.7 | 8.9815e-08 | 2.28635e-08 | 3270735.5 | 9.587e-08 | 2.6615e-08 | 4428864.5 | 9.9145e-08 | 3.17035e-08 | 334516.4 | 1.119815e-08 | 1.305065e-08
4208860.0 | 8.8185e-07 | 1.9505e-07 | 601701.5 | 1.5565e-07 | 4.417e-08 | 4023627.5 | 7.585e-07 | 1.6085e-07 | 3731715.3 | 9.19e-08 | 2.27885e-08 | 3283077.9 | 9.6175e-08 | 2.7215e-08 | 4441098.9 | 1.00435e-07 | 3.25235e-08 | 334516.4 | 1.032515e-08 | 1.179565e-08
4222306.9 | 8.8465e-07 | 1.983e-07 | 611339.8 | 1.5725e-07 | 4.336e-08 | 4037647.1 | 7.65e-07 | 1.612e-07 | 3743376.9 | 9.4025e-08 | 2.5814e-08 | 3295420.3 | 9.6705e-08 | 2.771e-08 | 4453333.3 | 1.01025e-07 | 3.24385e-08 | 334516.4 | 1.021515e-08 | 1.178065e-08
4235753.7 | 8.88e-07 | 1.999e-07 | 622354.9 | 1.5795e-07 | 4.262e-08 | 4051666.7 | 7.695e-07 | 1.6155e-07 | 3755038.5 | 9.514e-08 | 2.7359e-08 | 3307762.7 | 9.685e-08 | 2.7975e-08 | 4465567.8 | 1.00435e-07 | 3.17785e-08 | 334516.4 | 1.000215e-08 | 1.211965e-08
4249200.5 | 8.9165e-07 | 2.024e-07 | 631993.1 | 1.5695e-07 | 4.2155e-08 | 4065686.3 | 7.7175e-07 | 1.6175e-07 | 3766700.1 | 9.639e-08 | 2.7949e-08 | 3320105.1 | 9.789e-08 | 2.866e-08 | 4477802.2 | 1.0095e-07 | 3.14885e-08 | 334516.4 | 1.04695e-08 | 1.332915e-08
4262647.4 | 9.0995e-07 | 2.04e-07 | 643008.3 | 1.574e-07 | 4.102e-08 | 4079705.9 | 7.754e-07 | 1.6145e-07 | 3778361.7 | 9.832e-08 | 2.8379e-08 | 3332447.5 | 9.6575e-08 | 2.9025e-08 | 4490036.6 | 1.01495e-07 | 3.3375e-08 | 334516.4 | 9.0275e-09 | 1.321415e-08
4276094.2 | 9.2395e-07 | 2.0615e-07 | 654023.4 | 1.569e-07 | 4.035e-08 | 4079705.9 | 7.761e-07 | 1.6115e-07 | 3790023.3 | 9.998e-08 | 2.763735e-08 | 3344789.9 | 9.7165e-08 | 2.8885e-08 | 4502271.1 | 1.01345e-07 | 3.235e-08 | 334516.4 | 1.0251e-08 | 1.148915e-08
4289541.0 | 9.3355e-07 | 2.087e-07 | 662284.7 | 1.5555e-07 | 4.069e-08 | 4093725.5 | 7.7915e-07 | 1.611e-07 | 3801684.9 | 9.995e-08 | 2.789735e-08 | 3357132.3 | 9.7245e-08 | 2.899e-08 | 4514505.5 | 1.01595e-07 | 3.145e-08 | 334516.4 | 1.0691e-08 | 1.228615e-08
4302987.9 | 9.445e-07 | 2.111e-07 | 673299.9 | 1.561e-07 | 4.131e-08 | 4107745.1 | 7.815e-07 | 1.6095e-07 | 3813346.6 | 1.0005e-07 | 2.801735e-08 | 3369474.7 | 9.7005e-08 | 2.954e-08 | 4538974.4 | 1.03055e-07 | 3.1855e-08 | 334516.4 | 1.074e-08 | 1.412265e-08
4302987.9 | 9.626e-07 | 2.1335e-07 | 682938.1 | 1.556e-07 | 4.1465e-08 | 4121764.7 | 7.8395e-07 | 1.624e-07 | 3825008.2 | 1.0094e-07 | 2.849735e-08 | 3381817.1 | 9.555e-08 | 3.0075e-08 | 4551208.8 | 1.03005e-07 | 3.179e-08 | 334516.4 | 1.0537e-08 | 1.522765e-08
4316434.7 | 9.774e-07 | 2.1635e-07 | 692576.3 | 1.5745e-07 | 4.2125e-08 | 4135784.3 | 7.9505e-07 | 1.675e-07 | 3836669.8 | 1.02555e-07 | 2.874235e-08 | 3394159.5 | 9.4795e-08 | 3.0505e-08 | 4563443.2 | 1.0336e-07 | 3.2315e-08 | 334516.4 | 1.01025e-08 | 1.495315e-08
4329881.6 | 9.861e-07 | 2.144e-07 | 703591.5 | 1.6035e-07 | 4.345e-08 | 4135784.3 | 8e-07 | 1.6915e-07 | 3848331.4 | 1.02545e-07 | 2.981735e-08 | 3406501.9 | 9.4365e-08 | 3.08e-08 | 4575677.7 | 1.0316e-07 | 3.121e-08 | 334516.4 | 1.03785e-08 | 1.38985425e-08
4343328.4 | 9.9525e-07 | 2.1425e-07 | 713229.7 | 1.6495e-07 | 4.4675e-08 | 4149803.9 | 8.048e-07 | 1.71e-07 | 3859993.0 | 1.04095e-07 | 3.125235e-08 | 3418844.3 | 9.53e-08 | 3.1025e-08 | 4587912.1 | 1.04095e-07 | 3.104e-08 | 334516.4 | 1.0414e-08 | 1.27985425e-08
4356775.2 | 1.00695e-06 | 2.1465e-07 | 722868 | 1.68e-07 | 4.6035e-08 | 4163823.5 | 8.076e-07 | 1.723e-07 | 3871654.6 | 1.06125e-07 | 3.231235e-08 | 3431186.7 | 9.4785e-08 | 3.1735e-08 | 4600146.5 | 1.04745e-07 | 3.0925e-08 | 344615 | 1.1611e-08 | 1.38045425e-08
4370222.1 | 1.02025e-06 | 2.123e-07 | 732506.2 | 1.7045e-07 | 4.76e-08 | 4177843.1 | 8.112e-07 | 1.7695e-07 | 3883316.2 | 1.07975e-07 | 3.337235e-08 | 3443529.0 | 9.4485e-08 | 3.1695e-08 | 4612381.0 | 1.0618e-07 | 3.071e-08 | 355976 | 1.1536e-08 | 1.46245425e-08
4383668.9 | 1.0398e-06 | 2.1035e-07 | 742144.4 | 1.739e-07 | 4.8505e-08 | 4191862.7 | 8.163e-07 | 1.8035e-07 | 3894977.8 | 1.0954e-07 | 3.395735e-08 | 3455871.4 | 9.563e-08 | 3.216e-08 | 4624615.4 | 1.0653e-07 | 3.0556e-08 | 368599.2 | 1.0986e-08 | 1.36100425e-08
4383668.9 | 1.04735e-06 | 2.08e-07 | 751782.7 | 1.7625e-07 | 4.946e-08 | 4205882.4 | 8.22e-07 | 1.8215e-07 | 3906639.4 | 1.1076e-07 | 3.472735e-08 | 3468213.8 | 9.503e-08 | 3.2715e-08 | 4636849.8 | 1.0638e-07 | 3.1276e-08 | 381222.5 | 9.2445e-09 | 1.50000425e-08
4410562.6 | 1.06775e-06 | 2.0695e-07 | 761420.9 | 1.8045e-07 | 5.0305e-08 | 4205882.4 | 8.2655e-07 | 1.8505e-07 | 3918301.1 | 1.1141e-07 | 3.655935e-08 | 3480556.2 | 9.5595e-08 | 3.334e-08 | 4649084.2 | 1.06675e-07 | 2.9651e-08 | 390058.8 | 9.7735e-09 | 1.71553925e-08
4410562.6 | 1.09105e-06 | 2.0535e-07 | 771059.1 | 1.853e-07 | 5.115e-08 | 4219902.0 | 8.3005e-07 | 1.887e-07 | 3929962.7 | 1.1216e-07 | 3.846335e-08 | 3492898.6 | 9.3555e-08 | 3.3375e-08 | 4661318.7 | 1.06395e-07 | 2.7732e-08 | 390058.8 | 1.02885e-08 | 1.67813925e-08
4437456.3 | 1.1151e-06 | 2.0445e-07 | 780697.4 | 1.8815e-07 | 5.213e-08 | 4233921.6 | 8.3575e-07 | 1.918e-07 | 3941624.3 | 1.1096e-07 | 3.869835e-08 | 3517583.4 | 9.291e-08 | 3.3875e-08 | 4673553.1 | 1.06495e-07 | 2.7792e-08 | 390058.8 | 1.05785e-08 | 1.68063925e-08
4450903.1 | 1.1294e-06 | 2.033e-07 | 790335.6 | 1.914e-07 | 5.2365e-08 | 4247941.2 | 8.387e-07 | 1.9415e-07 | 3941624.3 | 1.10125e-07 | 3.749225e-08 | 3529925.8 | 9.4165e-08 | 3.4995e-08 | 4685787.5 | 1.06995e-07 | 2.8242e-08 | 390058.8 | 1.02285e-08 | 1.60713925e-08
4464349.9 | 1.13825e-06 | 2.035e-07 | 799973.9 | 1.9585e-07 | 5.3035e-08 | 4261960.8 | 8.44e-07 | 1.964e-07 | 3953285.9 | 1.08585e-07 | 3.684225e-08 | 3542268.2 | 9.324e-08 | 3.523e-08 | 4698022.0 | 1.06995e-07 | 2.7497e-08 | 390058.8 | 1.09635e-08 | 1.72063925e-08
4477796.8 | 1.14655e-06 | 2.0125e-07 | 809612.1 | 2.0145e-07 | 5.368e-08 | 4261960.8 | 8.446e-07 | 1.985e-07 | 3964947.5 | 1.08185e-07 | 3.554225e-08 | 3554610.6 | 9.2365e-08 | 3.5845e-08 | 4710256.4 | 1.06995e-07 | 2.8417e-08 | 390058.8 | 1.10185e-08 | 1.72263925e-08
4491243.6 | 1.14595e-06 | 2.027e-07 | 819250.3 | 2.1185e-07 | 5.4545e-08 | 4275980.4 | 8.475e-07 | 2.005e-07 | 3976609.1 | 1.07835e-07 | 3.460225e-08 | 3566953.0 | 9.1865e-08 | 3.6305e-08 | 4722490.8 | 1.07785e-07 | 2.7907e-08 | 390058.8 | 1.1909e-08 | 1.57663925e-08
4504690.4 | 1.1519e-06 | 2.036e-07 | 830265.5 | 2.211e-07 | 5.583e-08 | 4290000 | 8.5115e-07 | 2.016e-07 | 3988270.7 | 1.07235e-07 | 3.422725e-08 | 3566953.0 | 9.0745e-08 | 3.691e-08 | 4734725.3 | 1.07675e-07 | 2.8292e-08 | 390058.8 | 1.16545e-08 | 1.62418925e-08
4518137.3 | 1.1584e-06 | 2.0375e-07 | 839903.7 | 2.2995e-07 | 5.738e-08 | 4304019.6 | 8.5435e-07 | 2.032e-07 | 3999932.3 | 1.06795e-07 | 3.415725e-08 | 3591637.8 | 9.127e-08 | 3.734e-08 | 4746959.7 | 1.07825e-07 | 2.8042e-08 | 390058.8 | 1.21775e-08 | 1.70418925e-08
4531584.1 | 1.1614e-06 | 2.0395e-07 | 850918.8 | 2.3945e-07 | 5.837e-08 | 4304019.6 | 8.5735e-07 | 2.047e-07 | 4011593.9 | 1.07195e-07 | 3.66389e-08 | 3603980.2 | 9.052e-08 | 3.81e-08 | 4759194.1 | 1.08525e-07 | 2.8627e-08 | 390058.8 | 1.11805e-08 | 1.68993925e-08
4545031.0 | 1.1629e-06 | 2.039e-07 | 861934 | 2.512e-07 | 5.8235e-08 | 4318039.2 | 8.597e-07 | 2.0525e-07 | 4023255.5 | 1.0792e-07 | 3.85889e-08 | 3616322.6 | 9.093e-08 | 3.8165e-08 | 4771428.6 | 1.08175e-07 | 2.8007e-08 | 390058.8 | 1.08855e-08 | 1.50143925e-08
4558477.8 | 1.1754e-06 | 2.0165e-07 | 872949.1 | 2.612e-07 | 5.899e-08 | 4332058.8 | 8.6475e-07 | 2.0625e-07 | 4034917.2 | 1.07295e-07 | 3.91189e-08 | 3628665.0 | 9.086e-08 | 3.8155e-08 | 4783663.0 | 1.07925e-07 | 2.7607e-08 | 390058.8 | 1.14565e-08 | 1.37043925e-08
4571924.6 | 1.1794e-06 | 1.9945e-07 | 883964.2 | 2.7045e-07 | 5.9005e-08 | 4346078.4 | 8.689e-07 | 2.066e-07 | 4046578.8 | 1.06595e-07 | 3.83789e-08 | 3641007.4 | 9.116e-08 | 3.819e-08 | 4795897.4 | 1.07875e-07 | 2.8497e-08 | 390058.8 | 1.15975e-08 | 1.40693925e-08
4585371.5 | 1.1914e-06 | 1.983e-07 | 893602.5 | 2.7785e-07 | 5.8605e-08 | 4360098.0 | 8.643e-07 | 2.022e-07 | 4058240.4 | 1.0569e-07 | 3.74539e-08 | 3653349.8 | 9.11e-08 | 3.8215e-08 | 4808131.9 | 1.08975e-07 | 2.9077e-08 | 390058.8 | 1.2318e-08 | 1.39393925e-08
4598818.3 | 1.1979e-06 | 1.982e-07 | 903240.7 | 2.85e-07 | 5.7025e-08 | 4360098.0 | 8.7515e-07 | 1.9875e-07 | 4069902.0 | 1.0621e-07 | 3.67989e-08 | 3665692.2 | 9.295e-08 | 3.789e-08 | 4820366.3 | 1.0807e-07 | 2.9382e-08 | 390058.8 | 1.2363e-08 | 1.3344e-08
4612265.1 | 1.2039e-06 | 1.9725e-07 | 914255.8 | 2.9255e-07 | 5.6535e-08 | 4374117.6 | 8.9495e-07 | 2.0025e-07 | 4069902.0 | 1.0586e-07 | 3.61189e-08 | 3678034.6 | 9.275e-08 | 3.8235e-08 | 4832600.7 | 1.0837e-07 | 2.9372e-08 | 390058.8 | 1.20373e-08 | 1.3459e-08
4612265.1 | 1.2029e-06 | 1.9675e-07 | 925271 | 3.019e-07 | 5.6055e-08 | 4388137.3 | 9.021e-07 | 2.019e-07 | 4081563.6 | 1.05055e-07 | 3.53389e-08 | 3690377.0 | 9.4145e-08 | 3.779e-08 | 4844835.2 | 1.08415e-07 | 2.9847e-08 | 390058.8 | 1.0448055e-08 | 1.2679e-08
4625712.0 | 1.2049e-06 | 1.962e-07 | 934909.2 | 3.106e-07 | 5.484e-08 | 4402156.9 | 9.0305e-07 | 2.0075e-07 | 4093225.2 | 1.03815e-07 | 3.46889e-08 | 3702719.4 | 9.372e-08 | 3.8005e-08 | 4857069.6 | 1.07865e-07 | 3.0237e-08 | 390058.8 | 1.0658055e-08 | 1.1254e-08
4639158.8 | 1.1984e-06 | 1.9585e-07 | 944547.5 | 3.177e-07 | 5.4095e-08 | 4416176.5 | 9.12e-07 | 2.0005e-07 | 4104886.8 | 1.0182e-07 | 3.39239e-08 | 3715061.8 | 9.301e-08 | 3.8035e-08 | 4869304.0 | 1.08165e-07 | 3.2306e-08 | 390058.8 | 9.963555e-09 | 1.2574e-08
4652605.7 | 1.2149e-06 | 1.984e-07 | 955562.6 | 3.269e-07 | 5.38e-08 | 4430196.1 | 9.346e-07 | 1.9895e-07 | 4116548.4 | 1.007e-07 | 3.18464e-08 | 3727404.2 | 9.4285e-08 | 3.7915e-08 | 4881538.5 | 1.08065e-07 | 3.2476e-08 | 390058.8 | 1.1460055e-08 | 1.3579e-08
4666052.5 | 1.2084e-06 | 1.985e-07 | 965200.8 | 3.3355e-07 | 5.4175e-08 | 4444215.7 | 9.5225e-07 | 1.9995e-07 | 4128210.0 | 9.927e-08 | 3.07514e-08 | 3739746.6 | 9.401e-08 | 3.782e-08 | 4893772.9 | 1.08415e-07 | 3.3376e-08 | 390058.8 | 1.1041055e-08 | 1.1831e-08
4679499.3 | 1.1924e-06 | 1.9805e-07 | 976216 | 3.4155e-07 | 5.475e-08 | 4458235.3 | 9.699e-07 | 2.001e-07 | 4139871.6 | 9.8235e-08 | 3.04764e-08 | 3752089.0 | 9.468e-08 | 3.8195e-08 | 4906007.3 | 1.0945e-07 | 3.457e-08 | 390058.8 | 1.1611055e-08 | 1.1848e-08
4692946.2 | 1.1844e-06 | 1.997e-07 | 985854.2 | 3.4835e-07 | 5.5275e-08 | 4472254.9 | 9.792e-07 | 2.005e-07 | 4151533.3 | 9.791e-08 | 2.95514e-08 | 3764431.4 | 9.4265e-08 | 3.7615e-08 | 4918241.8 | 1.0995e-07 | 3.4695e-08 | 390058.8 | 1.1681055e-08 | 1.04735e-08
4706393.0 | 1.1939e-06 | 2.007e-07 | 996869.3 | 3.561e-07 | 5.646e-08 | 4472254.9 | 9.9535e-07 | 2.0195e-07 | 4163194.9 | 9.779e-08 | 3.0018e-08 | 3776773.8 | 9.4815e-08 | 3.7215e-08 | 4930476.2 | 1.0945e-07 | 3.4565e-08 | 390058.8 | 1.1656055e-08 | 1.04485e-08
4706393.0 | 1.1994e-06 | 2.0005e-07 | 1007884.5 | 3.642e-07 | 5.7185e-08 | 4486274.5 | 1.01075e-06 | 2.0295e-07 | 4174856.5 | 9.903e-08 | 3.0833e-08 | 3789116.2 | 9.549e-08 | 3.715e-08 | 4942710.6 | 1.0985e-07 | 3.418e-08 | 390058.8 | 1.2372555e-08 | 1.10035e-08
4719839.8 | 1.1994e-06 | 1.988e-07 | 1018899.6 | 3.717e-07 | 5.794e-08 | 4500294.1 | 1.0183e-06 | 2.032e-07 | 4174856.5 | 9.928e-08 | 3.1148e-08 | 3801458.6 | 9.6615e-08 | 3.691e-08 | 4954945.1 | 1.0985e-07 | 3.3545e-08 | 390058.8 | 1.1706555e-08 | 9.6635e-09
4733286.7 | 1.2235e-06 | 1.9525e-07 | 1028537.8 | 3.726e-07 | 5.854e-08 | 4514313.7 | 1.0407e-06 | 2.034e-07 | 4186518.1 | 9.882e-08 | 3.2638e-08 | 3813801.0 | 9.661e-08 | 3.6665e-08 | 4967179.5 | 1.08745e-07 | 3.4075e-08 | 390058.8 | 1.1771555e-08 | 9.7335e-09
4746733.5 | 1.2245e-06 | 1.938e-07 | 1040929.8 | 3.7565e-07 | 5.9205e-08 | 4528333.3 | 1.0551e-06 | 2.0575e-07 | 4198179.7 | 9.843e-08 | 3.2988e-08 | 3826143.4 | 9.7165e-08 | 3.598e-08 | 4979413.9 | 1.0904e-07 | 3.294e-08 | 390058.8 | 1.3331055e-08 | 9.7985e-09
4760180.3 | 1.213e-06 | 1.904e-07 | 1050568.1 | 3.7785e-07 | 6.079e-08 | 4542352.9 | 1.0688e-06 | 2.08e-07 | 4209841.3 | 9.877e-08 | 3.3483e-08 | 3838485.8 | 9.7605e-08 | 3.5535e-08 | 4991648.4 | 1.1099e-07 | 3.158e-08 | 390058.8 | 1.3063055e-08 | 8.8935e-09
4773627.2 | 1.214e-06 | 1.8825e-07 | 1064337.0 | 3.8485e-07 | 6.209e-08 | 4542352.9 | 1.07735e-06 | 2.0965e-07 | 4221502.9 | 9.791e-08 | 3.112e-08 | 3850828.2 | 9.8455e-08 | 3.5285e-08 | 5003882.8 | 1.1034e-07 | 3.16e-08 | 390058.8 | 1.3880055e-08 | 7.776e-09
4787074.0 | 1.219e-06 | 1.86e-07 | 1075352.1 | 3.867e-07 | 6.342e-08 | 4556372.5 | 1.0909e-06 | 2.1155e-07 | 4233164.5 | 9.6945e-08 | 2.9235e-08 | 3863170.6 | 9.7855e-08 | 3.5025e-08 | 5016117.2 | 1.09865e-07 | 3.341e-08 | 390058.8 | 1.3590055e-08 | 7.556e-09
4800520.9 | 1.203e-06 | 1.861e-07 | 1086367.3 | 3.8875e-07 | 6.425e-08 | 4570392.2 | 1.10105e-06 | 2.1295e-07 | 4244826.1 | 9.6485e-08 | 2.8705e-08 | 3875513.0 | 9.786e-08 | 3.4865e-08 | 5028351.6 | 1.10065e-07 | 3.3335e-08 | 390058.8 | 1.4570055e-08 | 7.111e-09
4813967.7 | 1.191e-06 | 1.866e-07 | 1100136.2 | 3.9135e-07 | 6.556e-08 | 4584411.8 | 1.11635e-06 | 2.137e-07 | 4256487.7 | 9.579e-08 | 2.804e-08 | 3887855.4 | 9.9015e-08 | 3.493e-08 | 5040586.1 | 1.10815e-07 | 3.1555e-08 | 390058.8 | 1.5317055e-08 | 8.286e-09
4827414.5 | 1.192e-06 | 1.8735e-07 | 1112528.2 | 3.953e-07 | 6.6555e-08 | 4598431.4 | 1.1323e-06 | 2.1445e-07 | 4268149.4 | 9.567e-08 | 2.7355e-08 | 3900197.8 | 9.87e-08 | 3.4745e-08 | 5065054.9 | 1.09585e-07 | 3.223e-08 | 390058.8 | 1.5697055e-08 | 8.541e-09
4840861.4 | 1.1875e-06 | 1.8705e-07 | 1123543.3 | 3.9925e-07 | 6.758e-08 | 4612451.0 | 1.1225e-06 | 2.1735e-07 | 4268149.4 | 9.5755e-08 | 2.6575e-08 | 3912540.2 | 9.785e-08 | 3.4895e-08 | 5077289.4 | 1.1094e-07 | 3.2145e-08 | 390058.8 | 1.5220555e-08 | 1.0061e-08
4854308.2 | 1.1835e-06 | 1.8775e-07 | 1135935.4 | 4.01e-07 | 6.8105e-08 | 4626470.6 | 1.113e-06 | 2.145e-07 | 4279811.0 | 9.4985e-08 | 2.5865e-08 | 3924882.6 | 9.741e-08 | 3.5145e-08 | 5089523.8 | 1.1029e-07 | 3.222e-08 | 390058.8 | 1.5906255e-08 | 1.0916e-08
4867755.0 | 1.1815e-06 | 1.8865e-07 | 1148327.4 | 4.0125e-07 | 6.8685e-08 | 4640490.2 | 1.1195e-06 | 2.129e-07 | 4291472.6 | 9.4555e-08 | 2.624e-08 | 3937225.0 | 9.6775e-08 | 3.587e-08 | 5101758.2 | 1.1144e-07 | 3.1755e-08 | 390058.8 | 1.75305e-08 | 1.0629e-08
4881201.9 | 1.1805e-06 | 1.8875e-07 | 1162096.3 | 4.0205e-07 | 7.03e-08 | 4640490.2 | 1.1407e-06 | 2.125e-07 | 4303134.2 | 9.5145e-08 | 2.7175e-08 | 3949567.4 | 9.82e-08 | 3.6395e-08 | 5113992.7 | 1.1269e-07 | 3.205e-08 | 390058.8 | 1.69155e-08 | 1.1437e-08
4894648.7 | 1.1845e-06 | 1.889e-07 | 1175865.2 | 4.0345e-07 | 7.1465e-08 | 4654509.8 | 1.1492e-06 | 2.1105e-07 | 4314795.8 | 9.654e-08 | 2.868e-08 | 3961909.8 | 9.731e-08 | 3.683e-08 | 5126227.1 | 1.1244e-07 | 3.111e-08 | 390058.8 | 1.7865e-08 | 1.1977e-08
4908095.6 | 1.1895e-06 | 1.8835e-07 | 1188257.2 | 4.053e-07 | 7.2945e-08 | 4668529.4 | 1.1397e-06 | 2.116e-07 | 4326457.4 | 9.766e-08 | 3.06825e-08 | 3974252.2 | 9.6305e-08 | 3.6955e-08 | 5138461.5 | 1.1284e-07 | 2.9345e-08 | 390058.8 | 1.7605e-08 | 1.069e-08
4921542.4 | 1.1945e-06 | 1.879e-07 | 1200649.2 | 4.0875e-07 | 7.359e-08 | 4682549.0 | 1.1357e-06 | 2.0905e-07 | 4338119.0 | 9.929e-08 | 3.15225e-08 | 3986594.6 | 9.629e-08 | 3.687e-08 | 5150696.0 | 1.1379e-07 | 2.8705e-08 | 390058.8 | 1.91205e-08 | 1.0751e-08
4934989.2 | 1.202e-06 | 1.875e-07 | 1213041.3 | 4.0835e-07 | 7.3605e-08 | 4696568.6 | 1.1272e-06 | 2.083e-07 | 4349780.6 | 9.9285e-08 | 3.11725e-08 | 3998937.0 | 9.596e-08 | 3.6945e-08 | 5162930.4 | 1.1439e-07 | 2.9135e-08 | 390058.8 | 1.82285e-08 | 1.0783e-08
4948436.1 | 1.2035e-06 | 1.8575e-07 | 1224056.4 | 4.0935e-07 | 7.398e-08 | 4710588.2 | 1.1432e-06 | 2.0685e-07 | 4349780.6 | 9.943e-08 | 3.0911e-08 | 4011279.4 | 9.633e-08 | 3.768e-08 | 5175164.8 | 1.1364e-07 | 2.9295e-08 | 390058.8 | 1.81885e-08 | 1.06075e-08
4948436.1 | 1.204e-06 | 1.842e-07 | 1235071.5 | 4.1195e-07 | 7.4685e-08 | 4710588.2 | 1.1437e-06 | 2.0645e-07 | 4361442.2 | 9.92e-08 | 3.062e-08 | 4023621.8 | 9.4845e-08 | 3.7895e-08 | 5187399.3 | 1.1389e-07 | 3.0075e-08 | 390058.8 | 1.82235e-08 | 1.05225e-08
4961882.9 | 1.217e-06 | 1.8425e-07 | 1247463.5 | 4.123e-07 | 7.5205e-08 | 4724607.8 | 1.1382e-06 | 2.0705e-07 | 4373103.9 | 9.852e-08 | 2.926475e-08 | 4035964.2 | 9.5265e-08 | 3.795e-08 | 5199633.7 | 1.1404e-07 | 3.0515e-08 | 390058.8 | 1.90435e-08 | 9.1975e-09
4975329.7 | 1.218e-06 | 1.858e-07 | 1259855.6 | 4.1325e-07 | 7.531e-08 | 4738627.5 | 1.1377e-06 | 2.0685e-07 | 4384765.5 | 9.852e-08 | 2.873975e-08 | 4048306.6 | 9.4825e-08 | 3.798e-08 | 5211868.1 | 1.1579e-07 | 2.9755e-08 | 390058.8 | 1.90115e-08 | 1.17775e-08
4988776.6 | 1.221e-06 | 1.8745e-07 | 1272247.6 | 4.186e-07 | 7.5485e-08 | 4752647.1 | 1.1412e-06 | 2.073e-07 | 4396427.1 | 9.878e-08 | 2.700975e-08 | 4060648.9 | 9.4925e-08 | 3.8505e-08 | 5224102.6 | 1.17295e-07 | 2.9005e-08 | 390058.8 | 1.81385e-08 | 1.2843e-08
5002223.4 | 1.235e-06 | 1.8595e-07 | 1281885.8 | 4.2035e-07 | 7.529e-08 | 4766666.7 | 1.1417e-06 | 2.052e-07 | 4408088.7 | 9.9185e-08 | 2.799475e-08 | 4085333.7 | 9.594e-08 | 3.9125e-08 | 5236337.0 | 1.17695e-07 | 2.9455e-08 | 390058.8 | 1.74385e-08 | 1.2813e-08
5015670.3 | 1.2395e-06 | 1.888e-07 | 1291524.1 | 4.238e-07 | 7.4945e-08 | 4780686.3 | 1.1497e-06 | 2.0325e-07 | 4419750.3 | 9.8665e-08 | 2.855475e-08 | 4097676.1 | 9.664e-08 | 3.9635e-08 | 5248571.4 | 1.16045e-07 | 3.044e-08 | 390058.8 | 1.7513e-08 | 1.2352e-08
5029117.1 | 1.2315e-06 | 1.9015e-07 | 1303916.1 | 4.2185e-07 | 7.5015e-08 | 4794705.9 | 1.1622e-06 | 2.0245e-07 | 4431411.9 | 9.875e-08 | 3.060275e-08 | 4110018.5 | 9.581e-08 | 4.027e-08 | 5273040.3 | 1.15945e-07 | 3.076e-08 | 390058.8 | 1.6832e-08 | 1.34505e-08
5056010.8 | 1.2335e-06 | 1.913e-07 | 1314931.2 | 4.2325e-07 | 7.503e-08 | 4794705.9 | 1.1572e-06 | 2.02e-07 | 4443073.5 | 9.8995e-08 | 3.171275e-08 | 4122360.9 | 9.598e-08 | 4.123e-08 | 5285274.7 | 1.1797e-07 | 3.023e-08 | 390058.8 | 1.6767e-08 | 1.52555e-08
5069457.6 | 1.2395e-06 | 1.967e-07 | 1325946.4 | 4.2555e-07 | 7.509e-08 | 4808725.5 | 1.1702e-06 | 2.0125e-07 | 4454735.1 | 9.983e-08 | 3.210775e-08 | 4134703.3 | 9.6635e-08 | 4.166e-08 | 5297509.2 | 1.1787e-07 | 2.938e-08 | 390058.8 | 1.46355e-08 | 1.56655e-08
5082904.4 | 1.254e-06 | 1.987e-07 | 1336961.5 | 4.269e-07 | 7.4895e-08 | 4822745.1 | 1.1737e-06 | 1.99e-07 | 4454735.1 | 1.00875e-07 | 3.237275e-08 | 4147045.7 | 9.5175e-08 | 4.1895e-08 | 5309743.6 | 1.1852e-07 | 3.0465e-08 | 390058.8 | 1.41605e-08 | 1.26655e-08
5096351.3 | 1.2455e-06 | 1.997e-07 | 1347976.6 | 4.2715e-07 | 7.5935e-08 | 4836764.7 | 1.1742e-06 | 1.9755e-07 | 4466396.7 | 1.0165e-07 | 3.170775e-08 | 4159388.1 | 9.6305e-08 | 4.2645e-08 | 5321978.0 | 1.2e-07 | 2.957e-08 | 390058.8 | 1.35445e-08 | 1.3025e-08
5109798.1 | 1.2635e-06 | 2.02e-07 | 1358991.7 | 4.2805e-07 | 7.624e-08 | 4850784.3 | 1.1945e-06 | 1.9645e-07 | 4478058.3 | 1.00915e-07 | 3.061225e-08 | 4171730.5 | 9.6805e-08 | 4.334e-08 | 5334212.5 | 1.2095e-07 | 2.8955e-08 | 390058.8 | 1.34555e-08 | 1.298e-08
5123245.0 | 1.2765e-06 | 2.0275e-07 | 1370006.9 | 4.3015e-07 | 7.6505e-08 | 4864803.9 | 1.1945e-06 | 1.9525e-07 | 4489720.0 | 1.0088e-07 | 3.027225e-08 | 4184072.9 | 9.6985e-08 | 4.374e-08 | 5346446.9 | 1.214e-07 | 2.834e-08 | 390058.8 | 1.33505e-08 | 1.242e-08
5136691.8 | 1.278e-06 | 2.0315e-07 | 1376891.3 | 4.3e-07 | 7.7105e-08 | 4878823.5 | 1.1925e-06 | 1.9415e-07 | 4501381.6 | 1.01465e-07 | 2.81834e-08 | 4196415.3 | 9.727e-08 | 4.354e-08 | 5358681.3 | 1.212e-07 | 2.902e-08 | 390058.8 | 1.2189e-08 | 1.3657e-08
5136691.8 | 1.2925e-06 | 2.0415e-07 | 1390660.2 | 4.3175e-07 | 7.623e-08 | 4878823.5 | 1.1925e-06 | 1.921e-07 | 4513043.2 | 1.00955e-07 | 2.64584e-08 | 4208757.7 | 9.642e-08 | 4.3365e-08 | 5370915.8 | 1.2055e-07 | 2.8925e-08 | 390058.8 | 1.1224e-08 | 1.39505e-08
5150138.6 | 1.2815e-06 | 2.0365e-07 | 1404429.2 | 4.3385e-07 | 7.6165e-08 | 4892843.1 | 1.1965e-06 | 1.9215e-07 | 4524704.8 | 9.9505e-08 | 2.55384e-08 | 4221100.1 | 9.7505e-08 | 4.332e-08 | 5383150.2 | 1.2205e-07 | 2.985e-08 | 390058.8 | 1.08645e-08 | 1.23505e-08
5177032.3 | 1.261e-06 | 2.02e-07 | 1418198.1 | 4.347e-07 | 7.5585e-08 | 4906862.7 | 1.199e-06 | 1.9045e-07 | 4536366.4 | 9.9155e-08 | 2.60534e-08 | 4233442.5 | 9.901e-08 | 4.3905e-08 | 5395384.6 | 1.2175e-07 | 3.1085e-08 | 390058.8 | 1.04245e-08 | 1.09975e-08
5190479.1 | 1.2735e-06 | 2.026e-07 | 1431967.0 | 4.331e-07 | 7.501e-08 | 4920882.4 | 1.204e-06 | 1.8825e-07 | 4548028.0 | 9.8105e-08 | 2.70334e-08 | 4245784.9 | 9.88e-08 | 4.431e-08 | 5407619.0 | 1.224e-07 | 3.189e-08 | 390058.8 | 9.4295e-09 | 9.9895e-09
5190479.1 | 1.2775e-06 | 2.0465e-07 | 1431967.0 | 4.3535e-07 | 7.489e-08 | 4934902.0 | 1.212e-06 | 1.8525e-07 | 4559689.6 | 9.7755e-08 | 2.87584e-08 | 4258127.3 | 9.861e-08 | 4.4565e-08 | 5432087.9 | 1.221e-07 | 3.18e-08 | 390058.8 | 9.1075e-09 | 8.5795e-09
5203926.0 | 1.2745e-06 | 2.044e-07 | 1445735.9 | 4.36e-07 | 7.4775e-08 | 4934902.0 | 1.2025e-06 | 1.831e-07 | 4571351.2 | 9.8085e-08 | 3.13399e-08 | 4270469.7 | 9.822e-08 | 4.4335e-08 | 5444322.3 | 1.235e-07 | 3.1955e-08 | 390058.8 | 9.1075e-09 | 1.01595e-08
5217372.8 | 1.26e-06 | 2.046e-07 | 1459504.8 | 4.348e-07 | 7.3945e-08 | 4948921.6 | 1.203e-06 | 1.798e-07 | 4571351.2 | 9.7775e-08 | 3.41004e-08 | 4282812.1 | 9.9605e-08 | 4.48e-08 | 5456556.8 | 1.247e-07 | 3.2925e-08 | 390058.8 | 9.0325e-09 | 1.15545e-08
5230819.7 | 1.2535e-06 | 2.042e-07 | 1473273.7 | 4.373e-07 | 7.3275e-08 | 4962941.2 | 1.2125e-06 | 1.7685e-07 | 4583012.8 | 9.7765e-08 | 3.601065e-08 | 4295154.5 | 1.0005e-07 | 4.539e-08 | 5468791.2 | 1.2555e-07 | 3.297e-08 | 390058.8 | 7.9475e-09 | 1.10805e-08
5244266.5 | 1.2695e-06 | 2.0205e-07 | 1487042.6 | 4.3945e-07 | 7.2935e-08 | 4976960.8 | 1.2125e-06 | 1.751e-07 | 4594674.4 | 9.7005e-08 | 3.656565e-08 | 4307496.9 | 9.985e-08 | 4.5745e-08 | 5481025.6 | 1.2425e-07 | 3.3185e-08 | 390058.8 | 7.2415e-09 | 9.3105e-09
5257713.3 | 1.2595e-06 | 2.0085e-07 | 1500811.6 | 4.368e-07 | 7.233e-08 | 4990980.4 | 1.1955e-06 | 1.7245e-07 | 4606336.1 | 9.7155e-08 | 3.719565e-08 | 4319839.3 | 1.01225e-07 | 4.5915e-08 | 5493260.1 | 1.245e-07 | 3.338e-08 | 390058.8 | 8.0395e-09 | 8.31e-09
5271160.2 | 1.2525e-06 | 2.025e-07 | 1500811.6 | 4.3745e-07 | 7.1825e-08 | 5005000 | 1.1915e-06 | 1.7135e-07 | 4617997.7 | 9.724e-08 | 3.425965e-08 | 4332181.7 | 1.0008e-07 | 4.619e-08 | 5505494.5 | 1.2485e-07 | 3.443e-08 | 390058.8 | 7.13e-09 | 8.285e-09
5284607.0 | 1.252e-06 | 2.023e-07 | 1514580.5 | 4.3685e-07 | 7.1225e-08 | 5005000 | 1.179e-06 | 1.7015e-07 | 4629659.3 | 9.801e-08 | 3.187365e-08 | 4344524.1 | 1.0018e-07 | 4.6405e-08 | 5517728.9 | 1.2495e-07 | 3.447e-08 | 390058.8 | 6.431e-09 | 9.391e-09
5298053.8 | 1.263e-06 | 2.026e-07 | 1528349.4 | 4.383e-07 | 6.9795e-08 | 5019019.6 | 1.17e-06 | 1.683e-07 | 4641320.9 | 9.764e-08 | 3.055865e-08 | 4356866.5 | 1.0081e-07 | 4.6375e-08 | 5542197.8 | 1.251e-07 | 3.323e-08 | 390058.8 | 6.6445e-09 | 8.753e-09
5311500.7 | 1.2625e-06 | 2.016e-07 | 1542118.3 | 4.3975e-07 | 6.843e-08 | 5033039.2 | 1.1695e-06 | 1.6705e-07 | 4641320.9 | 9.791e-08 | 2.807515e-08 | 4369208.9 | 1.00935e-07 | 4.62e-08 | 5554432.2 | 1.248e-07 | 3.2885e-08 | 390058.8 | 6.2515e-09 | 7.864e-09
5311500.7 | 1.2645e-06 | 1.9635e-07 | 1555887.2 | 4.406e-07 | 6.8575e-08 | 5047058.8 | 1.1585e-06 | 1.647e-07 | 4652982.5 | 9.781e-08 | 2.740515e-08 | 4381551.3 | 1.0011e-07 | 4.6405e-08 | 5566666.7 | 1.259e-07 | 3.3725e-08 | 390058.8 | 6.9365e-09 | 7.0335e-09
5324947.5 | 1.2575e-06 | 1.9405e-07 | 1569656.1 | 4.443e-07 | 6.9005e-08 | 5061078.4 | 1.1495e-06 | 1.642e-07 | 4664644.1 | 9.736e-08 | 2.715515e-08 | 4393893.7 | 1.0082e-07 | 4.691e-08 | 5578901.1 | 1.26e-07 | 3.3455e-08 | 390058.8 | 6.9715e-09 | 8.8535e-09
5338394.3 | 1.244e-06 | 1.9175e-07 | 1583425.0 | 4.4675e-07 | 6.8805e-08 | 5075098.0 | 1.142e-06 | 1.641e-07 | 4676305.7 | 9.716e-08 | 2.716015e-08 | 4406236.1 | 1.0032e-07 | 4.7185e-08 | 5591135.5 | 1.2655e-07 | 3.256e-08 | 390058.8 | 7.7075e-09 | 8.6035e-09
5351841.2 | 1.242e-06 | 1.884e-07 | 1583425.0 | 4.4825e-07 | 6.838e-08 | 5089117.6 | 1.127e-06 | 1.6215e-07 | 4687967.3 | 9.7665e-08 | 2.841565e-08 | 4418578.5 | 9.9175e-08 | 4.754e-08 | 5603370.0 | 1.255e-07 | 3.343e-08 | 390058.8 | 7.937e-09 | 7.6055e-09
5365288.0 | 1.2345e-06 | 1.8645e-07 | 1597193.9 | 4.474e-07 | 6.842e-08 | 5089117.6 | 1.1275e-06 | 1.611e-07 | 4699628.9 | 9.768e-08 | 2.850065e-08 | 4430920.9 | 9.936e-08 | 4.7435e-08 | 5615604.4 | 1.258e-07 | 3.4165e-08 | 390058.8 | 7.982e-09 | 5.3805e-09
5378734.9 | 1.2455e-06 | 1.844e-07 | 1610962.9 | 4.5275e-07 | 6.8285e-08 | 5103137.3 | 1.1295e-06 | 1.612e-07 | 4711290.5 | 9.803e-08 | 2.97695e-08 | 4443263.3 | 9.832e-08 | 4.78e-08 | 5627838.8 | 1.25e-07 | 3.309e-08 | 390058.8 | 8.0785e-09 | 3.1305e-09
5392181.7 | 1.232e-06 | 1.826e-07 | 1624731.8 | 4.5495e-07 | 6.8845e-08 | 5117156.9 | 1.124e-06 | 1.6015e-07 | 4711290.5 | 9.8295e-08 | 3.03095e-08 | 4455605.7 | 9.829e-08 | 4.8015e-08 | 5640073.3 | 1.2435e-07 | 3.3375e-08 | 390058.8 | 9.3935e-09 | 1.729e-09
5405628.5 | 1.245e-06 | 1.8085e-07 | 1638500.7 | 4.5665e-07 | 6.9345e-08 | 5131176.5 | 1.1225e-06 | 1.591e-07 | 4722952.2 | 9.9845e-08 | 3.14895e-08 | 4467948.1 | 9.804e-08 | 4.8515e-08 | 5652307.7 | 1.241e-07 | 3.2435e-08 | 390058.8 | 9.758e-09 | 1.294e-09
5419075.4 | 1.2545e-06 | 1.8175e-07 | 1652269.6 | 4.5875e-07 | 6.9245e-08 | 5145196.1 | 1.131e-06 | 1.585e-07 | 4734613.8 | 9.9945e-08 | 3.08095e-08 | 4480290.5 | 9.734e-08 | 4.8645e-08 | 5664542.1 | 1.2565e-07 | 3.31e-08 | 390058.8 | 1.0203e-08 | 1.409e-09
5432522.2 | 1.2335e-06 | 1.821e-07 | 1652269.6 | 4.595e-07 | 6.9175e-08 | 5159215.7 | 1.1255e-06 | 1.58e-07 | 4746275.4 | 1.00995e-07 | 3.02395e-08 | 4492632.9 | 9.824e-08 | 4.8935e-08 | 5676776.6 | 1.251e-07 | 3.358e-08 | 390058.8 | 1.0303e-08 | 9.29e-10
5432522.2 | 1.225e-06 | 1.809e-07 | 1666038.5 | 4.6275e-07 | 6.9305e-08 | 5173235.3 | 1.1305e-06 | 1.576e-07 | 4757937.0 | 1.02335e-07 | 2.83045e-08 | 4504975.3 | 9.8665e-08 | 4.898e-08 | 5689011.0 | 1.25e-07 | 3.343e-08 | 390058.8 | 1.0777e-08 | 1.6375e-09
5445969.0 | 1.237e-06 | 1.819e-07 | 1679807.4 | 4.6565e-07 | 6.911e-08 | 5187254.9 | 1.1355e-06 | 1.5665e-07 | 4769598.6 | 1.03035e-07 | 2.53834e-08 | 4517317.7 | 9.9385e-08 | 4.9415e-08 | 5701245.4 | 1.236e-07 | 3.3085e-08 | 390058.8 | 9.7231e-09 | 1.0665e-09
5459415.9 | 1.242e-06 | 1.8355e-07 | 1693576.3 | 4.68e-07 | 6.897e-08 | 5201274.5 | 1.1285e-06 | 1.5565e-07 | 4781260.2 | 1.0378e-07 | 2.29284e-08 | 4529660.1 | 9.809e-08 | 4.905e-08 | 5713479.9 | 1.2255e-07 | 3.2005e-08 | 390058.8 | 8.99925e-09 | 1.493e-09
5472862.7 | 1.2355e-06 | 1.83e-07 | 1707345.3 | 4.708e-07 | 6.8855e-08 | 5201274.5 | 1.12e-06 | 1.543e-07 | 4792921.8 | 1.0462e-07 | 2.10564e-08 | 4542002.5 | 9.844e-08 | 4.8995e-08 | 5737948.7 | 1.214e-07 | 3.2035e-08 | 390058.8 | 9.12925e-09 | 1.364e-09
5486309.6 | 1.216e-06 | 1.8385e-07 | 1721114.2 | 4.7255e-07 | 6.8715e-08 | 5215294.1 | 1.128e-06 | 1.5225e-07 | 4804583.4 | 1.0472e-07 | 1.9337e-08 | 4554344.9 | 9.958e-08 | 4.9225e-08 | 5750183.2 | 1.2115e-07 | 3.1585e-08 | 390058.8 | 9.76975e-09 | 3.36e-10
5499756.4 | 1.2285e-06 | 1.841e-07 | 1721114.2 | 4.7325e-07 | 6.895e-08 | 5229313.7 | 1.133e-06 | 1.514e-07 | 4816245.0 | 1.0376e-07 | 1.8034e-08 | 4566687.3 | 9.953e-08 | 4.8785e-08 | 5762417.6 | 1.205e-07 | 3.134e-08 | 390058.8 | 9.89475e-09 | 2.306e-09
5513203.2 | 1.231e-06 | 1.8375e-07 | 1734883.1 | 4.798e-07 | 6.9465e-08 | 5243333.3 | 1.138e-06 | 1.5e-07 | 4827906.7 | 1.0334e-07 | 1.84215e-08 | 4579029.7 | 1.00625e-07 | 4.8435e-08 | 5774652.0 | 1.2015e-07 | 3.0385e-08 | 390058.8 | 1.020925e-08 | 1.825e-09
5526650.1 | 1.2395e-06 | 1.826e-07 | 1748652.0 | 4.84e-07 | 6.972e-08 | 5257352.9 | 1.141e-06 | 1.4895e-07 | 4839568.3 | 1.02005e-07 | 1.82982e-08 | 4591372.1 | 9.9575e-08 | 4.833e-08 | 5786886.4 | 1.232e-07 | 2.978e-08 | 390058.8 | 1.066235e-08 | 3.996e-10
5540096.9 | 1.236e-06 | 1.8125e-07 | 1762420.9 | 4.869e-07 | 7.041e-08 | 5271372.5 | 1.151e-06 | 1.479e-07 | 4839568.3 | 1.01795e-07 | 1.84582e-08 | 4603714.5 | 9.9575e-08 | 4.814e-08 | 5799120.9 | 1.261e-07 | 3.0425e-08 | 390058.8 | 1.111985e-08 | 2.341e-10
5540096.9 | 1.244e-06 | 1.8015e-07 | 1776189.8 | 4.9145e-07 | 7.076e-08 | 5271372.5 | 1.1505e-06 | 1.4825e-07 | 4851229.9 | 1.01945e-07 | 1.97417e-08 | 4628399.3 | 9.9665e-08 | 4.804e-08 | 5811355.3 | 1.2675e-07 | 3.031e-08 | 390058.8 | 1.154285e-08 | 9.831e-10
5553543.7 | 1.2485e-06 | 1.799e-07 | 1776189.8 | 4.946e-07 | 6.975e-08 | 5285392.2 | 1.1615e-06 | 1.495e-07 | 4862891.5 | 1.02795e-07 | 2.09067e-08 | 4628399.3 | 1.0114e-07 | 4.763e-08 | 5823589.7 | 1.271e-07 | 3.0185e-08 | 390058.8 | 1.097535e-08 | 1.4936e-09
5566990.6 | 1.245e-06 | 1.824e-07 | 1789958.7 | 4.96e-07 | 6.842e-08 | 5299411.8 | 1.163e-06 | 1.4965e-07 | 4874553.1 | 1.03895e-07 | 2.23967e-08 | 4640741.7 | 1.0144e-07 | 4.7085e-08 | 5835824.2 | 1.2875e-07 | 2.954e-08 | 390058.8 | 1.143035e-08 | 1.0601e-09
5580437.4 | 1.246e-06 | 1.844e-07 | 1803727.6 | 4.9795e-07 | 6.737e-08 | 5313431.4 | 1.177e-06 | 1.4985e-07 | 4886214.7 | 1.04345e-07 | 2.39267e-08 | 4665426.5 | 1.0209e-07 | 4.653e-08 | 5848058.6 | 1.2885e-07 | 2.9805e-08 | 390058.8 | 1.092335e-08 | 8.136e-10
5593884.3 | 1.241e-06 | 1.869e-07 | 1817496.6 | 5.01e-07 | 6.74e-08 | 5327451.0 | 1.1855e-06 | 1.493e-07 | 4897876.3 | 1.05435e-07 | 2.53917e-08 | 4677768.9 | 1.02735e-07 | 4.6315e-08 | 5860293.0 | 1.3075e-07 | 3.0065e-08 | 390058.8 | 1.170435e-08 | 1.8066e-09
5607331.1 | 1.2315e-06 | 1.8895e-07 | 1817496.6 | 5.0445e-07 | 6.6955e-08 | 5341470.6 | 1.188e-06 | 1.4905e-07 | 4909537.9 | 1.06825e-07 | 2.60167e-08 | 4690111.2 | 1.0376e-07 | 4.65e-08 | 5872527.5 | 1.328e-07 | 3.022e-08 | 390058.8 | 1.149085e-08 | 4.2116e-09
5620777.9 | 1.2165e-06 | 1.908e-07 | 1831265.5 | 5.046e-07 | 6.578e-08 | 5355490.2 | 1.1865e-06 | 1.4755e-07 | 4909537.9 | 1.06365e-07 | 2.63817e-08 | 4702453.6 | 1.054e-07 | 4.67e-08 | 5884761.9 | 1.358e-07 | 3.2045e-08 | 390058.8 | 1.215585e-08 | 5.5516e-09
5634224.8 | 1.2305e-06 | 1.9485e-07 | 1845034.4 | 5.0215e-07 | 6.4815e-08 | 5355490.2 | 1.183e-06 | 1.4795e-07 | 4921199.5 | 1.06195e-07 | 2.63217e-08 | 4714796.0 | 1.0643e-07 | 4.6885e-08 | 5896996.3 | 1.372e-07 | 3.1725e-08 | 390058.8 | 1.211585e-08 | 6.2786e-09
5634224.8 | 1.239e-06 | 1.976e-07 | 1858803.3 | 5.0365e-07 | 6.361e-08 | 5369509.8 | 1.177e-06 | 1.4755e-07 | 4932861.1 | 1.04915e-07 | 2.47467e-08 | 4727138.4 | 1.07245e-07 | 4.673e-08 | 5909230.8 | 1.3755e-07 | 3.285e-08 | 390058.8 | 1.261585e-08 | 8.1886e-09
5647671.6 | 1.2525e-06 | 1.989e-07 | 1858803.3 | 5.05e-07 | 6.4005e-08 | 5383529.4 | 1.161e-06 | 1.476e-07 | 4944522.8 | 1.0347e-07 | 2.41167e-08 | 4739480.8 | 1.0634e-07 | 4.6485e-08 | 5921465.2 | 1.368e-07 | 3.1995e-08 | 390058.8 | 1.325085e-08 | 1.00786e-08
5661118.4 | 1.2665e-06 | 2.035e-07 | 1872572.2 | 5.094e-07 | 6.4225e-08 | 5397549.0 | 1.1645e-06 | 1.466e-07 | 4956184.4 | 1.01855e-07 | 2.28417e-08 | 4751823.2 | 1.0679e-07 | 4.645e-08 | 5933699.6 | 1.382e-07 | 3.101e-08 | 390058.8 | 1.434585e-08 | 1.32686e-08
5674565.3 | 1.262e-06 | 2.0875e-07 | 1886341.1 | 5.103e-07 | 6.405e-08 | 5411568.6 | 1.1595e-06 | 1.47e-07 | 4967846.0 | 1.00435e-07 | 2.25167e-08 | 4764165.6 | 1.0717e-07 | 4.754e-08 | 5945934.1 | 1.4065e-07 | 3.18e-08 | 390058.8 | 1.433585e-08 | 1.57101e-08
5688012.1 | 1.247e-06 | 2.128e-07 | 1900110.0 | 5.148e-07 | 6.3505e-08 | 5411568.6 | 1.1525e-06 | 1.476e-07 | 4979507.6 | 9.8655e-08 | 2.37578e-08 | 4776508.0 | 1.07025e-07 | 4.8265e-08 | 5958168.5 | 1.4175e-07 | 3.199e-08 | 390058.8 | 1.443675e-08 | 1.61561e-08
5701459.0 | 1.238e-06 | 2.165e-07 | 1913879.0 | 5.1745e-07 | 6.37e-08 | 5425588.2 | 1.1615e-06 | 1.481e-07 | 4991169.2 | 9.81e-08 | 2.35538e-08 | 4788850.4 | 1.0787e-07 | 4.9145e-08 | 5970402.9 | 1.434e-07 | 3.1485e-08 | 390058.8 | 1.47241e-08 | 1.69096e-08
5714905.8 | 1.2525e-06 | 2.21e-07 | 1913879.0 | 5.1945e-07 | 6.4065e-08 | 5439607.8 | 1.158e-06 | 1.4895e-07 | 4991169.2 | 9.76e-08 | 2.47158e-08 | 4801192.8 | 1.0772e-07 | 4.986e-08 | 5982637.4 | 1.4515e-07 | 3.135e-08 | 390058.8 | 1.43271e-08 | 1.60156e-08
5728352.6 | 1.2635e-06 | 2.247e-07 | 1927647.9 | 5.2075e-07 | 6.3925e-08 | 5453627.5 | 1.1495e-06 | 1.5005e-07 | 5002830.8 | 9.826e-08 | 2.58352e-08 | 4813535.2 | 1.0676e-07 | 5.101e-08 | 5994871.8 | 1.4735e-07 | 3.2495e-08 | 390058.8 | 1.40791e-08 | 1.54306e-08
5728352.6 | 1.2565e-06 | 2.2795e-07 | 1941416.8 | 5.2765e-07 | 6.4405e-08 | 5467647.1 | 1.1575e-06 | 1.5005e-07 | 5014492.4 | 9.927e-08 | 2.66682e-08 | 4825877.6 | 1.0575e-07 | 5.224e-08 | 6007106.2 | 1.4955e-07 | 3.379e-08 | 390058.8 | 1.32531e-08 | 1.50106e-08
5741799.5 | 1.258e-06 | 2.311e-07 | 1955185.7 | 5.2735e-07 | 6.4325e-08 | 5467647.1 | 1.154e-06 | 1.496e-07 | 5026154.0 | 9.989e-08 | 2.93867e-08 | 4838220.0 | 1.0432e-07 | 5.3665e-08 | 6019340.7 | 1.5135e-07 | 3.4265e-08 | 390058.8 | 1.35381e-08 | 1.49466e-08
5755246.3 | 1.26e-06 | 2.3805e-07 | 1955185.7 | 5.3035e-07 | 6.413e-08 | 5481666.7 | 1.148e-06 | 1.493e-07 | 5037815.6 | 1.01525e-07 | 3.1851e-08 | 4850562.4 | 1.0437e-07 | 5.4855e-08 | 6031575.1 | 1.49e-07 | 3.4115e-08 | 390058.8 | 1.43015e-08 | 1.4192e-08
5768693.1 | 1.2675e-06 | 2.4425e-07 | 1968954.6 | 5.304e-07 | 6.42e-08 | 5495686.3 | 1.1415e-06 | 1.4975e-07 | 5049477.2 | 1.0268e-07 | 3.3646e-08 | 4862904.8 | 1.0472e-07 | 5.5875e-08 | 6043809.5 | 1.485e-07 | 3.4285e-08 | 390058.8 | 1.35705e-08 | 1.5992e-08
5782140.0 | 1.27e-06 | 2.506e-07 | 1968954.6 | 5.307e-07 | 6.459e-08 | 5509705.9 | 1.156e-06 | 1.4775e-07 | 5061138.9 | 1.02325e-07 | 3.4206e-08 | 4875247.2 | 1.05855e-07 | 5.6495e-08 | 6056044.0 | 1.4955e-07 | 3.5055e-08 | 390058.8 | 1.41155e-08 | 1.6712e-08
5795586.8 | 1.268e-06 | 2.5545e-07 | 1968954.6 | 5.318e-07 | 6.5165e-08 | 5523725.5 | 1.137e-06 | 1.484e-07 | 5072800.5 | 1.0084e-07 | 3.3721e-08 | 4887589.6 | 1.05105e-07 | 5.7505e-08 | 6068278.4 | 1.4885e-07 | 3.605e-08 | 390058.8 | 1.44305e-08 | 1.7527e-08
5795586.8 | 1.271e-06 | 2.579e-07 | 1968954.6 | 5.3145e-07 | 6.5645e-08 | 5537745.1 | 1.1315e-06 | 1.489e-07 | 5072800.5 | 9.984e-08 | 3.2581e-08 | 4899932.0 | 1.05055e-07 | 5.895e-08 | 6080512.8 | 1.465e-07 | 3.6585e-08 | 390058.8 | 1.3671e-08 | 1.75215e-08
5809033.6 | 1.2885e-06 | 2.597e-07 | 1968954.6 | 5.321e-07 | 6.5845e-08 | 5537745.1 | 1.1305e-06 | 1.485e-07 | 5084462.1 | 9.8795e-08 | 3.2236e-08 | 4912274.4 | 1.04755e-07 | 6.003e-08 | 6092747.3 | 1.4675e-07 | 3.74e-08 | 390058.8 | 1.3893e-08 | 1.6483e-08
5822480.5 | 1.2895e-06 | 2.6135e-07 | 1968954.6 | 5.326e-07 | 6.575e-08 | 5551764.7 | 1.135e-06 | 1.493e-07 | 5096123.7 | 9.7555e-08 | 3.1156e-08 | 4924616.8 | 1.0469e-07 | 6.072e-08 | 6117216.1 | 1.4615e-07 | 3.7765e-08 | 390058.8 | 1.4023e-08 | 1.6548e-08
5835927.3 | 1.306e-06 | 2.63e-07 | 1968954.6 | 5.346e-07 | 6.5575e-08 | 5565784.3 | 1.1515e-06 | 1.501e-07 | 5107785.3 | 9.6065e-08 | 2.96245e-08 | 4936959.2 | 1.0584e-07 | 6.1515e-08 | 6129450.5 | 1.4495e-07 | 3.759e-08 | 390058.8 | 1.41515e-08 | 1.5823e-08
5849374.2 | 1.3245e-06 | 2.635e-07 | 1968954.6 | 5.3545e-07 | 6.561e-08 | 5579803.9 | 1.153e-06 | 1.5145e-07 | 5119446.9 | 9.6725e-08 | 2.90795e-08 | 4949301.6 | 1.0544e-07 | 6.183e-08 | 6141685.0 | 1.4345e-07 | 3.6525e-08 | 390058.8 | 1.3418e-08 | 1.7263e-08
5849374.2 | 1.3345e-06 | 2.6165e-07 | 1968954.6 | 5.41e-07 | 6.5915e-08 | 5593823.5 | 1.157e-06 | 1.525e-07 | 5131108.5 | 9.779e-08 | 2.83245e-08 | 4961644.0 | 1.0544e-07 | 6.2455e-08 | 6153919.4 | 1.4425e-07 | 3.623e-08 | 390058.8 | 1.3373e-08 | 1.8206e-08
5862821.0 | 1.3365e-06 | 2.622e-07 | 1968954.6 | 5.4245e-07 | 6.6125e-08 | 5593823.5 | 1.173e-06 | 1.531e-07 | 5142770.1 | 9.907e-08 | 2.80145e-08 | 4973986.4 | 1.0629e-07 | 6.326e-08 | 6166153.8 | 1.446e-07 | 3.512e-08 | 390058.8 | 1.2488e-08 | 1.76865e-08
5876267.8 | 1.3305e-06 | 2.6425e-07 | 1968954.6 | 5.438e-07 | 6.5145e-08 | 5607843.1 | 1.1965e-06 | 1.526e-07 | 5154431.7 | 1.00415e-07 | 2.83395e-08 | 4998671.2 | 1.07545e-07 | 6.408e-08 | 6178388.3 | 1.461e-07 | 3.408e-08 | 390058.8 | 1.14615e-08 | 1.76315e-08
5889714.7 | 1.322e-06 | 2.6305e-07 | 1968954.6 | 5.4295e-07 | 6.4525e-08 | 5621862.7 | 1.1995e-06 | 1.531e-07 | 5154431.7 | 1.0133e-07 | 3.07895e-08 | 5011013.6 | 1.0642e-07 | 6.4305e-08 | 6190622.7 | 1.4515e-07 | 3.453e-08 | 390058.8 | 1.01355e-08 | 1.64765e-08
5903161.5 | 1.334e-06 | 2.607e-07 | 1968954.6 | 5.4175e-07 | 6.3945e-08 | 5635882.4 | 1.2085e-06 | 1.5215e-07 | 5166093.3 | 1.021e-07 | 3.29945e-08 | 5023356.0 | 1.06555e-07 | 6.368e-08 | 6202857.1 | 1.443e-07 | 3.362e-08 | 390058.8 | 1.03205e-08 | 1.48515e-08
5916608.3 | 1.359e-06 | 2.586e-07 | 1968954.6 | 5.394e-07 | 6.419e-08 | 5649902.0 | 1.215e-06 | 1.518e-07 | 5177755.0 | 1.0363e-07 | 3.46645e-08 | 5035698.4 | 1.0676e-07 | 6.3835e-08 | 6215091.6 | 1.451e-07 | 3.3675e-08 | 390058.8 | 1.12935e-08 | 1.31165e-08
5930055.2 | 1.393e-06 | 2.5555e-07 | 1968954.6 | 5.386e-07 | 6.3675e-08 | 5649902.0 | 1.217e-06 | 1.52e-07 | 5189416.6 | 1.03875e-07 | 3.61985e-08 | 5048040.8 | 1.0771e-07 | 6.3815e-08 | 6227326.0 | 1.453e-07 | 3.5045e-08 | 390058.8 | 1.13885e-08 | 1.37475e-08
5930055.2 | 1.4035e-06 | 2.531e-07 | 1968954.6 | 5.3785e-07 | 6.2895e-08 | 5663921.6 | 1.2275e-06 | 1.5425e-07 | 5201078.2 | 1.04275e-07 | 3.67935e-08 | 5060383.2 | 1.0756e-07 | 6.363e-08 | 6239560.4 | 1.4565e-07 | 3.522e-08 | 390058.8 | 1.06385e-08 | 1.45625e-08
5943502.0 | 1.4135e-06 | 2.5155e-07 | 1968954.6 | 5.386e-07 | 6.3055e-08 | 5677941.2 | 1.2385e-06 | 1.549e-07 | 5212739.8 | 1.03075e-07 | 3.74735e-08 | 5072725.6 | 1.0822e-07 | 6.2795e-08 | 6251794.9 | 1.4555e-07 | 3.508e-08 | 390058.8 | 1.06505e-08 | 1.39225e-08
5956948.9 | 1.419e-06 | 2.522e-07 | 1968954.6 | 5.342e-07 | 6.2535e-08 | 5691960.8 | 1.2415e-06 | 1.561e-07 | 5224401.4 | 1.0205e-07 | 3.72935e-08 | 5085068.0 | 1.0963e-07 | 6.218e-08 | 6264029.3 | 1.4485e-07 | 3.4e-08 | 390058.8 | 1.01945e-08 | 1.49675e-08
5970395.7 | 1.4275e-06 | 2.539e-07 | 1968954.6 | 5.315e-07 | 6.183e-08 | 5705980.4 | 1.2535e-06 | 1.5755e-07 | 5236063.0 | 1.01445e-07 | 3.54935e-08 | 5097410.4 | 1.1086e-07 | 6.168e-08 | 6276263.7 | 1.4485e-07 | 3.429e-08 | 390058.8 | 9.8465e-09 | 1.52825e-08
5983842.5 | 1.4215e-06 | 2.513e-07 | 1968954.6 | 5.274e-07 | 6.109e-08 | 5705980.4 | 1.281e-06 | 1.594e-07 | 5247724.6 | 1.00245e-07 | 3.3174e-08 | 5109752.8 | 1.1171e-07 | 6.091e-08 | 6288498.2 | 1.449e-07 | 3.608e-08 | 390058.8 | 8.882e-09 | 1.61155e-08
5997289.4 | 1.4125e-06 | 2.4995e-07 | 1968954.6 | 5.266e-07 | 6e-08 | 5720000 | 1.2845e-06 | 1.6e-07 | 5259386.2 | 9.9745e-08 | 3.03265e-08 | 5122095.2 | 1.1256e-07 | 6.041e-08 | 6300732.6 | 1.4385e-07 | 3.5745e-08 | 390058.8 | 9.848e-09 | 1.491e-08
6010736.2 | 1.405e-06 | 2.4905e-07 | 1968954.6 | 5.232e-07 | 5.9295e-08 | 5734019.6 | 1.289e-06 | 1.61e-07 | 5259386.2 | 1.0045e-07 | 2.855195e-08 | 5134437.6 | 1.1346e-07 | 6.027e-08 | 6312967.0 | 1.4255e-07 | 3.422e-08 | 390058.8 | 9.283e-09 | 1.5355e-08
6010736.2 | 1.4015e-06 | 2.486e-07 | 1968954.6 | 5.216e-07 | 5.8405e-08 | 5748039.2 | 1.297e-06 | 1.592e-07 | 5271047.8 | 1.00795e-07 | 2.856695e-08 | 5146780.0 | 1.1536e-07 | 5.9805e-08 | 6325201.5 | 1.4245e-07 | 3.3845e-08 | 390058.8 | 1.0257e-08 | 1.38955e-08
6024183.0 | 1.4005e-06 | 2.4775e-07 | 1968954.6 | 5.203e-07 | 5.767e-08 | 5762058.8 | 1.311e-06 | 1.589e-07 | 5282709.5 | 1.00105e-07 | 2.864195e-08 | 5159122.4 | 1.1561e-07 | 5.8865e-08 | 6337435.9 | 1.44e-07 | 3.449e-08 | 390058.8 | 9.915e-09 | 1.42645e-08
6037629.9 | 1.4025e-06 | 2.4835e-07 | 1968954.6 | 5.2035e-07 | 5.6825e-08 | 5762058.8 | 1.32e-06 | 1.5915e-07 | 5294371.1 | 1.00065e-07 | 2.876195e-08 | 5171464.8 | 1.1626e-07 | 5.796e-08 | 6349670.3 | 1.4395e-07 | 3.4545e-08 | 390058.8 | 1.044e-08 | 1.60245e-08
6051076.7 | 1.4085e-06 | 2.4785e-07 | 1968954.6 | 5.1865e-07 | 5.5985e-08 | 5776078.4 | 1.3265e-06 | 1.5915e-07 | 5306032.7 | 1.00505e-07 | 2.742195e-08 | 5183807.2 | 1.17425e-07 | 5.7165e-08 | 6361904.8 | 1.445e-07 | 3.4005e-08 | 390058.8 | 9.168265e-09 | 1.45935e-08
6064523.6 | 1.404e-06 | 2.458e-07 | 1968954.6 | 5.16e-07 | 5.522e-08 | 5790098.0 | 1.3195e-06 | 1.595e-07 | 5317694.3 | 1.01445e-07 | 2.831345e-08 | 5196149.6 | 1.17525e-07 | 5.593e-08 | 6374139.2 | 1.4525e-07 | 3.433e-08 | 390058.8 | 9.548265e-09 | 1.55085e-08
6077970.4 | 1.401e-06 | 2.483e-07 | 1968954.6 | 5.158e-07 | 5.505e-08 | 5804117.6 | 1.325e-06 | 1.5825e-07 | 5329355.9 | 1.00895e-07 | 2.753595e-08 | 5208492.0 | 1.18225e-07 | 5.556e-08 | 6398608.1 | 1.4595e-07 | 3.4905e-08 | 390058.8 | 8.895265e-09 | 1.56185e-08
6091417.2 | 1.38e-06 | 2.4945e-07 | 1968954.6 | 5.1385e-07 | 5.428e-08 | 5818137.3 | 1.3295e-06 | 1.606e-07 | 5329355.9 | 1.00245e-07 | 2.802095e-08 | 5220834.4 | 1.18225e-07 | 5.5045e-08 | 6410842.5 | 1.45e-07 | 3.523e-08 | 390058.8 | 9.220265e-09 | 1.55835e-08
6104864.1 | 1.374e-06 | 2.5245e-07 | 1968954.6 | 5.121e-07 | 5.379e-08 | 5818137.3 | 1.3125e-06 | 1.6345e-07 | 5341017.5 | 9.8735e-08 | 2.685445e-08 | 5233176.8 | 1.18675e-07 | 5.4485e-08 | 6423076.9 | 1.439e-07 | 3.5575e-08 | 390058.8 | 8.518265e-09 | 1.55805e-08
6104864.1 | 1.3775e-06 | 2.536e-07 | 1968954.6 | 5.1215e-07 | 5.358e-08 | 5832156.9 | 1.319e-06 | 1.6525e-07 | 5352679.1 | 9.725e-08 | 2.541095e-08 | 5245519.2 | 1.18875e-07 | 5.3445e-08 | 6435311.4 | 1.4265e-07 | 3.7585e-08 | 390058.8 | 8.245765e-09 | 1.50395e-08
6118310.9 | 1.393e-06 | 2.531e-07 | 1968954.6 | 5.121e-07 | 5.347e-08 | 5846176.5 | 1.32e-06 | 1.6745e-07 | 5364340.7 | 9.6565e-08 | 2.373095e-08 | 5257861.6 | 1.201e-07 | 5.304e-08 | 6447545.8 | 1.4345e-07 | 3.767e-08 | 390058.8 | 8.122265e-09 | 1.4057e-08
6131757.7 | 1.4045e-06 | 2.538e-07 | 1968954.6 | 5.1105e-07 | 5.2925e-08 | 5860196.1 | 1.3145e-06 | 1.7045e-07 | 5376002.3 | 9.611e-08 | 2.231595e-08 | 5270204.0 | 1.215e-07 | 5.2445e-08 | 6459780.2 | 1.4315e-07 | 3.6685e-08 | 390058.8 | 8.792265e-09 | 1.4882e-08
6145204.6 | 1.3815e-06 | 2.5425e-07 | 1968954.6 | 5.1025e-07 | 5.203e-08 | 5874215.7 | 1.3045e-06 | 1.729e-07 | 5387663.9 | 9.5395e-08 | 2.067095e-08 | 5294888.8 | 1.2185e-07 | 5.156e-08 | 6472014.7 | 1.425e-07 | 3.6705e-08 | 390058.8 | 8.917265e-09 | 1.7832e-08
6158651.4 | 1.3525e-06 | 2.5525e-07 | 1968954.6 | 5.0915e-07 | 5.1575e-08 | 5874215.7 | 1.3135e-06 | 1.746e-07 | 5399325.6 | 9.522e-08 | 2.009095e-08 | 5307231.1 | 1.215e-07 | 5.113e-08 | 6484249.1 | 1.428e-07 | 3.6375e-08 | 390058.8 | 8.659265e-09 | 1.8647e-08
6172098.3 | 1.3245e-06 | 2.56e-07 | 1968954.6 | 5.0635e-07 | 5.07e-08 | 5888235.3 | 1.317e-06 | 1.7395e-07 | 5410987.2 | 9.475e-08 | 2.013095e-08 | 5319573.5 | 1.229e-07 | 5.045e-08 | 6496483.5 | 1.4245e-07 | 3.734e-08 | 390058.8 | 8.226265e-09 | 1.82885e-08
6185545.1 | 1.336e-06 | 2.5505e-07 | 1968954.6 | 5.0485e-07 | 5.0015e-08 | 5902254.9 | 1.322e-06 | 1.7475e-07 | 5422648.8 | 9.523e-08 | 1.976595e-08 | 5331915.9 | 1.233e-07 | 5.007e-08 | 6508717.9 | 1.4355e-07 | 3.7625e-08 | 390058.8 | 9.690765e-09 | 1.81385e-08
6198991.9 | 1.339e-06 | 2.528e-07 | 1968954.6 | 5.0565e-07 | 4.8915e-08 | 5916274.5 | 1.321e-06 | 1.7555e-07 | 5422648.8 | 9.6705e-08 | 1.988095e-08 | 5344258.3 | 1.229e-07 | 4.973e-08 | 6520952.4 | 1.439e-07 | 3.8625e-08 | 390058.8 | 1.0427765e-08 | 1.82735e-08
6212438.8 | 1.3305e-06 | 2.5035e-07 | 1968954.6 | 5.0595e-07 | 4.786e-08 | 5916274.5 | 1.3125e-06 | 1.759e-07 | 5434310.4 | 9.741e-08 | 2.014095e-08 | 5356600.7 | 1.2435e-07 | 4.9245e-08 | 6533186.8 | 1.44e-07 | 3.7785e-08 | 390058.8 | 1.0775765e-08 | 1.68885e-08
6212438.8 | 1.3485e-06 | 2.4775e-07 | 1968954.6 | 5.0595e-07 | 4.693e-08 | 5930294.1 | 1.309e-06 | 1.7605e-07 | 5445972.0 | 9.841e-08 | 2.146545e-08 | 5368943.1 | 1.2405e-07 | 4.885e-08 | 6545421.2 | 1.452e-07 | 3.5885e-08 | 390058.8 | 1.1470265e-08 | 1.7178e-08
6225885.6 | 1.37e-06 | 2.452e-07 | 1968954.6 | 5.0495e-07 | 4.6835e-08 | 5944313.7 | 1.317e-06 | 1.7605e-07 | 5457633.6 | 9.846e-08 | 2.286795e-08 | 5381285.5 | 1.235e-07 | 4.8095e-08 | 6557655.7 | 1.466e-07 | 3.629e-08 | 390058.8 | 1.1000265e-08 | 1.78585e-08
6239332.4 | 1.378e-06 | 2.4185e-07 | 1968954.6 | 5.054e-07 | 4.6815e-08 | 5958333.3 | 1.317e-06 | 1.7545e-07 | 5469295.2 | 9.796e-08 | 2.60025e-08 | 5393627.9 | 1.2415e-07 | 4.7895e-08 | 6569890.1 | 1.4755e-07 | 3.726e-08 | 390058.8 | 1.1175265e-08 | 1.73285e-08
6252779.3 | 1.398e-06 | 2.3945e-07 | 1968954.6 | 5.043e-07 | 4.597e-08 | 5958333.3 | 1.323e-06 | 1.767e-07 | 5480956.8 | 9.8145e-08 | 2.74925e-08 | 5405970.3 | 1.227e-07 | 4.735e-08 | 6582124.5 | 1.4845e-07 | 3.6155e-08 | 390058.8 | 9.555265e-09 | 1.6618e-08
6266226.1 | 1.4125e-06 | 2.3585e-07 | 1968954.6 | 5.0465e-07 | 4.5555e-08 | 5972352.9 | 1.324e-06 | 1.78e-07 | 5492618.4 | 9.8835e-08 | 2.82875e-08 | 5418312.7 | 1.2335e-07 | 4.6555e-08 | 6594359.0 | 1.4905e-07 | 3.578e-08 | 390058.8 | 1.0231765e-08 | 1.62675e-08
6279672.9 | 1.416e-06 | 2.315e-07 | 1968954.6 | 5.041e-07 | 4.49e-08 | 5986372.5 | 1.31e-06 | 1.7855e-07 | 5504280.0 | 9.894e-08 | 2.83225e-08 | 5430655.1 | 1.2255e-07 | 4.616e-08 | 6606593.4 | 1.4925e-07 | 3.5495e-08 | 390058.8 | 1.0056765e-08 | 1.73675e-08
6293119.8 | 1.4175e-06 | 2.291e-07 | 1968954.6 | 5.036e-07 | 4.478e-08 | 6000392.2 | 1.3165e-06 | 1.803e-07 | 5515941.7 | 9.894e-08 | 2.97675e-08 | 5442997.5 | 1.231e-07 | 4.5955e-08 | 6618827.8 | 1.4965e-07 | 3.6205e-08 | 390058.8 | 9.4985e-09 | 1.81855e-08
6293119.8 | 1.4235e-06 | 2.282e-07 | 1968954.6 | 5.034e-07 | 4.4155e-08 | 6014411.8 | 1.3255e-06 | 1.809e-07 | 5527603.3 | 9.939e-08 | 2.87045e-08 | 5455339.9 | 1.2235e-07 | 4.61e-08 | 6631062.3 | 1.498e-07 | 3.5885e-08 | 390058.8 | 9.4535e-09 | 1.5946e-08
6306566.6 | 1.4235e-06 | 2.268e-07 | 1968954.6 | 5.013e-07 | 4.393e-08 | 6014411.8 | 1.336e-06 | 1.8425e-07 | 5539264.9 | 9.969e-08 | 2.87615e-08 | 5467682.3 | 1.2235e-07 | 4.5505e-08 | 6643296.7 | 1.4985e-07 | 3.472e-08 | 390058.8 | 1.0525e-08 | 1.4556e-08
6320013.5 | 1.441e-06 | 2.266e-07 | 1968954.6 | 5.0065e-07 | 4.3905e-08 | 6028431.4 | 1.331e-06 | 1.833e-07 | 5539264.9 | 1.0029e-07 | 2.88065e-08 | 5480024.7 | 1.227e-07 | 4.502e-08 | 6655531.1 | 1.5115e-07 | 3.466e-08 | 390058.8 | 1.0235e-08 | 1.5681e-08
6333460.3 | 1.455e-06 | 2.238e-07 | 1968954.6 | 5e-07 | 4.338e-08 | 6042451.0 | 1.349e-06 | 1.8255e-07 | 5550926.5 | 1.013e-07 | 3.0298e-08 | 5492367.1 | 1.2175e-07 | 4.4535e-08 | 6667765.6 | 1.537e-07 | 3.449e-08 | 390058.8 | 1.06105e-08 | 1.5616e-08
6346907.1 | 1.4615e-06 | 2.201e-07 | 1968954.6 | 4.986e-07 | 4.3225e-08 | 6056470.6 | 1.3325e-06 | 1.84e-07 | 5562588.1 | 1.02285e-07 | 3.25465e-08 | 5504709.5 | 1.223e-07 | 4.493e-08 | 6680000 | 1.547e-07 | 3.413e-08 | 390058.8 | 1.0522225e-08 | 1.4232e-08
6360354.0 | 1.4585e-06 | 2.1755e-07 | 1968954.6 | 4.9815e-07 | 4.24e-08 | 6056470.6 | 1.341e-06 | 1.84e-07 | 5574249.7 | 1.0317e-07 | 3.49765e-08 | 5517051.9 | 1.2175e-07 | 4.478e-08 | 6692234.4 | 1.5525e-07 | 3.3435e-08 | 390058.8 | 1.0956725e-08 | 1.49545e-08
6373800.8 | 1.446e-06 | 2.159e-07 | 1968954.6 | 4.9755e-07 | 4.229e-08 | 6070490.2 | 1.348e-06 | 1.8345e-07 | 5585911.3 | 1.04825e-07 | 3.61065e-08 | 5529394.3 | 1.219e-07 | 4.4775e-08 | 6716703.3 | 1.559e-07 | 3.4455e-08 | 390058.8 | 1.0431725e-08 | 1.43645e-08
6373800.8 | 1.4765e-06 | 2.18e-07 | 1968954.6 | 4.9665e-07 | 4.179e-08 | 6084509.8 | 1.369e-06 | 1.832e-07 | 5597572.9 | 1.0629e-07 | 3.72915e-08 | 5541736.7 | 1.248e-07 | 4.489e-08 | 6728937.7 | 1.57e-07 | 3.475e-08 | 390058.8 | 9.504725e-09 | 1.41645e-08
6387247.6 | 1.498e-06 | 2.2025e-07 | 1968954.6 | 4.962e-07 | 4.0995e-08 | 6098529.4 | 1.3705e-06 | 1.838e-07 | 5609234.5 | 1.07625e-07 | 3.79665e-08 | 5566421.5 | 1.2575e-07 | 4.4585e-08 | 6741172.2 | 1.5715e-07 | 3.4635e-08 | 390058.8 | 9.785725e-09 | 1.31945e-08
6400694.5 | 1.515e-06 | 2.228e-07 | 1968954.6 | 4.963e-07 | 4.1215e-08 | 6098529.4 | 1.3795e-06 | 1.859e-07 | 5620896.1 | 1.08195e-07 | 3.76665e-08 | 5578763.9 | 1.252e-07 | 4.4215e-08 | 6753406.6 | 1.568e-07 | 3.398e-08 | 390058.8 | 1.0178225e-08 | 1.3797e-08
6414141.3 | 1.5e-06 | 2.2655e-07 | 1968954.6 | 4.952e-07 | 4.1225e-08 | 6112549.0 | 1.3775e-06 | 1.88e-07 | 5632557.8 | 1.09115e-07 | 3.75815e-08 | 5591106.3 | 1.2605e-07 | 4.4155e-08 | 6765641.0 | 1.5715e-07 | 3.324e-08 | 390058.8 | 9.283225e-09 | 1.3163e-08
6427588.2 | 1.5015e-06 | 2.299e-07 | 1968954.6 | 4.936e-07 | 4.162e-08 | 6126568.6 | 1.367e-06 | 1.8985e-07 | 5644219.4 | 1.08865e-07 | 3.92115e-08 | 5603448.7 | 1.268e-07 | 4.4255e-08 | 6777875.5 | 1.5755e-07 | 3.272e-08 | 390058.8 | 8.512225e-09 | 1.0627e-08
6441035.0 | 1.5105e-06 | 2.306e-07 | 1968954.6 | 4.9165e-07 | 4.178e-08 | 6140588.2 | 1.3935e-06 | 1.9175e-07 | 5644219.4 | 1.08715e-07 | 4.04865e-08 | 5615791.1 | 1.2705e-07 | 4.3955e-08 | 6790109.9 | 1.575e-07 | 3.4295e-08 | 390058.8 | 8.712225e-09 | 1.2127e-08
6454481.8 | 1.503e-06 | 2.3225e-07 | 1968954.6 | 4.9045e-07 | 4.175e-08 | 6140588.2 | 1.4045e-06 | 1.943e-07 | 5655881.0 | 1.08465e-07 | 4.14715e-08 | 5628133.5 | 1.298e-07 | 4.39e-08 | 6802344.3 | 1.5875e-07 | 3.5045e-08 | 390058.8 | 8.636725e-09 | 1.25595e-08
6454481.8 | 1.5015e-06 | 2.3315e-07 | 1968954.6 | 4.897e-07 | 4.157e-08 | 6154607.8 | 1.402e-06 | 1.9795e-07 | 5667542.6 | 1.08765e-07 | 4.32815e-08 | 5640475.9 | 1.31e-07 | 4.3905e-08 | 6814578.8 | 1.5845e-07 | 3.4395e-08 | 390058.8 | 9.136725e-09 | 1.37195e-08
6467928.7 | 1.5035e-06 | 2.3525e-07 | 1968954.6 | 4.869e-07 | 4.117e-08 | 6168627.5 | 1.4025e-06 | 2.021e-07 | 5679204.2 | 1.08675e-07 | 4.39965e-08 | 5652818.3 | 1.3115e-07 | 4.361e-08 | 6826813.2 | 1.5855e-07 | 3.4585e-08 | 390058.8 | 8.564225e-09 | 1.25595e-08
6481375.5 | 1.4885e-06 | 2.3725e-07 | 1968954.6 | 4.856e-07 | 4.1135e-08 | 6182647.1 | 1.41e-06 | 2.0475e-07 | 5690865.8 | 1.0933e-07 | 4.32065e-08 | 5665160.7 | 1.3275e-07 | 4.374e-08 | 6839047.6 | 1.5945e-07 | 3.561e-08 | 390058.8 | 8.871725e-09 | 1.38995e-08
6494822.3 | 1.5045e-06 | 2.393e-07 | 1968954.6 | 4.8395e-07 | 4.1115e-08 | 6196666.7 | 1.4195e-06 | 2.0715e-07 | 5702527.4 | 1.1003e-07 | 4.33165e-08 | 5677503.1 | 1.331e-07 | 4.386e-08 | 6851282.1 | 1.591e-07 | 3.6245e-08 | 390058.8 | 8.103835e-09 | 1.4285e-08
6508269.2 | 1.5195e-06 | 2.415e-07 | 1968954.6 | 4.8165e-07 | 4.149e-08 | 6196666.7 | 1.4355e-06 | 2.099e-07 | 5714189.0 | 1.1126e-07 | 4.43265e-08 | 5689845.5 | 1.3665e-07 | 4.4205e-08 | 6863516.5 | 1.606e-07 | 3.754e-08 | 390058.8 | 7.115285e-09 | 1.2446e-08
6521716.0 | 1.5225e-06 | 2.4215e-07 | 1968954.6 | 4.807e-07 | 4.0585e-08 | 6210686.3 | 1.4435e-06 | 2.1135e-07 | 5725850.6 | 1.1176e-07 | 4.61165e-08 | 5702187.9 | 1.381e-07 | 4.429e-08 | 6875750.9 | 1.601e-07 | 3.6005e-08 | 390058.8 | 7.254285e-09 | 1.236e-08
6535162.9 | 1.5375e-06 | 2.44e-07 | 1968954.6 | 4.7875e-07 | 4.039e-08 | 6224705.9 | 1.444e-06 | 2.122e-07 | 5737512.3 | 1.1171e-07 | 4.97495e-08 | 5714530.3 | 1.3985e-07 | 4.4465e-08 | 6887985.3 | 1.601e-07 | 3.548e-08 | 390058.8 | 7.564285e-09 | 1.28139e-08
6535162.9 | 1.5515e-06 | 2.431e-07 | 1968954.6 | 4.7765e-07 | 4.017e-08 | 6238725.5 | 1.4295e-06 | 2.121e-07 | 5749173.9 | 1.1236e-07 | 5.255e-08 | 5726872.7 | 1.405e-07 | 4.46e-08 | 6900219.8 | 1.605e-07 | 3.6365e-08 | 390058.8 | 6.416785e-09 | 1.35139e-08
6548609.7 | 1.548e-06 | 2.434e-07 | 1968954.6 | 4.766e-07 | 3.9905e-08 | 6238725.5 | 1.4365e-06 | 2.1315e-07 | 5749173.9 | 1.1236e-07 | 5.3885e-08 | 5739215.1 | 1.4185e-07 | 4.459e-08 | 6912454.2 | 1.5975e-07 | 3.6505e-08 | 390058.8 | 5.733135e-09 | 1.39039e-08
6562056.5 | 1.553e-06 | 2.422e-07 | 1968954.6 | 4.747e-07 | 3.9935e-08 | 6252745.1 | 1.4425e-06 | 2.1475e-07 | 5760835.5 | 1.1231e-07 | 5.473e-08 | 5751557.5 | 1.4335e-07 | 4.457e-08 | 6924688.6 | 1.5835e-07 | 3.666e-08 | 390058.8 | 5.526635e-09 | 1.40159e-08
6575503.4 | 1.5595e-06 | 2.4135e-07 | 1968954.6 | 4.7325e-07 | 3.9275e-08 | 6266764.7 | 1.4605e-06 | 2.1525e-07 | 5772497.1 | 1.1271e-07 | 5.3895e-08 | 5763899.9 | 1.432e-07 | 4.439e-08 | 6936923.1 | 1.579e-07 | 3.68e-08 | 390058.8 | 5.28691e-09 | 1.46184e-08
6588950.2 | 1.5655e-06 | 2.4105e-07 | 1968954.6 | 4.7005e-07 | 3.9155e-08 | 6280784.3 | 1.458e-06 | 2.16e-07 | 5784158.7 | 1.1336e-07 | 5.27e-08 | 5776242.3 | 1.447e-07 | 4.445e-08 | 6949157.5 | 1.5755e-07 | 3.731e-08 | 390058.8 | 5.38191e-09 | 1.46484e-08
6602397.0 | 1.58e-06 | 2.392e-07 | 1968954.6 | 4.688e-07 | 3.8985e-08 | 6280784.3 | 1.452e-06 | 2.161e-07 | 5795820.3 | 1.1251e-07 | 5.2795e-08 | 5788584.7 | 1.459e-07 | 4.4105e-08 | 6961391.9 | 1.5695e-07 | 3.6375e-08 | 390058.8 | 4.41341e-09 | 1.50184e-08
6615843.9 | 1.578e-06 | 2.339e-07 | 1968954.6 | 4.658e-07 | 3.842e-08 | 6294803.9 | 1.4555e-06 | 2.1545e-07 | 5807481.9 | 1.11145e-07 | 5.142e-08 | 5800927.1 | 1.4485e-07 | 4.3975e-08 | 6973626.4 | 1.5675e-07 | 3.6315e-08 | 390058.8 | 4.58041e-09 | 1.36784e-08
6615843.9 | 1.5665e-06 | 2.294e-07 | 1968954.6 | 4.6515e-07 | 3.8475e-08 | 6308823.5 | 1.453e-06 | 2.1525e-07 | 5819143.5 | 1.09845e-07 | 5.05e-08 | 5813269.5 | 1.4445e-07 | 4.404e-08 | 6985860.8 | 1.5605e-07 | 3.705e-08 | 390058.8 | 5.01891e-09 | 1.21884e-08
6629290.7 | 1.5595e-06 | 2.249e-07 | 1968954.6 | 4.6335e-07 | 3.8445e-08 | 6322843.1 | 1.445e-06 | 2.134e-07 | 5830805.1 | 1.09845e-07 | 5.0935e-08 | 5825611.9 | 1.4535e-07 | 4.4375e-08 | 6998095.2 | 1.56e-07 | 3.6715e-08 | 390058.8 | 5.27241e-09 | 1.21834e-08
6642737.6 | 1.569e-06 | 2.2045e-07 | 1968954.6 | 4.627e-07 | 3.8015e-08 | 6322843.1 | 1.461e-06 | 2.118e-07 | 5842466.7 | 1.10645e-07 | 5.1685e-08 | 5837954.3 | 1.462e-07 | 4.4135e-08 | 7010329.7 | 1.546e-07 | 3.6765e-08 | 390058.8 | 5.93741e-09 | 1.35574e-08
6656184.4 | 1.5755e-06 | 2.164e-07 | 1968954.6 | 4.6085e-07 | 3.7305e-08 | 6336862.7 | 1.4785e-06 | 2.108e-07 | 5854128.4 | 1.11095e-07 | 5.2585e-08 | 5850296.7 | 1.4895e-07 | 4.37e-08 | 7022564.1 | 1.5355e-07 | 3.753e-08 | 390058.8 | 5.74791e-09 | 1.53134e-08
6669631.2 | 1.57e-06 | 2.1265e-07 | 1968954.6 | 4.6045e-07 | 3.709e-08 | 6350882.4 | 1.469e-06 | 2.0905e-07 | 5865790.0 | 1.12345e-07 | 5.392e-08 | 5862639.1 | 1.511e-07 | 4.331e-08 | 7034798.5 | 1.522e-07 | 3.6105e-08 | 390058.8 | 4.58491e-09 | 1.36184e-08
6683078.1 | 1.568e-06 | 2.09e-07 | 1968954.6 | 4.597e-07 | 3.716e-08 | 6364902.0 | 1.4445e-06 | 2.0625e-07 | 5865790.0 | 1.1202e-07 | 5.4e-08 | 5874981.5 | 1.505e-07 | 4.296e-08 | 7047033.0 | 1.5115e-07 | 3.657e-08 | 390058.8 | 4.35291e-09 | 1.48634e-08
6683078.1 | 1.5765e-06 | 2.071e-07 | 1968954.6 | 4.6e-07 | 3.748e-08 | 6364902.0 | 1.463e-06 | 2.022e-07 | 5877451.6 | 1.1192e-07 | 5.353e-08 | 5887323.9 | 1.5155e-07 | 4.306e-08 | 7059267.4 | 1.5125e-07 | 3.749e-08 | 390058.8 | 3.58141e-09 | 1.32084e-08
6696524.9 | 1.577e-06 | 2.0545e-07 | 1968954.6 | 4.6175e-07 | 3.7275e-08 | 6378921.6 | 1.479e-06 | 1.9895e-07 | 5889113.2 | 1.1211e-07 | 5.207e-08 | 5899666.3 | 1.529e-07 | 4.2745e-08 | 7071501.8 | 1.5175e-07 | 3.7835e-08 | 390058.8 | 4.60391e-09 | 1.20034e-08
6709971.7 | 1.5905e-06 | 2.04e-07 | 1968954.6 | 4.6325e-07 | 3.7085e-08 | 6392941.2 | 1.4915e-06 | 1.965e-07 | 5900774.8 | 1.1241e-07 | 5.0375e-08 | 5912008.7 | 1.5375e-07 | 4.235e-08 | 7095970.7 | 1.52e-07 | 3.7805e-08 | 390058.8 | 4.40841e-09 | 1.23484e-08
6723418.6 | 1.582e-06 | 2.087e-07 | 1968954.6 | 4.6365e-07 | 3.7175e-08 | 6406960.8 | 1.499e-06 | 1.9325e-07 | 5912436.4 | 1.1261e-07 | 4.853e-08 | 5924351.1 | 1.553e-07 | 4.2395e-08 | 7108205.1 | 1.5375e-07 | 3.76e-08 | 390058.8 | 4.9563e-09 | 1.31034e-08
6736865.4 | 1.5795e-06 | 2.1345e-07 | 1968954.6 | 4.6355e-07 | 3.707e-08 | 6406960.8 | 1.5045e-06 | 1.898e-07 | 5924098.0 | 1.1256e-07 | 4.7065e-08 | 5936693.4 | 1.5415e-07 | 4.2245e-08 | 7120439.6 | 1.5275e-07 | 3.6945e-08 | 390058.8 | 4.83285e-09 | 1.31104e-08
6750312.2 | 1.597e-06 | 2.221e-07 | 1968954.6 | 4.6375e-07 | 3.7565e-08 | 6420980.4 | 1.4805e-06 | 1.8745e-07 | 5935759.6 | 1.1326e-07 | 4.548e-08 | 5949035.8 | 1.5285e-07 | 4.1775e-08 | 7132674.0 | 1.5335e-07 | 3.859e-08 | 390058.8 | 5.10935e-09 | 1.26789e-08
6763759.1 | 1.614e-06 | 2.287e-07 | 1968954.6 | 4.66e-07 | 3.79e-08 | 6435000 | 1.4815e-06 | 1.8635e-07 | 5947421.2 | 1.1391e-07 | 4.3675e-08 | 5961378.2 | 1.5205e-07 | 4.1355e-08 | 7144908.4 | 1.5445e-07 | 4.0745e-08 | 390058.8 | 4.48435e-09 | 1.35545e-08
6763759.1 | 1.634e-06 | 2.349e-07 | 1968954.6 | 4.6895e-07 | 3.7265e-08 | 6449019.6 | 1.4965e-06 | 1.8305e-07 | 5959082.8 | 1.1381e-07 | 4.2435e-08 | 5973720.6 | 1.5245e-07 | 4.108e-08 | 7157142.9 | 1.547e-07 | 4.1245e-08 | 390058.8 | 4.55235e-09 | 1.38945e-08
6777205.9 | 1.6475e-06 | 2.4035e-07 | 1968954.6 | 4.684e-07 | 3.6905e-08 | 6463039.2 | 1.5055e-06 | 1.8095e-07 | 5970744.5 | 1.1451e-07 | 4.189e-08 | 5986063.0 | 1.535e-07 | 4.121e-08 | 7169377.3 | 1.5575e-07 | 4.0995e-08 | 390058.8 | 4.6915e-09 | 1.224e-08
6790652.8 | 1.648e-06 | 2.4605e-07 | 1968954.6 | 4.707e-07 | 3.6595e-08 | 6463039.2 | 1.505e-06 | 1.7815e-07 | 5982406.1 | 1.1536e-07 | 4.267e-08 | 6010747.8 | 1.533e-07 | 4.0955e-08 | 7181611.7 | 1.559e-07 | 4.179e-08 | 390058.8 | 4.953e-09 | 1.08805e-08
6804099.6 | 1.6505e-06 | 2.5295e-07 | 1968954.6 | 4.73e-07 | 3.6165e-08 | 6477058.8 | 1.487e-06 | 1.759e-07 | 5982406.1 | 1.1556e-07 | 4.39e-08 | 6023090.2 | 1.553e-07 | 4.0685e-08 | 7193846.2 | 1.57e-07 | 4.2225e-08 | 390058.8 | 5.518e-09 | 1.2103e-08
6817546.4 | 1.659e-06 | 2.6295e-07 | 1968954.6 | 4.76e-07 | 3.6345e-08 | 6491078.4 | 1.4795e-06 | 1.7475e-07 | 5994067.7 | 1.1516e-07 | 4.496e-08 | 6035432.6 | 1.553e-07 | 4.0825e-08 | 7206080.6 | 1.576e-07 | 4.4085e-08 | 390058.8 | 5.908e-09 | 1.3008e-08
6830993.3 | 1.675e-06 | 2.7295e-07 | 1968954.6 | 4.7765e-07 | 3.598e-08 | 6505098.0 | 1.492e-06 | 1.7465e-07 | 6005729.3 | 1.1496e-07 | 4.476e-08 | 6047775.0 | 1.5465e-07 | 4.1265e-08 | 7218315.0 | 1.594e-07 | 4.5655e-08 | 390058.8 | 7.0865e-09 | 1.3043e-08
6844440.1 | 1.685e-06 | 2.8295e-07 | 1968954.6 | 4.7995e-07 | 3.6435e-08 | 6505098.0 | 1.4955e-06 | 1.7455e-07 | 6017390.9 | 1.15325e-07 | 4.624e-08 | 6060117.4 | 1.556e-07 | 4.0865e-08 | 7230549.5 | 1.5945e-07 | 4.5375e-08 | 390058.8 | 6.5855e-09 | 1.2828e-08
6857886.9 | 1.705e-06 | 2.9295e-07 | 1968954.6 | 4.815e-07 | 3.672e-08 | 6519117.6 | 1.4945e-06 | 1.742e-07 | 6029052.5 | 1.16625e-07 | 4.794e-08 | 6072459.8 | 1.5725e-07 | 4.0865e-08 | 7242783.9 | 1.603e-07 | 4.5575e-08 | 390058.8 | 5.297e-09 | 1.3209e-08
6857886.9 | 1.7205e-06 | 3.0295e-07 | 1968954.6 | 4.83e-07 | 3.675e-08 | 6533137.3 | 1.5095e-06 | 1.7375e-07 | 6040714.1 | 1.16975e-07 | 4.863e-08 | 6084802.2 | 1.5715e-07 | 4.08e-08 | 7255018.3 | 1.619e-07 | 4.727e-08 | 390058.8 | 5.6475e-09 | 1.3309e-08
6871333.8 | 1.7145e-06 | 3.1295e-07 | 1968954.6 | 4.8385e-07 | 3.6365e-08 | 6547156.9 | 1.508e-06 | 1.761e-07 | 6052375.7 | 1.17375e-07 | 4.73e-08 | 6097144.6 | 1.5665e-07 | 4.0905e-08 | 7267252.7 | 1.6255e-07 | 4.8405e-08 | 390058.8 | 4.6115e-09 | 1.20745e-08
6884780.6 | 1.7255e-06 | 3.2295e-07 | 1968954.6 | 4.858e-07 | 3.6075e-08 | 6561176.5 | 1.5025e-06 | 1.7825e-07 | 6064037.3 | 1.18225e-07 | 4.448e-08 | 6109487.0 | 1.555e-07 | 4.1065e-08 | 7279487.2 | 1.6375e-07 | 4.775e-08 | 390058.8 | 4.646e-09 | 1.15245e-08
6898227.5 | 1.748e-06 | 3.3295e-07 | 1968954.6 | 4.858e-07 | 3.5745e-08 | 6561176.5 | 1.496e-06 | 1.818e-07 | 6075698.9 | 1.19075e-07 | 4.2495e-08 | 6121829.4 | 1.533e-07 | 4.169e-08 | 7291721.6 | 1.6595e-07 | 4.878e-08 | 390058.8 | 5.534e-09 | 1.14295e-08
6911674.3 | 1.7515e-06 | 3.4295e-07 | 1968954.6 | 4.872e-07 | 3.5225e-08 | 6575196.1 | 1.511e-06 | 1.844e-07 | 6087360.6 | 1.211e-07 | 4.1985e-08 | 6134171.8 | 1.5345e-07 | 4.178e-08 | 7303956.0 | 1.66e-07 | 4.908e-08 | 390058.8 | 6.3115e-09 | 8.4045e-09
6925121.1 | 1.7605e-06 | 3.5295e-07 | 1968954.6 | 4.8755e-07 | 3.403e-08 | 6589215.7 | 1.495e-06 | 1.875e-07 | 6099022.2 | 1.2205e-07 | 4.237e-08 | 6146514.2 | 1.5245e-07 | 4.185e-08 | 7316190.5 | 1.656e-07 | 4.931e-08 | 390058.8 | 6.583e-09 | 8.7645e-09
6938568.0 | 1.767e-06 | 3.6295e-07 | 1968954.6 | 4.878e-07 | 3.3825e-08 | 6603235.3 | 1.493e-06 | 1.9e-07 | 6099022.2 | 1.229e-07 | 4.41e-08 | 6158856.6 | 1.5125e-07 | 4.213e-08 | 7328424.9 | 1.6525e-07 | 4.939e-08 | 390058.8 | 5.6805e-09 | 1.13045e-08
6952014.8 | 1.7615e-06 | 3.7295e-07 | 1968954.6 | 4.887e-07 | 3.37e-08 | 6603235.3 | 1.492e-06 | 1.911e-07 | 6110683.8 | 1.2275e-07 | 4.737e-08 | 6171199.0 | 1.5025e-07 | 4.244e-08 | 7340659.3 | 1.6545e-07 | 4.978e-08 | 390058.8 | 6.2115e-09 | 1.06275e-08
6965461.6 | 1.762e-06 | 3.8295e-07 | 1968954.6 | 4.8845e-07 | 3.3255e-08 | 6617254.9 | 1.4815e-06 | 1.9365e-07 | 6122345.4 | 1.226e-07 | 4.9175e-08 | 6183541.4 | 1.5005e-07 | 4.292e-08 | 7352893.8 | 1.649e-07 | 5.0035e-08 | 390058.8 | 6.4165e-09 | 8.807e-09
6965461.6 | 1.772e-06 | 3.9295e-07 | 1968954.6 | 4.886e-07 | 3.2405e-08 | 6631274.5 | 1.466e-06 | 1.9695e-07 | 6134007.0 | 1.2215e-07 | 5.0385e-08 | 6195883.8 | 1.5095e-07 | 4.311e-08 | 7365128.2 | 1.6765e-07 | 4.988e-08 | 390058.8 | 6.8995e-09 | 1.0554e-08
6978908.5 | 1.7695e-06 | 4.0295e-07 | 1968954.6 | 4.897e-07 | 3.244e-08 | 6645294.1 | 1.4895e-06 | 1.984e-07 | 6145668.6 | 1.223e-07 | 5.0955e-08 | 6208226.2 | 1.5205e-07 | 4.3715e-08 | 7377362.6 | 1.6785e-07 | 4.951e-08 | 390058.8 | 7.674e-09 | 1.26945e-08
6992355.3 | 1.742e-06 | 4.1295e-07 | 1968954.6 | 4.8895e-07 | 3.251e-08 | 6645294.1 | 1.494e-06 | 1.994e-07 | 6157330.2 | 1.2185e-07 | 5.1045e-08 | 6220568.6 | 1.523e-07 | 4.3935e-08 | 7389597.1 | 1.671e-07 | 4.873e-08 | 390058.8 | 7.077e-09 | 1.21775e-08
7005802.2 | 1.72e-06 | 4.2295e-07 | 1968954.6 | 4.871e-07 | 3.282e-08 | 6659313.7 | 1.4945e-06 | 2.01e-07 | 6168991.8 | 1.222e-07 | 5.0755e-08 | 6232911.0 | 1.5255e-07 | 4.416e-08 | 7401831.5 | 1.6855e-07 | 4.824e-08 | 390058.8 | 7.0415e-09 | 1.07025e-08
7019249.0 | 1.7235e-06 | 4.3295e-07 | 1968954.6 | 4.8955e-07 | 3.277e-08 | 6673333.3 | 1.477e-06 | 2.0085e-07 | 6180653.4 | 1.2235e-07 | 4.9495e-08 | 6257595.8 | 1.5175e-07 | 4.427e-08 | 7414065.9 | 1.6835e-07 | 4.9255e-08 | 390058.8 | 7.153e-09 | 1.0026e-08
7032695.8 | 1.7325e-06 | 4.4295e-07 | 1968954.6 | 4.892e-07 | 3.3095e-08 | 6687352.9 | 1.4595e-06 | 2.0245e-07 | 6180653.4 | 1.2225e-07 | 4.66385e-08 | 6269938.2 | 1.5235e-07 | 4.4625e-08 | 7426300.4 | 1.692e-07 | 4.882e-08 | 390058.8 | 7.7145e-09 | 1.1736e-08
7032695.8 | 1.725e-06 | 4.5295e-07 | 1968954.6 | 4.882e-07 | 3.321e-08 | 6701372.5 | 1.474e-06 | 2.0305e-07 | 6192315.1 | 1.2305e-07 | 4.46985e-08 | 6282280.6 | 1.5095e-07 | 4.4505e-08 | 7438534.8 | 1.702e-07 | 4.818e-08 | 390058.8 | 7.817e-09 | 1.2176e-08
7046142.7 | 1.723e-06 | 3.138e-07 | 1968954.6 | 4.8745e-07 | 3.278e-08 | 6701372.5 | 1.482e-06 | 2.027e-07 | 6203976.7 | 1.2315e-07 | 4.26135e-08 | 6294623.0 | 1.517e-07 | 4.439e-08 | 7450769.2 | 1.7005e-07 | 4.7995e-08 | 390058.8 | 7.001e-09 | 1.0404e-08
7059589.5 | 1.721e-06 | 3.093e-07 | 1968954.6 | 4.884e-07 | 3.2195e-08 | 6715392.2 | 1.475e-06 | 2.019e-07 | 6215638.3 | 1.2285e-07 | 4.20135e-08 | 6306965.4 | 1.5275e-07 | 4.441e-08 | 7463003.7 | 1.6975e-07 | 4.782e-08 | 390058.8 | 6.02e-09 | 9.2575e-09
7073036.3 | 1.7015e-06 | 3.0515e-07 | 1968954.6 | 4.8925e-07 | 3.2e-08 | 6729411.8 | 1.4715e-06 | 2.0205e-07 | 6227299.9 | 1.229e-07 | 4.17335e-08 | 6319307.8 | 1.516e-07 | 4.4515e-08 | 7475238.1 | 1.7145e-07 | 4.8395e-08 | 390058.8 | 7.151e-09 | 9.6425e-09
7086483.2 | 1.696e-06 | 3.024e-07 | 1968954.6 | 4.8805e-07 | 3.1325e-08 | 6743431.4 | 1.4815e-06 | 2.025e-07 | 6238961.5 | 1.231e-07 | 4.29435e-08 | 6331650.2 | 1.506e-07 | 4.437e-08 | 7487472.5 | 1.728e-07 | 4.7835e-08 | 390058.8 | 8.5695e-09 | 1.19665e-08
7099930.0 | 1.697e-06 | 2.9925e-07 | 1968954.6 | 4.887e-07 | 3.0705e-08 | 6743431.4 | 1.488e-06 | 2.0285e-07 | 6250623.1 | 1.243e-07 | 4.38335e-08 | 6343992.6 | 1.5115e-07 | 4.414e-08 | 7499707.0 | 1.732e-07 | 4.746e-08 | 390058.8 | 8.2457e-09 | 1.24415e-08
7113376.9 | 1.7125e-06 | 2.9665e-07 | 1968954.6 | 4.8785e-07 | 3.1165e-08 | 6757451.0 | 1.48e-06 | 2.0225e-07 | 6262284.7 | 1.245e-07 | 4.58185e-08 | 6356335.0 | 1.5175e-07 | 4.3985e-08 | 7511941.4 | 1.74e-07 | 4.798e-08 | 390058.8 | 8.2707e-09 | 1.2412e-08
7126823.7 | 1.698e-06 | 2.9275e-07 | 1968954.6 | 4.8755e-07 | 3.1285e-08 | 6771470.6 | 1.474e-06 | 2.01e-07 | 6273946.3 | 1.2405e-07 | 4.74085e-08 | 6368677.4 | 1.501e-07 | 4.4315e-08 | 7524175.8 | 1.749e-07 | 4.8925e-08 | 390058.8 | 8.8122e-09 | 1.2417e-08
7126823.7 | 1.683e-06 | 2.8995e-07 | 1968954.6 | 4.8695e-07 | 3.1295e-08 | 6785490.2 | 1.468e-06 | 1.9915e-07 | 6285607.9 | 1.2255e-07 | 4.78835e-08 | 6381019.8 | 1.4985e-07 | 4.444e-08 | 7536410.3 | 1.7585e-07 | 4.8625e-08 | 390058.8 | 8.03135e-09 | 1.5002e-08
7140270.5 | 1.699e-06 | 2.863e-07 | 1968954.6 | 4.87e-07 | 3.142e-08 | 6799509.8 | 1.4635e-06 | 1.9735e-07 | 6285607.9 | 1.216e-07 | 4.81735e-08 | 6393362.2 | 1.4925e-07 | 4.462e-08 | 7548644.7 | 1.7735e-07 | 4.771e-08 | 390058.8 | 6.78135e-09 | 1.63265e-08
7153717.4 | 1.6945e-06 | 2.797e-07 | 1968954.6 | 4.8615e-07 | 3.213e-08 | 6799509.8 | 1.46e-06 | 1.9655e-07 | 6297269.5 | 1.2105e-07 | 4.60035e-08 | 6405704.6 | 1.497e-07 | 4.4585e-08 | 7560879.1 | 1.787e-07 | 4.6705e-08 | 390058.8 | 7.00635e-09 | 1.5935e-08
7167164.2 | 1.699e-06 | 2.7385e-07 | 1968954.6 | 4.8415e-07 | 3.197e-08 | 6813529.4 | 1.4485e-06 | 1.9565e-07 | 6308931.2 | 1.21e-07 | 4.2355e-08 | 6418047.0 | 1.492e-07 | 4.436e-08 | 7573113.6 | 1.7975e-07 | 4.6765e-08 | 390058.8 | 6.37085e-09 | 1.332e-08
7180611.0 | 1.7195e-06 | 2.677e-07 | 1968954.6 | 4.822e-07 | 3.1285e-08 | 6827549.0 | 1.432e-06 | 1.958e-07 | 6320592.8 | 1.2085e-07 | 3.9105e-08 | 6430389.4 | 1.494e-07 | 4.434e-08 | 7585348.0 | 1.799e-07 | 4.6475e-08 | 390058.8 | 6.00885e-09 | 1.4627e-08
7194057.9 | 1.7185e-06 | 2.644e-07 | 1968954.6 | 4.81e-07 | 3.139e-08 | 6841568.6 | 1.425e-06 | 1.9455e-07 | 6332254.4 | 1.215e-07 | 3.835e-08 | 6442731.8 | 1.489e-07 | 4.3975e-08 | 7597582.4 | 1.7965e-07 | 4.5895e-08 | 390058.8 | 4.92235e-09 | 1.52215e-08
7207504.7 | 1.697e-06 | 2.627e-07 | 1968954.6 | 4.801e-07 | 3.183e-08 | 6841568.6 | 1.417e-06 | 1.924e-07 | 6343916.0 | 1.227e-07 | 3.742e-08 | 6455074.2 | 1.4755e-07 | 4.3745e-08 | 7609816.8 | 1.7785e-07 | 4.505e-08 | 390058.8 | 4.36135e-09 | 1.3084e-08
7220951.5 | 1.703e-06 | 2.5935e-07 | 1968954.6 | 4.776e-07 | 3.0975e-08 | 6855588.2 | 1.419e-06 | 1.92e-07 | 6355577.6 | 1.225e-07 | 3.8305e-08 | 6467416.6 | 1.4675e-07 | 4.3715e-08 | 7622051.3 | 1.796e-07 | 4.5145e-08 | 390058.8 | 3.62285e-09 | 1.1974e-08
7234398.4 | 1.7285e-06 | 2.559e-07 | 1968954.6 | 4.762e-07 | 3.107e-08 | 6869607.8 | 1.4145e-06 | 1.9035e-07 | 6367239.2 | 1.2205e-07 | 3.961e-08 | 6479759.0 | 1.474e-07 | 4.34e-08 | 7634285.7 | 1.8065e-07 | 4.5935e-08 | 390058.8 | 5.00485e-09 | 1.2726e-08
7247845.2 | 1.738e-06 | 2.5205e-07 | 1968954.6 | 4.747e-07 | 3.09e-08 | 6883627.5 | 1.4165e-06 | 1.905e-07 | 6378900.8 | 1.232e-07 | 4.018e-08 | 6492101.4 | 1.4815e-07 | 4.365e-08 | 7646520.1 | 1.808e-07 | 4.7055e-08 | 390058.8 | 5.38735e-09 | 1.27385e-08
7247845.2 | 1.7315e-06 | 2.4855e-07 | 1968954.6 | 4.7285e-07 | 3.0875e-08 | 6897647.1 | 1.4195e-06 | 1.904e-07 | 6390562.4 | 1.243e-07 | 4.252e-08 | 6504443.8 | 1.483e-07 | 4.37e-08 | 7658754.6 | 1.8235e-07 | 4.622e-08 | 390058.8 | 5.35235e-09 | 1.33015e-08
7261292.1 | 1.715e-06 | 2.4735e-07 | 1968954.6 | 4.708e-07 | 3.049e-08 | 6897647.1 | 1.4255e-06 | 1.8995e-07 | 6402224.0 | 1.256e-07 | 4.45165e-08 | 6516786.2 | 1.479e-07 | 4.452e-08 | 7670989.0 | 1.8315e-07 | 4.9465e-08 | 390058.8 | 5.03735e-09 | 1.18565e-08
7274738.9 | 1.7115e-06 | 2.454e-07 | 1968954.6 | 4.697e-07 | 3.0115e-08 | 6911666.7 | 1.424e-06 | 1.891e-07 | 6413885.6 | 1.2565e-07 | 4.57565e-08 | 6529128.6 | 1.488e-07 | 4.559e-08 | 7683223.4 | 1.832e-07 | 5.078e-08 | 390058.8 | 4.42785e-09 | 1.14665e-08
7288185.7 | 1.7145e-06 | 2.434e-07 | 1968954.6 | 4.6875e-07 | 3.009e-08 | 6925686.3 | 1.4305e-06 | 1.8815e-07 | 6425547.3 | 1.263e-07 | 4.68365e-08 | 6541471.0 | 1.4845e-07 | 4.6195e-08 | 7695457.9 | 1.8345e-07 | 5.1245e-08 | 390058.8 | 4.93385e-09 | 1.35535e-08
7301632.6 | 1.712e-06 | 2.4425e-07 | 1968954.6 | 4.677e-07 | 3.053e-08 | 6939705.9 | 1.443e-06 | 1.8705e-07 | 6425547.3 | 1.289e-07 | 4.84015e-08 | 6553813.3 | 1.48e-07 | 4.6805e-08 | 7707692.3 | 1.84e-07 | 5.2405e-08 | 390058.8 | 4.91035e-09 | 1.56e-08
7315079.4 | 1.7275e-06 | 2.5e-07 | 1968954.6 | 4.654e-07 | 3.005e-08 | 6953725.5 | 1.4465e-06 | 1.864e-07 | 6437208.9 | 1.3175e-07 | 4.83215e-08 | 6566155.7 | 1.4775e-07 | 4.74e-08 | 7719926.7 | 1.829e-07 | 5.3705e-08 | 390058.8 | 4.59535e-09 | 1.5705e-08
7328526.2 | 1.7315e-06 | 2.5805e-07 | 1968954.6 | 4.646e-07 | 2.999e-08 | 6953725.5 | 1.43e-06 | 1.856e-07 | 6448870.5 | 1.3335e-07 | 4.56965e-08 | 6578498.1 | 1.472e-07 | 4.8055e-08 | 7732161.2 | 1.8185e-07 | 5.4735e-08 | 390058.8 | 3.16485e-09 | 1.266e-08
7341973.1 | 1.736e-06 | 2.6175e-07 | 1968954.6 | 4.6235e-07 | 3.0055e-08 | 6967745.1 | 1.4275e-06 | 1.8695e-07 | 6460532.1 | 1.338e-07 | 4.31015e-08 | 6590840.5 | 1.4675e-07 | 4.8605e-08 | 7744395.6 | 1.8165e-07 | 5.5035e-08 | 390058.8 | 2.97615e-09 | 1.217e-08
7341973.1 | 1.7395e-06 | 2.649e-07 | 1968954.6 | 4.6255e-07 | 2.943e-08 | 6981764.7 | 1.43e-06 | 1.852e-07 | 6472193.7 | 1.3415e-07 | 4.22515e-08 | 6603182.9 | 1.477e-07 | 4.944e-08 | 7756630.0 | 1.8155e-07 | 5.525e-08 | 390058.8 | 2.95965e-09 | 1.2439e-08
7355419.9 | 1.76e-06 | 2.6975e-07 | 1968954.6 | 4.6225e-07 | 2.88e-08 | 6995784.3 | 1.442e-06 | 1.833e-07 | 6483855.3 | 1.351e-07 | 4.17315e-08 | 6615525.3 | 1.479e-07 | 4.954e-08 | 7768864.5 | 1.808e-07 | 5.5715e-08 | 390058.8 | 2.63965e-09 | 1.19595e-08
7368866.8 | 1.7785e-06 | 2.7725e-07 | 1968954.6 | 4.63e-07 | 2.867e-08 | 7009803.9 | 1.445e-06 | 1.81e-07 | 6495516.9 | 1.374e-07 | 4.09465e-08 | 6627867.7 | 1.494e-07 | 4.936e-08 | 7781098.9 | 1.807e-07 | 5.6225e-08 | 390058.8 | 2.5245e-09 | 9.4745e-09
7382313.6 | 1.7745e-06 | 2.841e-07 | 1968954.6 | 4.606e-07 | 2.875e-08 | 7009803.9 | 1.4585e-06 | 1.804e-07 | 6507178.5 | 1.395e-07 | 4.08865e-08 | 6640210.1 | 1.51e-07 | 4.9905e-08 | 7793333.3 | 1.799e-07 | 5.7425e-08 | 390058.8 | 2.486e-09 | 9.95e-09
7395760.4 | 1.758e-06 | 2.9205e-07 | 1968954.6 | 4.5965e-07 | 2.8375e-08 | 7023823.5 | 1.478e-06 | 1.794e-07 | 6518840.1 | 1.4165e-07 | 4.23765e-08 | 6652552.5 | 1.5115e-07 | 5.03e-08 | 7805567.8 | 1.806e-07 | 5.923e-08 | 390058.8 | 1.9605e-09 | 1.17115e-08
7409207.3 | 1.753e-06 | 2.961e-07 | 1968954.6 | 4.599e-07 | 2.8085e-08 | 7037843.1 | 1.484e-06 | 1.7805e-07 | 6530501.8 | 1.4275e-07 | 4.5425e-08 | 6664894.9 | 1.522e-07 | 5.106e-08 | 7817802.2 | 1.8035e-07 | 6.0415e-08 | 390058.8 | 3.6585e-09 | 1.34415e-08
7422654.1 | 1.755e-06 | 3.0105e-07 | 1968954.6 | 4.5855e-07 | 2.848e-08 | 7051862.7 | 1.482e-06 | 1.7605e-07 | 6530501.8 | 1.4405e-07 | 4.859e-08 | 6677237.3 | 1.5345e-07 | 5.1875e-08 | 7830036.6 | 1.8035e-07 | 6.099e-08 | 390058.8 | 3.3975e-09 | 1.22435e-08
7422654.1 | 1.7605e-06 | 3.041e-07 | 1968954.6 | 4.5845e-07 | 2.799e-08 | 7051862.7 | 1.4795e-06 | 1.743e-07 | 6542163.4 | 1.445e-07 | 5.063e-08 | 6689579.7 | 1.538e-07 | 5.2305e-08 | 7842271.1 | 1.8015e-07 | 6.461e-08 | 390058.8 | 3.3735e-09 | 1.16045e-08
7436100.9 | 1.7605e-06 | 3.084e-07 | 1968954.6 | 4.578e-07 | 2.767e-08 | 7065882.4 | 1.506e-06 | 1.7395e-07 | 6553825.0 | 1.446e-07 | 5.167e-08 | 6701922.1 | 1.541e-07 | 5.2975e-08 | 7854505.5 | 1.805e-07 | 6.812e-08 | 390058.8 | 3.7895e-09 | 1.12145e-08
7449547.8 | 1.7565e-06 | 3.132e-07 | 1968954.6 | 4.582e-07 | 2.8045e-08 | 7079902.0 | 1.4945e-06 | 1.7285e-07 | 6565486.6 | 1.459e-07 | 5.144e-08 | 6714264.5 | 1.548e-07 | 5.324e-08 | 7866739.9 | 1.7945e-07 | 7.078e-08 | 390058.8 | 3.343e-09 | 1.19845e-08
7462994.6 | 1.7585e-06 | 3.158e-07 | 1968954.6 | 4.595e-07 | 2.691e-08 | 7093921.6 | 1.4955e-06 | 1.7335e-07 | 6577148.2 | 1.474e-07 | 5.068e-08 | 6726606.9 | 1.5465e-07 | 5.3945e-08 | 7878974.4 | 1.787e-07 | 7.238e-08 | 390058.8 | 2.2075e-09 | 9.8795e-09
7476441.5 | 1.761e-06 | 3.1885e-07 | 1968954.6 | 4.6075e-07 | 2.6365e-08 | 7107941.2 | 1.497e-06 | 1.73e-07 | 6588809.8 | 1.476e-07 | 5.072e-08 | 6738949.3 | 1.5485e-07 | 5.3995e-08 | 7891208.8 | 1.784e-07 | 7.237e-08 | 390058.8 | 1.505e-09 | 1.1592e-08
7489888.3 | 1.777e-06 | 3.229e-07 | 1968954.6 | 4.611e-07 | 2.6055e-08 | 7107941.2 | 1.5045e-06 | 1.7265e-07 | 6588809.8 | 1.4755e-07 | 4.9695e-08 | 6751291.7 | 1.555e-07 | 5.4465e-08 | 7903443.2 | 1.764e-07 | 7.438e-08 | 390058.8 | 2.188e-09 | 1.332e-08
7489888.3 | 1.791e-06 | 3.2375e-07 | 1968954.6 | 4.6295e-07 | 2.623e-08 | 7121960.8 | 1.501e-06 | 1.711e-07 | 6600471.4 | 1.462e-07 | 4.859e-08 | 6763634.1 | 1.5595e-07 | 5.42e-08 | 7915677.7 | 1.757e-07 | 7.2875e-08 | 390058.8 | 1.646e-09 | 1.4625e-08
7503335.1 | 1.8045e-06 | 3.254e-07 | 1968954.6 | 4.6345e-07 | 2.6365e-08 | 7135980.4 | 1.5025e-06 | 1.697e-07 | 6612133.0 | 1.4675e-07 | 4.7605e-08 | 6775976.5 | 1.5645e-07 | 5.3595e-08 | 7927912.1 | 1.751e-07 | 7.3695e-08 | 390058.8 | 2.2715e-09 | 1.40115e-08
7516782.0 | 1.8095e-06 | 3.263e-07 | 1968954.6 | 4.634e-07 | 2.562e-08 | 7135980.4 | 1.4995e-06 | 1.704e-07 | 6623794.6 | 1.4665e-07 | 4.726e-08 | 6788318.9 | 1.5765e-07 | 5.33e-08 | 7940146.5 | 1.758e-07 | 7.3395e-08 | 390058.8 | 1.9615e-09 | 1.13565e-08
7530228.8 | 1.8115e-06 | 3.251e-07 | 1968954.6 | 4.6255e-07 | 2.5895e-08 | 7150000 | 1.4905e-06 | 1.7175e-07 | 6635456.2 | 1.4605e-07 | 4.523e-08 | 6800661.3 | 1.578e-07 | 5.252e-08 | 7952381.0 | 1.763e-07 | 7.3185e-08 | 390058.8 | 2.606e-09 | 1.00515e-08
7543675.6 | 1.806e-06 | 3.188e-07 | 1968954.6 | 4.6305e-07 | 2.6025e-08 | 7164019.6 | 1.4955e-06 | 1.725e-07 | 6647117.9 | 1.458e-07 | 4.5365e-08 | 6813003.7 | 1.5955e-07 | 5.228e-08 | 7964615.4 | 1.7685e-07 | 7.2465e-08 | 390058.8 | 2.303e-09 | 1.06815e-08
7543675.6 | 1.8005e-06 | 3.111e-07 | 1968954.6 | 4.6455e-07 | 2.61e-08 | 7178039.2 | 1.5135e-06 | 1.728e-07 | 6658779.5 | 1.4565e-07 | 4.5755e-08 | 6825346.1 | 1.6105e-07 | 5.2005e-08 | 7976849.8 | 1.778e-07 | 7.2105e-08 | 390058.8 | 3.7635e-09 | 1.23415e-08
7557122.5 | 1.81e-06 | 3.069e-07 | 1968954.6 | 4.6605e-07 | 2.5555e-08 | 7192058.8 | 1.508e-06 | 1.7035e-07 | 6670441.1 | 1.453e-07 | 4.799e-08 | 6850030.9 | 1.6205e-07 | 5.2e-08 | 7989084.2 | 1.812e-07 | 7.253e-08 | 390058.8 | 4.7595e-09 | 1.19895e-08
7570569.3 | 1.802e-06 | 3.0265e-07 | 1968954.6 | 4.66e-07 | 2.541e-08 | 7192058.8 | 1.497e-06 | 1.698e-07 | 6682102.7 | 1.4515e-07 | 4.938e-08 | 6850030.9 | 1.6115e-07 | 5.136e-08 | 8001318.7 | 1.832e-07 | 7.1395e-08 | 390058.8 | 3.979e-09 | 1.05145e-08
7584016.2 | 1.8035e-06 | 2.9605e-07 | 1968954.6 | 4.663e-07 | 2.6125e-08 | 7206078.4 | 1.492e-06 | 1.6945e-07 | 6693764.3 | 1.4465e-07 | 5.104e-08 | 6874715.7 | 1.6265e-07 | 5.1285e-08 | 8013553.1 | 1.8575e-07 | 7.17e-08 | 390058.8 | 3.794e-09 | 1.1319e-08
7597463.0 | 1.8015e-06 | 2.8695e-07 | 1968954.6 | 4.677e-07 | 2.6255e-08 | 7220098.0 | 1.4885e-06 | 1.71e-07 | 6705425.9 | 1.4385e-07 | 5.317e-08 | 6887058.1 | 1.6195e-07 | 5.1175e-08 | 8025787.5 | 1.883e-07 | 7.261e-08 | 390058.8 | 4.93e-09 | 1.3519e-08
7597463.0 | 1.803e-06 | 2.805e-07 | 1968954.6 | 4.694e-07 | 2.616e-08 | 7234117.6 | 1.467e-06 | 1.708e-07 | 6705425.9 | 1.432e-07 | 5.3675e-08 | 6899400.5 | 1.617e-07 | 5.0675e-08 | 8038022.0 | 1.9115e-07 | 7.3165e-08 | 390058.8 | 6.2235e-09 | 1.4664e-08
7610909.8 | 1.824e-06 | 2.74e-07 | 1968954.6 | 4.7045e-07 | 2.575e-08 | 7234117.6 | 1.4665e-06 | 1.709e-07 | 6717087.5 | 1.425e-07 | 5.3755e-08 | 6911742.9 | 1.6185e-07 | 5.035e-08 | 8050256.4 | 1.924e-07 | 7.363e-08 | 390058.8 | 5.7015e-09 | 1.1589e-08
7624356.7 | 1.8335e-06 | 2.6905e-07 | 1968954.6 | 4.7065e-07 | 2.586e-08 | 7248137.3 | 1.4665e-06 | 1.713e-07 | 6728749.1 | 1.428e-07 | 5.236e-08 | 6924085.3 | 1.6145e-07 | 5.039e-08 | 8062490.8 | 1.934e-07 | 7.3245e-08 | 390058.8 | 4.7695e-09 | 1.1133e-08
7637803.5 | 1.8205e-06 | 2.6405e-07 | 1968954.6 | 4.727e-07 | 2.5905e-08 | 7262156.9 | 1.4735e-06 | 1.7185e-07 | 6740410.7 | 1.426e-07 | 5.1035e-08 | 6936427.7 | 1.6215e-07 | 5.0255e-08 | 8074725.3 | 1.9415e-07 | 7.2125e-08 | 390058.8 | 5.754e-09 | 1.1456e-08
7651250.3 | 1.815e-06 | 2.5995e-07 | 1968954.6 | 4.7365e-07 | 2.5715e-08 | 7276176.5 | 1.4815e-06 | 1.714e-07 | 6752072.3 | 1.423e-07 | 4.8045e-08 | 6948770.1 | 1.623e-07 | 5.051e-08 | 8086959.7 | 1.9595e-07 | 6.99e-08 | 390058.8 | 5.77e-09 | 1.2521e-08
7651250.3 | 1.828e-06 | 2.551e-07 | 1968954.6 | 4.767e-07 | 2.585e-08 | 7290196.1 | 1.4625e-06 | 1.7175e-07 | 6763734.0 | 1.4225e-07 | 4.55975e-08 | 6961112.5 | 1.634e-07 | 5.0325e-08 | 8099194.1 | 1.975e-07 | 6.7595e-08 | 390058.8 | 6.639e-09 | 1.38335e-08
7664697.2 | 1.8305e-06 | 2.4925e-07 | 1968954.6 | 4.781e-07 | 2.6035e-08 | 7290196.1 | 1.461e-06 | 1.7245e-07 | 6775395.6 | 1.4265e-07 | 4.40225e-08 | 6973454.9 | 1.644e-07 | 5.0355e-08 | 8111428.6 | 1.987e-07 | 6.505e-08 | 390058.8 | 7.679e-09 | 1.2542e-08
7678144.0 | 1.8225e-06 | 2.4525e-07 | 1968954.6 | 4.772e-07 | 2.698e-08 | 7304215.7 | 1.453e-06 | 1.726e-07 | 6787057.2 | 1.4385e-07 | 4.29925e-08 | 6985797.3 | 1.6515e-07 | 5.0235e-08 | 8123663.0 | 2.002e-07 | 6.261e-08 | 390058.8 | 8.2045e-09 | 1.3148e-08
7691590.8 | 1.8235e-06 | 2.417e-07 | 1968954.6 | 4.77e-07 | 2.733e-08 | 7318235.3 | 1.4435e-06 | 1.7255e-07 | 6787057.2 | 1.445e-07 | 4.35675e-08 | 6998139.7 | 1.652e-07 | 5.046e-08 | 8135897.4 | 2.017e-07 | 6.1475e-08 | 390058.8 | 8.6735e-09 | 1.3128e-08
7705037.7 | 1.8095e-06 | 2.392e-07 | 1968954.6 | 4.761e-07 | 2.733e-08 | 7332254.9 | 1.461e-06 | 1.7285e-07 | 6798718.8 | 1.444e-07 | 4.46075e-08 | 7010482.1 | 1.643e-07 | 5.0105e-08 | 8148131.9 | 2.0395e-07 | 6.017e-08 | 390058.8 | 7.892e-09 | 1.1933e-08
7718484.5 | 1.8125e-06 | 2.369e-07 | 1968954.6 | 4.745e-07 | 2.6645e-08 | 7332254.9 | 1.4775e-06 | 1.75e-07 | 6810380.4 | 1.463e-07 | 4.67025e-08 | 7022824.5 | 1.651e-07 | 4.9645e-08 | 8160366.3 | 2.067e-07 | 5.964e-08 | 390058.8 | 8.177e-09 | 1.15945e-08
7718484.5 | 1.8245e-06 | 2.3405e-07 | 1968954.6 | 4.7405e-07 | 2.651e-08 | 7346274.5 | 1.471e-06 | 1.774e-07 | 6822042.0 | 1.4795e-07 | 4.74575e-08 | 7035166.9 | 1.6485e-07 | 4.946e-08 | 8172600.7 | 2.0805e-07 | 5.801e-08 | 390058.8 | 7.9295e-09 | 1.0916e-08
7731931.4 | 1.8205e-06 | 2.338e-07 | 1968954.6 | 4.7485e-07 | 2.6935e-08 | 7360294.1 | 1.4715e-06 | 1.8055e-07 | 6833703.6 | 1.501e-07 | 4.74325e-08 | 7047509.3 | 1.637e-07 | 4.9255e-08 | 8184835.2 | 2.1005e-07 | 5.7415e-08 | 390058.8 | 8.6895e-09 | 1.0641e-08
7745378.2 | 1.8125e-06 | 2.329e-07 | 1968954.6 | 4.75e-07 | 2.6325e-08 | 7374313.7 | 1.4855e-06 | 1.823e-07 | 6845365.2 | 1.5205e-07 | 5.05675e-08 | 7059851.7 | 1.6425e-07 | 4.924e-08 | 8197069.6 | 2.109e-07 | 5.6925e-08 | 390058.8 | 8.7045e-09 | 1.0501e-08
7758825.0 | 1.8275e-06 | 2.3295e-07 | 1968954.6 | 4.752e-07 | 2.583e-08 | 7374313.7 | 1.4725e-06 | 1.846e-07 | 6857026.8 | 1.5315e-07 | 5.20675e-08 | 7072194.1 | 1.634e-07 | 4.924e-08 | 8209304.0 | 2.1175e-07 | 5.589e-08 | 390058.8 | 9.1625e-09 | 9.921e-09
7772271.9 | 1.84e-06 | 2.331e-07 | 1968954.6 | 4.7425e-07 | 2.522e-08 | 7388333.3 | 1.4645e-06 | 1.8725e-07 | 6868688.4 | 1.5435e-07 | 5.36125e-08 | 7084536.5 | 1.6465e-07 | 4.89e-08 | 8233772.9 | 2.1305e-07 | 5.5455e-08 | 390058.8 | 8.388e-09 | 9.542e-09
7785718.7 | 1.839e-06 | 2.3315e-07 | 1968954.6 | 4.7345e-07 | 2.546e-08 | 7402352.9 | 1.4615e-06 | 1.9045e-07 | 6880350.1 | 1.559e-07 | 5.36975e-08 | 7096878.9 | 1.659e-07 | 4.8795e-08 | 8233772.9 | 2.116e-07 | 5.434e-08 | 390058.8 | 7.728e-09 | 9.4795e-09
7785718.7 | 1.852e-06 | 2.34e-07 | 1968954.6 | 4.704e-07 | 2.6085e-08 | 7416372.5 | 1.4855e-06 | 1.9225e-07 | 6892011.7 | 1.5705e-07 | 5.27675e-08 | 7109221.3 | 1.6585e-07 | 4.888e-08 | 8246007.3 | 2.1125e-07 | 5.5755e-08 | 390058.8 | 7.7145e-09 | 1.12295e-08
7799165.5 | 1.839e-06 | 2.7105e-07 | 1968954.6 | 4.684e-07 | 2.5695e-08 | 7430392.2 | 1.487e-06 | 1.94e-07 | 6903673.3 | 1.588e-07 | 5.08275e-08 | 7121563.7 | 1.662e-07 | 4.862e-08 | 8258241.8 | 2.1185e-07 | 5.51e-08 | 390058.8 | 7.379e-09 | 1.004735e-08
7812612.4 | 1.839e-06 | 2.866e-07 | 1968954.6 | 4.647e-07 | 2.556e-08 | 7430392.2 | 1.4955e-06 | 1.952e-07 | 6915334.9 | 1.604e-07 | 4.93675e-08 | 7133906.1 | 1.667e-07 | 4.8615e-08 | 8282710.6 | 2.1075e-07 | 5.409e-08 | 390058.8 | 6.7375e-09 | 7.90735e-09
7826059.2 | 1.8365e-06 | 3.014e-07 | 1968954.6 | 4.6335e-07 | 2.5365e-08 | 7444411.8 | 1.5035e-06 | 1.974e-07 | 6915334.9 | 1.616e-07 | 4.81025e-08 | 7146248.5 | 1.675e-07 | 4.8445e-08 | 8294945.1 | 2.09e-07 | 5.343e-08 | 390058.8 | 5.496e-09 | 4.93235e-09
7839506.1 | 1.819e-06 | 3.1345e-07 | 1968954.6 | 4.6025e-07 | 2.559e-08 | 7458431.4 | 1.497e-06 | 1.988e-07 | 6926996.5 | 1.6195e-07 | 4.74425e-08 | 7158590.9 | 1.6785e-07 | 4.847e-08 | 8307179.5 | 2.092e-07 | 5.249e-08 | 390058.8 | 6.3985e-09 | 6.74735e-09
7852952.9 | 1.812e-06 | 3.233e-07 | 1968954.6 | 4.585e-07 | 2.587e-08 | 7472451.0 | 1.4825e-06 | 2.007e-07 | 6938658.1 | 1.623e-07 | 4.85425e-08 | 7170933.3 | 1.6965e-07 | 4.7915e-08 | 8319413.9 | 2.1015e-07 | 5.1765e-08 | 390058.8 | 6.3955e-09 | 6.70185e-09
7852952.9 | 1.8345e-06 | 3.325e-07 | 1968954.6 | 4.561e-07 | 2.5475e-08 | 7486470.6 | 1.4755e-06 | 2.021e-07 | 6950319.7 | 1.6315e-07 | 4.93275e-08 | 7183275.6 | 1.692e-07 | 4.7315e-08 | 8331648.4 | 2.1225e-07 | 5.309e-08 | 390058.8 | 5.9244e-09 | 5.47685e-09
7866399.7 | 1.852e-06 | 3.3985e-07 | 1968954.6 | 4.535e-07 | 2.5305e-08 | 7486470.6 | 1.4935e-06 | 2.049e-07 | 6961981.3 | 1.637e-07 | 5.24775e-08 | 7195618.0 | 1.699e-07 | 4.7055e-08 | 8343882.8 | 2.126e-07 | 5.23e-08 | 390058.8 | 7.6239e-09 | 5.13185e-09
7879846.6 | 1.8595e-06 | 3.4535e-07 | 1968954.6 | 4.489e-07 | 2.535e-08 | 7500490.2 | 1.502e-06 | 2.0715e-07 | 6973642.9 | 1.6505e-07 | 5.5485e-08 | 7207960.4 | 1.7045e-07 | 4.7075e-08 | 8356117.2 | 2.1305e-07 | 5.2265e-08 | 390058.8 | 7.0839e-09 | 5.64685e-09
7893293.4 | 1.8485e-06 | 3.5295e-07 | 1968954.6 | 4.4555e-07 | 2.503e-08 | 7514509.8 | 1.5055e-06 | 2.094e-07 | 6985304.6 | 1.6465e-07 | 5.7195e-08 | 7220302.8 | 1.6995e-07 | 4.698e-08 | 8368351.6 | 2.142e-07 | 5.2275e-08 | 390058.8 | 6.2789e-09 | 5.62985e-09
7906740.2 | 1.8385e-06 | 3.6005e-07 | 1968954.6 | 4.4315e-07 | 2.431e-08 | 7528529.4 | 1.5165e-06 | 2.117e-07 | 6996966.2 | 1.6435e-07 | 5.8145e-08 | 7232645.2 | 1.69e-07 | 4.6775e-08 | 8380586.1 | 2.139e-07 | 5.23e-08 | 390058.8 | 5.2634e-09 | 5.16385e-09
7920187.1 | 1.848e-06 | 3.6665e-07 | 1968954.6 | 4.422e-07 | 2.437e-08 | 7528529.4 | 1.5285e-06 | 2.141e-07 | 6996966.2 | 1.639e-07 | 5.8175e-08 | 7244987.6 | 1.695e-07 | 4.718e-08 | 8392820.5 | 2.1425e-07 | 5.2715e-08 | 390058.8 | 6.5744e-09 | 4.00885e-09
7920187.1 | 1.857e-06 | 3.72e-07 | 1968954.6 | 4.4045e-07 | 2.4385e-08 | 7542549.0 | 1.509e-06 | 2.1575e-07 | 7008627.8 | 1.6475e-07 | 5.814e-08 | 7269672.4 | 1.695e-07 | 4.7805e-08 | 8405054.9 | 2.154e-07 | 5.24e-08 | 390058.8 | 6.9359e-09 | 4.55385e-09
7933633.9 | 1.856e-06 | 3.764e-07 | 1968954.6 | 4.393e-07 | 2.4545e-08 | 7556568.6 | 1.4975e-06 | 2.153e-07 | 7020289.4 | 1.658e-07 | 5.8225e-08 | 7282014.8 | 1.7015e-07 | 4.829e-08 | 8417289.4 | 2.1435e-07 | 5.114e-08 | 390058.8 | 6.8544e-09 | 4.57085e-09
7947080.8 | 1.848e-06 | 3.817e-07 | 1968954.6 | 4.382e-07 | 2.438e-08 | 7570588.2 | 1.5105e-06 | 2.1545e-07 | 7031951.0 | 1.6495e-07 | 5.945e-08 | 7294357.2 | 1.6975e-07 | 4.8785e-08 | 8429523.8 | 2.1465e-07 | 5.0445e-08 | 390058.8 | 6.9954e-09 | 5.73285e-09
7960527.6 | 1.8555e-06 | 3.835e-07 | 1968954.6 | 4.376e-07 | 2.4715e-08 | 7584607.8 | 1.515e-06 | 2.1375e-07 | 7043612.6 | 1.6385e-07 | 6.0085e-08 | 7306699.6 | 1.7075e-07 | 4.903e-08 | 8441758.2 | 2.1475e-07 | 4.91e-08 | 390058.8 | 6.2404e-09 | 7.35785e-09
7973974.4 | 1.8645e-06 | 3.892e-07 | 1968954.6 | 4.359e-07 | 2.4805e-08 | 7584607.8 | 1.5045e-06 | 2.12e-07 | 7055274.2 | 1.6255e-07 | 5.7875e-08 | 7319042.0 | 1.698e-07 | 4.99e-08 | 8453992.7 | 2.1535e-07 | 4.898e-08 | 390058.8 | 6.6654e-09 | 8.08785e-09
7973974.4 | 1.8555e-06 | 3.925e-07 | 1968954.6 | 4.332e-07 | 2.475e-08 | 7598627.5 | 1.5085e-06 | 2.1045e-07 | 7066935.8 | 1.612e-07 | 5.532e-08 | 7331384.4 | 1.6945e-07 | 5.0415e-08 | 8466227.1 | 2.166e-07 | 4.974e-08 | 390058.8 | 6.2674e-09 | 8.31785e-09
7987421.3 | 1.8585e-06 | 3.9475e-07 | 1968954.6 | 4.305e-07 | 2.5285e-08 | 7612647.1 | 1.5205e-06 | 2.0855e-07 | 7078597.4 | 1.6e-07 | 5.338e-08 | 7343726.8 | 1.6865e-07 | 5.064e-08 | 8478461.5 | 2.17e-07 | 4.9515e-08 | 390058.8 | 6.2669e-09 | 6.90685e-09
8000868.1 | 1.8595e-06 | 3.959e-07 | 1968954.6 | 4.2865e-07 | 2.523e-08 | 7626666.7 | 1.514e-06 | 2.0745e-07 | 7078597.4 | 1.588e-07 | 5.248e-08 | 7356069.2 | 1.67e-07 | 5.099e-08 | 8490696.0 | 2.171e-07 | 4.977e-08 | 390058.8 | 6.3129e-09 | 7.33135e-09
8014314.9 | 1.842e-06 | 4.358e-07 | 1968954.6 | 4.2975e-07 | 2.4785e-08 | 7626666.7 | 1.5005e-06 | 2.0675e-07 | 7090259.0 | 1.585e-07 | 5.241e-08 | 7368411.6 | 1.678e-07 | 5.124e-08 | 8502930.4 | 2.177e-07 | 4.8765e-08 | 390058.8 | 7.7794e-09 | 7.41635e-09
8027761.8 | 1.8615e-06 | 4.2e-07 | 1968954.6 | 4.296e-07 | 2.4555e-08 | 7640686.3 | 1.4995e-06 | 2.063e-07 | 7101920.7 | 1.586e-07 | 5.4e-08 | 7380754.0 | 1.6705e-07 | 5.1605e-08 | 8515164.8 | 2.1685e-07 | 4.789e-08 | 390058.8 | 8.6564e-09 | 9.5235e-09
8041208.6 | 1.8765e-06 | 4.233e-07 | 1968954.6 | 4.289e-07 | 2.4295e-08 | 7654705.9 | 1.504e-06 | 2.057e-07 | 7113582.3 | 1.578e-07 | 5.439e-08 | 7393096.4 | 1.6635e-07 | 5.1565e-08 | 8527399.3 | 2.171e-07 | 4.842e-08 | 390058.8 | 7.8834e-09 | 1.06265e-08
8054655.5 | 1.884e-06 | 4.2285e-07 | 1968954.6 | 4.2815e-07 | 2.4655e-08 | 7668725.5 | 1.5175e-06 | 2.0405e-07 | 7125243.9 | 1.5665e-07 | 5.6725e-08 | 7405438.8 | 1.6725e-07 | 5.1925e-08 | 8539633.7 | 2.179e-07 | 4.934e-08 | 390058.8 | 9.2099e-09 | 1.23465e-08
8054655.5 | 1.908e-06 | 4.239e-07 | 1968954.6 | 4.294e-07 | 2.496e-08 | 7682745.1 | 1.5295e-06 | 2.0415e-07 | 7136905.5 | 1.5765e-07 | 5.8905e-08 | 7417781.2 | 1.6765e-07 | 5.202e-08 | 8551868.1 | 2.1715e-07 | 4.91e-08 | 390058.8 | 8.6794e-09 | 1.24265e-08
8068102.3 | 1.9185e-06 | 4.2565e-07 | 1968954.6 | 4.285e-07 | 2.449e-08 | 7682745.1 | 1.5565e-06 | 2.046e-07 | 7148567.1 | 1.572e-07 | 5.9655e-08 | 7430123.6 | 1.669e-07 | 5.248e-08 | 8564102.6 | 2.1755e-07 | 4.888e-08 | 390058.8 | 8.9044e-09 | 1.3238e-08
8081549.1 | 1.917e-06 | 4.289e-07 | 1968954.6 | 4.277e-07 | 2.4285e-08 | 7696764.7 | 1.584e-06 | 2.0555e-07 | 7160228.7 | 1.5785e-07 | 5.9945e-08 | 7442466.0 | 1.6785e-07 | 5.2735e-08 | 8576337.0 | 2.162e-07 | 4.8435e-08 | 390058.8 | 8.8568e-09 | 1.41785e-08
8094996.0 | 1.9245e-06 | 4.311e-07 | 1968954.6 | 4.289e-07 | 2.4375e-08 | 7710784.3 | 1.5795e-06 | 2.0625e-07 | 7171890.3 | 1.5835e-07 | 5.8715e-08 | 7454808.4 | 1.6875e-07 | 5.291e-08 | 8588571.4 | 2.1585e-07 | 4.7465e-08 | 390058.8 | 7.53115e-09 | 1.30735e-08
8108442.8 | 1.9205e-06 | 4.342e-07 | 1968954.6 | 4.303e-07 | 2.422e-08 | 7724803.9 | 1.588e-06 | 2.0585e-07 | 7171890.3 | 1.5775e-07 | 5.866e-08 | 7467150.8 | 1.694e-07 | 5.2865e-08 | 8600805.9 | 2.15e-07 | 4.7845e-08 | 390058.8 | 7.47115e-09 | 1.25385e-08
8121889.6 | 1.94e-06 | 4.36e-07 | 1968954.6 | 4.3125e-07 | 2.4565e-08 | 7738823.5 | 1.5945e-06 | 2.054e-07 | 7183551.9 | 1.573e-07 | 5.847e-08 | 7479493.2 | 1.6905e-07 | 5.2575e-08 | 8613040.3 | 2.1625e-07 | 4.8115e-08 | 390058.8 | 8.33615e-09 | 1.3637e-08
8135336.5 | 1.959e-06 | 4.374e-07 | 1968954.6 | 4.334e-07 | 2.459e-08 | 7738823.5 | 1.6e-06 | 2.0485e-07 | 7195213.5 | 1.5735e-07 | 5.85e-08 | 7491835.6 | 1.7045e-07 | 5.2465e-08 | 8625274.7 | 2.1735e-07 | 4.787e-08 | 390058.8 | 9.29665e-09 | 1.5092e-08
8135336.5 | 1.9665e-06 | 4.3755e-07 | 1968954.6 | 4.3245e-07 | 2.396e-08 | 7752843.1 | 1.5955e-06 | 2.053e-07 | 7206875.1 | 1.575e-07 | 5.8985e-08 | 7504178.0 | 1.699e-07 | 5.232e-08 | 8637509.2 | 2.1725e-07 | 4.7715e-08 | 390058.8 | 7.67065e-09 | 1.4405e-08
8148783.3 | 1.9765e-06 | 4.385e-07 | 1968954.6 | 4.329e-07 | 2.391e-08 | 7766862.7 | 1.596e-06 | 2.058e-07 | 7218536.8 | 1.569e-07 | 5.811e-08 | 7516520.4 | 1.7065e-07 | 5.186e-08 | 8649743.6 | 2.162e-07 | 4.677e-08 | 390058.8 | 7.1552e-09 | 1.195e-08
8162230.1 | 1.9785e-06 | 4.3905e-07 | 1968954.6 | 4.336e-07 | 2.3725e-08 | 7780882.4 | 1.6195e-06 | 2.0695e-07 | 7230198.4 | 1.553e-07 | 5.7185e-08 | 7528862.8 | 1.718e-07 | 5.1735e-08 | 8661978.0 | 2.1665e-07 | 4.7255e-08 | 390058.8 | 8.1187e-09 | 1.1316e-08
8175677.0 | 1.976e-06 | 4.396e-07 | 1968954.6 | 4.3365e-07 | 2.376e-08 | 7780882.4 | 1.623e-06 | 2.0755e-07 | 7241860.0 | 1.5505e-07 | 5.68e-08 | 7541205.2 | 1.725e-07 | 5.178e-08 | 8674212.5 | 2.1695e-07 | 4.735e-08 | 390058.8 | 7.8572e-09 | 1.1426e-08
8189123.8 | 1.9645e-06 | 4.3975e-07 | 1968954.6 | 4.327e-07 | 2.324e-08 | 7794902.0 | 1.6255e-06 | 2.069e-07 | 7253521.6 | 1.548e-07 | 5.652e-08 | 7565890.0 | 1.722e-07 | 5.2015e-08 | 8686446.9 | 2.177e-07 | 4.8215e-08 | 390058.8 | 7.5037e-09 | 1.2316e-08
8202570.7 | 1.955e-06 | 4.3815e-07 | 1968954.6 | 4.323e-07 | 2.292e-08 | 7808921.6 | 1.638e-06 | 2.071e-07 | 7265183.2 | 1.551e-07 | 5.5415e-08 | 7578232.4 | 1.7275e-07 | 5.132e-08 | 8698681.3 | 2.1725e-07 | 4.792e-08 | 390058.8 | 7.0087e-09 | 1.1109e-08
8202570.7 | 1.96e-06 | 4.382e-07 | 1968954.6 | 4.332e-07 | 2.327e-08 | 7822941.2 | 1.635e-06 | 2.065e-07 | 7276844.8 | 1.5535e-07 | 5.629e-08 | 7590574.8 | 1.747e-07 | 5.0955e-08 | 8710915.8 | 2.1715e-07 | 4.8315e-08 | 390058.8 | 6.9502e-09 | 1.0318e-08
8216017.5 | 1.9755e-06 | 4.3645e-07 | 1968954.6 | 4.336e-07 | 2.309e-08 | 7822941.2 | 1.6315e-06 | 2.071e-07 | 7288506.4 | 1.557e-07 | 5.7215e-08 | 7602917.2 | 1.753e-07 | 5.069e-08 | 8723150.2 | 2.1775e-07 | 4.818e-08 | 390058.8 | 7.8452e-09 | 1.2998e-08
8229464.3 | 1.9805e-06 | 4.353e-07 | 1968954.6 | 4.34e-07 | 2.277e-08 | 7836960.8 | 1.64e-06 | 2.07e-07 | 7300168.0 | 1.5555e-07 | 5.8295e-08 | 7615259.6 | 1.753e-07 | 5.048e-08 | 8735384.6 | 2.1685e-07 | 4.7665e-08 | 390058.8 | 8.7242e-09 | 1.4293e-08
8242911.2 | 2.0095e-06 | 3.9465e-07 | 1968954.6 | 4.3445e-07 | 2.254e-08 | 7850980.4 | 1.6495e-06 | 2.071e-07 | 7311829.6 | 1.5495e-07 | 5.938e-08 | 7627602.0 | 1.7645e-07 | 5.0385e-08 | 8747619.0 | 2.161e-07 | 4.8015e-08 | 390058.8 | 8.2692e-09 | 1.4963e-08
8242911.2 | 2.001e-06 | 3.751e-07 | 1968954.6 | 4.332e-07 | 2.238e-08 | 7865000 | 1.663e-06 | 2.08e-07 | 7323491.2 | 1.5365e-07 | 5.977e-08 | 7639944.4 | 1.78e-07 | 5.0275e-08 | 8759853.5 | 2.172e-07 | 4.85e-08 | 390058.8 | 8.036335e-09 | 1.32155e-08
8256358.0 | 1.979e-06 | 3.582e-07 | 1968954.6 | 4.3345e-07 | 2.29e-08 | 7879019.6 | 1.671e-06 | 2.091e-07 | 7335152.9 | 1.539e-07 | 5.952e-08 | 7652286.8 | 1.787e-07 | 5.0545e-08 | 8772087.9 | 2.1775e-07 | 4.6925e-08 | 390058.8 | 8.637335e-09 | 1.34425e-08
8269804.8 | 1.9775e-06 | 3.448e-07 | 1968954.6 | 4.3315e-07 | 2.231e-08 | 7879019.6 | 1.6695e-06 | 2.1095e-07 | 7346814.5 | 1.5465e-07 | 5.7755e-08 | 7664629.2 | 1.7695e-07 | 5.064e-08 | 8784322.3 | 2.193e-07 | 4.578e-08 | 390058.8 | 7.883835e-09 | 1.21925e-08
8283251.7 | 1.9665e-06 | 3.323e-07 | 1968954.6 | 4.329e-07 | 2.1905e-08 | 7893039.2 | 1.6665e-06 | 2.107e-07 | 7346814.5 | 1.5435e-07 | 5.48e-08 | 7676971.6 | 1.7725e-07 | 5.07e-08 | 8796556.8 | 2.201e-07 | 4.5335e-08 | 390058.8 | 8.599335e-09 | 1.21575e-08
8296698.5 | 1.979e-06 | 3.2185e-07 | 1968954.6 | 4.324e-07 | 2.1635e-08 | 7907058.8 | 1.6735e-06 | 2.1295e-07 | 7358476.1 | 1.5545e-07 | 5.1915e-08 | 7689314.0 | 1.7835e-07 | 5.0285e-08 | 8808791.2 | 2.2085e-07 | 4.535e-08 | 390058.8 | 8.719335e-09 | 1.22075e-08
8310145.4 | 1.9885e-06 | 3.0985e-07 | 1968954.6 | 4.323e-07 | 2.2215e-08 | 7907058.8 | 1.668e-06 | 2.144e-07 | 7370137.7 | 1.552e-07 | 4.879e-08 | 7701656.4 | 1.77e-07 | 5.025e-08 | 8821025.6 | 2.2175e-07 | 4.5745e-08 | 390058.8 | 9.098535e-09 | 1.3642e-08
8310145.4 | 1.9935e-06 | 3.0285e-07 | 1968954.6 | 4.3025e-07 | 2.2535e-08 | 7921078.4 | 1.671e-06 | 2.1885e-07 | 7381799.3 | 1.565e-07 | 4.768e-08 | 7713998.8 | 1.7655e-07 | 4.986e-08 | 8833260.1 | 2.237e-07 | 4.6405e-08 | 390058.8 | 1.0459185e-08 | 1.4666e-08
8323592.2 | 2.0115e-06 | 2.9415e-07 | 1968954.6 | 4.297e-07 | 2.22e-08 | 7935098.0 | 1.6765e-06 | 2.2205e-07 | 7393460.9 | 1.5785e-07 | 4.584e-08 | 7726341.2 | 1.748e-07 | 4.96e-08 | 8845494.5 | 2.241e-07 | 4.497e-08 | 390058.8 | 1.1109185e-08 | 1.3251e-08
8337039.0 | 2.004e-06 | 2.858e-07 | 1968954.6 | 4.274e-07 | 2.131e-08 | 7949117.6 | 1.675e-06 | 2.2545e-07 | 7405122.5 | 1.595e-07 | 4.3395e-08 | 7738683.6 | 1.7565e-07 | 4.958e-08 | 8857728.9 | 2.2365e-07 | 4.415e-08 | 390058.8 | 1.0677185e-08 | 1.1775e-08
8350485.9 | 2.008e-06 | 2.79e-07 | 1968954.6 | 4.251e-07 | 2.127e-08 | 7949117.6 | 1.67e-06 | 2.291e-07 | 7416784.1 | 1.5975e-07 | 4.2815e-08 | 7751026.0 | 1.7605e-07 | 4.9885e-08 | 8869963.4 | 2.2395e-07 | 4.4325e-08 | 390058.8 | 1.0662185e-08 | 1.3285e-08
8363932.7 | 1.997e-06 | 2.733e-07 | 1968954.6 | 4.242e-07 | 2.215e-08 | 7963137.3 | 1.691e-06 | 2.3105e-07 | 7428445.7 | 1.5965e-07 | 4.182e-08 | 7763368.4 | 1.7655e-07 | 5.2425e-08 | 8882197.8 | 2.241e-07 | 4.4115e-08 | 390058.8 | 1.1120185e-08 | 1.5067e-08
8363932.7 | 1.9815e-06 | 2.6685e-07 | 1968954.6 | 4.2355e-07 | 2.2005e-08 | 7977156.9 | 1.7115e-06 | 2.3305e-07 | 7428445.7 | 1.5975e-07 | 4.326e-08 | 7775710.8 | 1.7565e-07 | 5.214e-08 | 8894432.2 | 2.2545e-07 | 4.42e-08 | 390058.8 | 1.0991635e-08 | 1.8182e-08
8377379.5 | 1.988e-06 | 2.608e-07 | 1968954.6 | 4.225e-07 | 2.22e-08 | 7991176.5 | 1.7045e-06 | 2.343e-07 | 7440107.4 | 1.6e-07 | 4.441e-08 | 7788053.2 | 1.746e-07 | 5.145e-08 | 8906666.7 | 2.257e-07 | 4.431e-08 | 390058.8 | 1.0726635e-08 | 2.04375e-08
8390826.4 | 2.0105e-06 | 2.5545e-07 | 1968954.6 | 4.205e-07 | 2.224e-08 | 7991176.5 | 1.6885e-06 | 2.3665e-07 | 7451769.0 | 1.603e-07 | 4.402e-08 | 7800395.6 | 1.7475e-07 | 5.1315e-08 | 8918901.1 | 2.2695e-07 | 4.4215e-08 | 390058.8 | 1.1898135e-08 | 2.03975e-08
8404273.2 | 2.034e-06 | 2.516e-07 | 1968954.6 | 4.188e-07 | 2.2175e-08 | 8005196.1 | 1.7e-06 | 2.3995e-07 | 7463430.6 | 1.605e-07 | 4.3645e-08 | 7812737.9 | 1.7555e-07 | 5.662e-08 | 8931135.5 | 2.27e-07 | 4.4065e-08 | 390058.8 | 1.2721635e-08 | 2.06475e-08
8404273.2 | 2.072e-06 | 2.4715e-07 | 1968954.6 | 4.168e-07 | 2.2765e-08 | 8019215.7 | 1.708e-06 | 2.4265e-07 | 7475092.2 | 1.602e-07 | 4.4545e-08 | 7825080.3 | 1.7665e-07 | 6.131e-08 | 8943370.0 | 2.2765e-07 | 4.419e-08 | 390058.8 | 1.2329635e-08 | 2.18545e-08
8417720.1 | 2.093e-06 | 2.428e-07 | 1968954.6 | 4.158e-07 | 2.278e-08 | 8033235.3 | 1.725e-06 | 2.4605e-07 | 7486753.8 | 1.594e-07 | 4.3755e-08 | 7849765.1 | 1.7675e-07 | 6.3915e-08 | 8955604.4 | 2.2825e-07 | 4.36e-08 | 390058.8 | 1.1893185e-08 | 2.24255e-08
8431166.9 | 2.0835e-06 | 2.397e-07 | 1968954.6 | 4.1425e-07 | 2.2785e-08 | 8033235.3 | 1.7405e-06 | 2.5195e-07 | 7498415.4 | 1.586e-07 | 4.298e-08 | 7862107.5 | 1.7695e-07 | 6.713e-08 | 8967838.8 | 2.2865e-07 | 4.3125e-08 | 390058.8 | 1.0867685e-08 | 2.15555e-08
8444613.7 | 2.076e-06 | 2.3695e-07 | 1968954.6 | 4.1245e-07 | 2.2885e-08 | 8047254.9 | 1.7495e-06 | 2.569e-07 | 7498415.4 | 1.5845e-07 | 4.061e-08 | 7874449.9 | 1.773e-07 | 6.911e-08 | 8980073.3 | 2.311e-07 | 4.2025e-08 | 390058.8 | 9.987185e-09 | 2.03405e-08
8458060.6 | 2.0615e-06 | 2.3615e-07 | 1968954.6 | 4.119e-07 | 2.284e-08 | 8061274.5 | 1.755e-06 | 2.6155e-07 | 7510077.0 | 1.5815e-07 | 3.828e-08 | 7886792.3 | 1.766e-07 | 7.745e-08 | 8992307.7 | 2.3275e-07 | 4.125e-08 | 390058.8 | 9.926685e-09 | 1.87973e-08
8458060.6 | 2.07e-06 | 2.374e-07 | 1968954.6 | 4.119e-07 | 2.287e-08 | 8075294.1 | 1.7545e-06 | 2.6375e-07 | 7521738.6 | 1.583e-07 | 3.6175e-08 | 7899134.7 | 1.757e-07 | 8.337e-08 | 9004542.1 | 2.332e-07 | 4.113e-08 | 390058.8 | 1.021705e-08 | 1.75298e-08
8471507.4 | 2.0925e-06 | 2.3825e-07 | 1968954.6 | 4.111e-07 | 2.2265e-08 | 8075294.1 | 1.76e-06 | 2.636e-07 | 7533400.2 | 1.581e-07 | 3.4025e-08 | 7911477.1 | 1.7565e-07 | 8.872e-08 | 9016776.6 | 2.3465e-07 | 4.1785e-08 | 390058.8 | 9.76255e-09 | 1.80548e-08
8484954.2 | 2.105e-06 | 2.3915e-07 | 1968954.6 | 4.1005e-07 | 2.2075e-08 | 8089313.7 | 1.7775e-06 | 2.6425e-07 | 7545061.8 | 1.5835e-07 | 3.853e-08 | 7923819.5 | 1.763e-07 | 9.4175e-08 | 9029011.0 | 2.341e-07 | 4.166e-08 | 390058.8 | 9.84305e-09 | 2.03148e-08
8498401.1 | 2.119e-06 | 2.395e-07 | 1968954.6 | 4.087e-07 | 2.1825e-08 | 8103333.3 | 1.7765e-06 | 2.668e-07 | 7556723.5 | 1.582e-07 | 4.2e-08 | 7936161.9 | 1.753e-07 | 9.849e-08 | 9041245.4 | 2.345e-07 | 4.184e-08 | 390058.8 | 8.84405e-09 | 1.97883e-08
8511847.9 | 2.1075e-06 | 2.386e-07 | 1968954.6 | 4.0955e-07 | 2.1905e-08 | 8117352.9 | 1.767e-06 | 2.6635e-07 | 7568385.1 | 1.5845e-07 | 4.6075e-08 | 7948504.3 | 1.7505e-07 | 1.0238e-07 | 9053479.9 | 2.3375e-07 | 4.2735e-08 | 390058.8 | 7.84205e-09 | 1.870655e-08
8525294.8 | 2.1065e-06 | 2.393e-07 | 1968954.6 | 4.097e-07 | 2.1375e-08 | 8117352.9 | 1.759e-06 | 2.6775e-07 | 7568385.1 | 1.5875e-07 | 5.043e-08 | 7960846.7 | 1.763e-07 | 1.05195e-07 | 9065714.3 | 2.338e-07 | 4.311e-08 | 390058.8 | 8.71705e-09 | 1.595655e-08
8538741.6 | 2.1055e-06 | 2.3985e-07 | 1968954.6 | 4.114e-07 | 2.115e-08 | 8131372.5 | 1.751e-06 | 2.649e-07 | 7591708.3 | 1.569e-07 | 5.529e-08 | 7973189.1 | 1.7515e-07 | 1.07945e-07 | 9077948.7 | 2.328e-07 | 4.4245e-08 | 390058.8 | 7.69755e-09 | 1.649255e-08
8538741.6 | 2.108e-06 | 2.4115e-07 | 1968954.6 | 4.107e-07 | 2.136e-08 | 8145392.2 | 1.737e-06 | 2.64e-07 | 7591708.3 | 1.5575e-07 | 6.1785e-08 | 7985531.5 | 1.759e-07 | 1.1061e-07 | 9090183.2 | 2.332e-07 | 4.522e-08 | 390058.8 | 7.78755e-09 | 1.919255e-08
8552188.4 | 2.115e-06 | 2.4315e-07 | 1968954.6 | 4.1205e-07 | 2.153e-08 | 8159411.8 | 1.754e-06 | 2.617e-07 | 7603369.9 | 1.5475e-07 | 6.91e-08 | 7997873.9 | 1.753e-07 | 1.12975e-07 | 9102417.6 | 2.322e-07 | 4.5355e-08 | 390058.8 | 8.40455e-09 | 2.133855e-08
8565635.3 | 2.117e-06 | 2.4375e-07 | 1968954.6 | 4.1285e-07 | 2.1375e-08 | 8159411.8 | 1.7635e-06 | 2.5885e-07 | 7615031.5 | 1.5465e-07 | 7.34e-08 | 8010216.3 | 1.748e-07 | 1.14965e-07 | 9114652.0 | 2.3285e-07 | 4.5585e-08 | 390058.8 | 7.95505e-09 | 1.995855e-08
8579082.1 | 2.1165e-06 | 2.443e-07 | 1968954.6 | 4.132e-07 | 2.0795e-08 | 8173431.4 | 1.7575e-06 | 2.565e-07 | 7626693.1 | 1.549e-07 | 7.6635e-08 | 8022558.7 | 1.7395e-07 | 1.13485e-07 | 9126886.4 | 2.342e-07 | 4.609e-08 | 390058.8 | 7.59955e-09 | 1.881355e-08
8579082.1 | 2.134e-06 | 2.4505e-07 | 1968954.6 | 4.1285e-07 | 2.0325e-08 | 8187451.0 | 1.75e-06 | 2.5495e-07 | 7638354.7 | 1.554e-07 | 7.7815e-08 | 8034901.1 | 1.765e-07 | 1.15115e-07 | 9139120.9 | 2.3285e-07 | 4.7685e-08 | 390058.8 | 8.20305e-09 | 1.723855e-08
8592528.9 | 2.1355e-06 | 2.483e-07 | 1968954.6 | 4.131e-07 | 2.02e-08 | 8201470.6 | 1.7435e-06 | 2.544e-07 | 7650016.3 | 1.563e-07 | 7.8875e-08 | 8047243.5 | 1.79e-07 | 1.1713e-07 | 9151355.3 | 2.3235e-07 | 4.622e-08 | 390058.8 | 7.38775e-09 | 1.564255e-08
8605975.8 | 2.1295e-06 | 2.505e-07 | 1968954.6 | 4.1445e-07 | 1.99e-08 | 8215490.2 | 1.755e-06 | 2.5305e-07 | 7661677.9 | 1.5635e-07 | 7.976e-08 | 8059585.9 | 1.798e-07 | 1.18715e-07 | 9163589.7 | 2.3125e-07 | 4.6525e-08 | 390058.8 | 6.02975e-09 | 1.378755e-08
8619422.6 | 2.1115e-06 | 2.528e-07 | 1968954.6 | 4.1665e-07 | 1.997e-08 | 8215490.2 | 1.758e-06 | 2.561e-07 | 7673339.6 | 1.563e-07 | 8.0995e-08 | 8071928.3 | 1.8025e-07 | 1.1461e-07 | 9175824.2 | 2.3095e-07 | 4.658e-08 | 390058.8 | 5.25725e-09 | 1.103255e-08
8632869.4 | 2.099e-06 | 2.546e-07 | 1968954.6 | 4.198e-07 | 1.9735e-08 | 8229509.8 | 1.7505e-06 | 2.589e-07 | 7685001.2 | 1.562e-07 | 8.249e-08 | 8084270.7 | 1.8025e-07 | 1.1134e-07 | 9188058.6 | 2.303e-07 | 4.7205e-08 | 390058.8 | 5.99425e-09 | 1.043255e-08
8632869.4 | 2.098e-06 | 2.5535e-07 | 1968954.6 | 4.2045e-07 | 1.967e-08 | 8243529.4 | 1.748e-06 | 2.6105e-07 | 7696662.8 | 1.5695e-07 | 8.543e-08 | 8096613.1 | 1.804e-07 | 1.1043e-07 | 9200293.0 | 2.297e-07 | 4.684e-08 | 390058.8 | 5.9986e-09 | 1.063255e-08
8646316.3 | 2.113e-06 | 2.561e-07 | 1968954.6 | 4.231e-07 | 1.953e-08 | 8243529.4 | 1.744e-06 | 2.5915e-07 | 7708324.4 | 1.578e-07 | 8.8945e-08 | 8108955.5 | 1.8155e-07 | 1.08965e-07 | 9212527.5 | 2.283e-07 | 4.6265e-08 | 390058.8 | 5.9916e-09 | 1.201755e-08
8659763.1 | 2.1335e-06 | 2.5655e-07 | 1968954.6 | 4.2525e-07 | 1.9525e-08 | 8257549.0 | 1.742e-06 | 2.572e-07 | 7719986.0 | 1.5875e-07 | 9.297e-08 | 8121297.9 | 1.835e-07 | 1.0813e-07 | 9224761.9 | 2.2765e-07 | 4.6935e-08 | 390058.8 | 6.2586e-09 | 1.181255e-08
8673210.0 | 2.141e-06 | 2.5515e-07 | 1968954.6 | 4.254e-07 | 1.9405e-08 | 8271568.6 | 1.7545e-06 | 2.558e-07 | 7731647.6 | 1.6025e-07 | 9.7045e-08 | 8133640.3 | 1.8345e-07 | 1.00565e-07 | 9236996.3 | 2.268e-07 | 4.7285e-08 | 390058.8 | 6.8541e-09 | 1.202125e-08
8686656.8 | 2.144e-06 | 2.514e-07 | 1968954.6 | 4.261e-07 | 1.9435e-08 | 8285588.2 | 1.7605e-06 | 2.561e-07 | 7743309.2 | 1.6095e-07 | 1.01445e-07 | 8145982.7 | 1.8365e-07 | 9.528e-08 | 9249230.8 | 2.261e-07 | 4.6625e-08 | 390058.8 | 6.9451e-09 | 1.380125e-08
8700103.6 | 2.15e-06 | 2.4675e-07 | 1968954.6 | 4.265e-07 | 1.974e-08 | 8285588.2 | 1.771e-06 | 2.581e-07 | 7754970.8 | 1.6025e-07 | 1.05205e-07 | 8158325.1 | 1.8485e-07 | 9.0475e-08 | 9273699.6 | 2.253e-07 | 4.659e-08 | 390058.8 | 7.6081e-09 | 1.314075e-08
8700103.6 | 2.1435e-06 | 2.432e-07 | 1968954.6 | 4.2635e-07 | 2.001e-08 | 8299607.8 | 1.771e-06 | 2.5845e-07 | 7766632.4 | 1.595e-07 | 1.0329e-07 | 8170667.5 | 1.84e-07 | 8.549e-08 | 9285934.1 | 2.2525e-07 | 4.5575e-08 | 390058.8 | 7.5396e-09 | 1.213075e-08
8713550.5 | 2.1615e-06 | 2.395e-07 | 1968954.6 | 4.2705e-07 | 1.95745e-08 | 8313627.5 | 1.785e-06 | 2.578e-07 | 7778294.0 | 1.5895e-07 | 1.03525e-07 | 8183009.9 | 1.859e-07 | 8.177e-08 | 9298168.5 | 2.242e-07 | 4.55e-08 | 390058.8 | 8.0756e-09 | 1.286225e-08
8726997.3 | 2.167e-06 | 2.373e-07 | 1968954.6 | 4.273e-07 | 1.94395e-08 | 8327647.1 | 1.7845e-06 | 2.569e-07 | 7789955.7 | 1.586e-07 | 1.03145e-07 | 8195352.3 | 1.851e-07 | 7.8465e-08 | 9310402.9 | 2.2455e-07 | 4.4855e-08 | 390058.8 | 8.7286e-09 | 1.3599e-08
8740444.1 | 2.1675e-06 | 2.348e-07 | 1968954.6 | 4.274e-07 | 1.96945e-08 | 8327647.1 | 1.7985e-06 | 2.563e-07 | 7801617.3 | 1.582e-07 | 1.02585e-07 | 8207694.7 | 1.8525e-07 | 7.5935e-08 | 9322637.4 | 2.241e-07 | 4.365e-08 | 390058.8 | 8.0436e-09 | 1.3529e-08
8753891.0 | 2.164e-06 | 2.3005e-07 | 1968954.6 | 4.27e-07 | 1.95645e-08 | 8341666.7 | 1.8055e-06 | 2.561e-07 | 7813278.9 | 1.586e-07 | 1.00095e-07 | 8220037.1 | 1.8595e-07 | 7.3705e-08 | 9334871.8 | 2.2435e-07 | 4.263e-08 | 390058.8 | 8.0636e-09 | 1.3409e-08
8767337.8 | 2.177e-06 | 2.2645e-07 | 1968954.6 | 4.275e-07 | 1.99095e-08 | 8355686.3 | 1.827e-06 | 2.556e-07 | 7824940.5 | 1.584e-07 | 9.487e-08 | 8232379.5 | 1.865e-07 | 7.1525e-08 | 9347106.2 | 2.235e-07 | 4.249e-08 | 390058.8 | 7.4586e-09 | 1.3184e-08
8767337.8 | 2.18e-06 | 2.2305e-07 | 1968954.6 | 4.2835e-07 | 1.99695e-08 | 8369705.9 | 1.816e-06 | 2.569e-07 | 7836602.1 | 1.591e-07 | 9.0835e-08 | 8244721.9 | 1.8785e-07 | 6.9695e-08 | 9359340.7 | 2.239e-07 | 4.291e-08 | 390058.8 | 6.1386e-09 | 1.14855e-08
8780784.7 | 2.2005e-06 | 2.1985e-07 | 1968954.6 | 4.296e-07 | 2.00095e-08 | 8383725.5 | 1.8125e-06 | 2.5815e-07 | 7848263.7 | 1.5845e-07 | 8.8745e-08 | 8257064.3 | 1.877e-07 | 6.7985e-08 | 9371575.1 | 2.2305e-07 | 4.3655e-08 | 390058.8 | 5.8106e-09 | 1.0378e-08
8794231.5 | 2.205e-06 | 2.1905e-07 | 1968954.6 | 4.313e-07 | 2.00345e-08 | 8383725.5 | 1.802e-06 | 2.6005e-07 | 7859925.3 | 1.5765e-07 | 8.8245e-08 | 8269406.7 | 1.892e-07 | 6.67e-08 | 9383809.5 | 2.2035e-07 | 4.3235e-08 | 390058.8 | 5.4691e-09 | 8.928e-09
8807678.3 | 2.2145e-06 | 2.169e-07 | 1968954.6 | 4.327e-07 | 2.05395e-08 | 8397745.1 | 1.8e-06 | 2.6175e-07 | 7871586.9 | 1.572e-07 | 8.839e-08 | 8281749.1 | 1.877e-07 | 6.5265e-08 | 9396044.0 | 2.216e-07 | 4.1925e-08 | 390058.8 | 5.3021e-09 | 9.213e-09
8821125.2 | 2.223e-06 | 2.135e-07 | 1968954.6 | 4.329e-07 | 2.03445e-08 | 8411764.7 | 1.8285e-06 | 2.624e-07 | 7883248.5 | 1.567e-07 | 9.187e-08 | 8294091.5 | 1.847e-07 | 6.361e-08 | 9408278.4 | 2.2135e-07 | 4.2805e-08 | 390058.8 | 6.4724e-09 | 1.0639e-08
8834572.0 | 2.2325e-06 | 2.105e-07 | 1968954.6 | 4.326e-07 | 2.04795e-08 | 8411764.7 | 1.8355e-06 | 2.6345e-07 | 7894910.2 | 1.5645e-07 | 9.5355e-08 | 8306433.9 | 1.85e-07 | 6.169e-08 | 9408278.4 | 2.2125e-07 | 4.3065e-08 | 390058.8 | 6.55155e-09 | 1.3174e-08
8834572.0 | 2.242e-06 | 2.0955e-07 | 1968954.6 | 4.3155e-07 | 1.9819e-08 | 8425784.3 | 1.8305e-06 | 2.5995e-07 | 7906571.8 | 1.57e-07 | 9.8695e-08 | 8331118.7 | 1.8435e-07 | 6.013e-08 | 9420512.8 | 2.213e-07 | 4.3155e-08 | 390058.8 | 6.85905e-09 | 1.4347e-08
8848018.8 | 2.256e-06 | 3.8565e-07 | 1968954.6 | 4.301e-07 | 1.9479e-08 | 8439803.9 | 1.8195e-06 | 2.564e-07 | 7918233.4 | 1.5755e-07 | 1.02975e-07 | 8343461.1 | 1.8435e-07 | 5.866e-08 | 9432747.3 | 2.2195e-07 | 4.1685e-08 | 390058.8 | 5.92455e-09 | 1.37765e-08
8861465.7 | 2.2605e-06 | 4.612e-07 | 1968954.6 | 4.3e-07 | 1.9789e-08 | 8453823.5 | 1.833e-06 | 2.5535e-07 | 7929895.0 | 1.583e-07 | 1.06265e-07 | 8355803.5 | 1.83e-07 | 5.646e-08 | 9444981.7 | 2.2195e-07 | 4.182e-08 | 390058.8 | 6.70315e-09 | 1.30065e-08
8874912.5 | 2.2555e-06 | 5.282e-07 | 1968954.6 | 4.2925e-07 | 1.9844e-08 | 8467843.1 | 1.831e-06 | 2.53e-07 | 7941556.6 | 1.5805e-07 | 1.08515e-07 | 8368145.9 | 1.81e-07 | 5.4905e-08 | 9469450.5 | 2.223e-07 | 4.3245e-08 | 390058.8 | 7.36565e-09 | 1.00015e-08
8888359.4 | 2.258e-06 | 5.753e-07 | 1968954.6 | 4.2885e-07 | 1.9784e-08 | 8481862.7 | 1.8315e-06 | 2.5215e-07 | 7953218.2 | 1.574e-07 | 1.10465e-07 | 8380488.3 | 1.8045e-07 | 5.372e-08 | 9469450.5 | 2.219e-07 | 4.4035e-08 | 390058.8 | 6.82315e-09 | 1.01165e-08
8901806.2 | 2.274e-06 | 6.14e-07 | 1968954.6 | 4.2745e-07 | 1.9899e-08 | 8481862.7 | 1.832e-06 | 2.51e-07 | 7953218.2 | 1.5675e-07 | 1.12965e-07 | 8392830.7 | 1.797e-07 | 5.269e-08 | 9481685.0 | 2.209e-07 | 4.3815e-08 | 390058.8 | 6.17365e-09 | 1.0726e-08
8915253.0 | 2.2745e-06 | 6.5115e-07 | 1968954.6 | 4.2655e-07 | 1.9844e-08 | 8495882.4 | 1.8385e-06 | 2.4935e-07 | 7964879.8 | 1.559e-07 | 1.13565e-07 | 8405173.1 | 1.798e-07 | 5.1955e-08 | 9506153.8 | 2.2055e-07 | 4.4345e-08 | 391321.1 | 6.32815e-09 | 1.0771e-08
8928699.9 | 2.263e-06 | 6.8285e-07 | 1968954.6 | 4.265e-07 | 1.90345e-08 | 8509902.0 | 1.8425e-06 | 2.4815e-07 | 7976541.4 | 1.56e-07 | 1.16425e-07 | 8417515.5 | 1.8e-07 | 5.0995e-08 | 9518388.3 | 2.195e-07 | 4.4615e-08 | 391321.1 | 5.74915e-09 | 1.08965e-08
8942146.7 | 2.2735e-06 | 7.085e-07 | 1968954.6 | 4.269e-07 | 1.87595e-08 | 8523921.6 | 1.845e-06 | 2.4775e-07 | 7988203.0 | 1.559e-07 | 1.2799e-07 | 8429857.8 | 1.7975e-07 | 5.0285e-08 | 9530622.7 | 2.1935e-07 | 4.5995e-08 | 391321.1 | 4.63065e-09 | 9.6315e-09
8955593.5 | 2.2625e-06 | 7.358e-07 | 1968954.6 | 4.269e-07 | 1.9375e-08 | 8523921.6 | 1.84e-06 | 2.471e-07 | 7999864.6 | 1.5595e-07 | 1.3228e-07 | 8442200.2 | 1.79e-07 | 4.968e-08 | 9542857.1 | 2.194e-07 | 4.5885e-08 | 391321.1 | 4.88865e-09 | 9.2715e-09
8955593.5 | 2.271e-06 | 7.5855e-07 | 1968954.6 | 4.2625e-07 | 1.9365e-08 | 8537941.2 | 1.85e-06 | 2.458e-07 | 8011526.3 | 1.5545e-07 | 1.3511e-07 | 8454542.6 | 1.802e-07 | 4.9205e-08 | 9555091.6 | 2.186e-07 | 4.4415e-08 | 391321.1 | 4.91165e-09 | 1.05415e-08
8969040.4 | 2.268e-06 | 7.815e-07 | 1968954.6 | 4.2595e-07 | 1.9205e-08 | 8551960.8 | 1.8555e-06 | 2.4685e-07 | 8023187.9 | 1.561e-07 | 1.3786e-07 | 8466885.0 | 1.7895e-07 | 4.9295e-08 | 9567326.0 | 2.1995e-07 | 4.441e-08 | 391321.1 | 4.76815e-09 | 1.1959e-08
8982487.2 | 2.263e-06 | 8.0505e-07 | 1968954.6 | 4.2485e-07 | 1.8745e-08 | 8565980.4 | 1.861e-06 | 2.4735e-07 | 8034849.5 | 1.5675e-07 | 1.4105e-07 | 8479227.4 | 1.7875e-07 | 4.861e-08 | 9579560.4 | 2.203e-07 | 4.449e-08 | 391321.1 | 4.16565e-09 | 1.1535e-08
8995934.1 | 2.236e-06 | 8.304e-07 | 1968954.6 | 4.2445e-07 | 1.8195e-08 | 8565980.4 | 1.857e-06 | 2.4725e-07 | 8046511.1 | 1.581e-07 | 1.45775e-07 | 8491569.8 | 1.778e-07 | 4.8115e-08 | 9591794.9 | 2.218e-07 | 4.4245e-08 | 391321.1 | 3.75965e-09 | 1.0325e-08
9009380.9 | 2.2445e-06 | 8.513e-07 | 1968954.6 | 4.2405e-07 | 1.82e-08 | 8580000 | 1.857e-06 | 2.4585e-07 | 8058172.7 | 1.574e-07 | 1.4871e-07 | 8503912.2 | 1.7695e-07 | 4.783e-08 | 9604029.3 | 2.2175e-07 | 4.336e-08 | 391321.1 | 4.65465e-09 | 1.11135e-08
9022827.7 | 2.234e-06 | 8.68e-07 | 1968954.6 | 4.222e-07 | 1.8045e-08 | 8594019.6 | 1.855e-06 | 2.4485e-07 | 8058172.7 | 1.5735e-07 | 1.51e-07 | 8516254.6 | 1.7695e-07 | 4.7105e-08 | 9616263.7 | 2.222e-07 | 4.1715e-08 | 391321.1 | 5.12265e-09 | 1.3521e-08
9036274.6 | 2.25e-06 | 8.789e-07 | 1968954.6 | 4.21e-07 | 1.8065e-08 | 8608039.2 | 1.8595e-06 | 2.431e-07 | 8069834.3 | 1.575e-07 | 1.5185e-07 | 8528597.0 | 1.769e-07 | 4.7115e-08 | 9628498.2 | 2.2375e-07 | 4.2055e-08 | 391321.1 | 7.27265e-09 | 1.5026e-08
9049721.4 | 2.248e-06 | 8.929e-07 | 1968954.6 | 4.2105e-07 | 1.7945e-08 | 8622058.8 | 1.8715e-06 | 2.418e-07 | 8081495.9 | 1.569e-07 | 1.5245e-07 | 8540939.4 | 1.772e-07 | 4.697e-08 | 9640732.6 | 2.228e-07 | 4.2635e-08 | 391321.1 | 6.73615e-09 | 1.45455e-08
9049721.4 | 2.255e-06 | 9.9775e-07 | 1968954.6 | 4.206e-07 | 1.7495e-08 | 8622058.8 | 1.8615e-06 | 2.409e-07 | 8093157.5 | 1.5695e-07 | 1.4955e-07 | 8553281.8 | 1.778e-07 | 4.7325e-08 | 9652967.0 | 2.2445e-07 | 4.257e-08 | 391321.1 | 6.24115e-09 | 1.2407e-08
9063168.2 | 2.2535e-06 | 1.09e-06 | 1968954.6 | 4.197e-07 | 1.753e-08 | 8636078.4 | 1.857e-06 | 2.437e-07 | 8104819.1 | 1.579e-07 | 1.4955e-07 | 8565624.2 | 1.779e-07 | 4.9305e-08 | 9665201.5 | 2.247e-07 | 4.2045e-08 | 391321.1 | 6.63e-09 | 1.1632e-08
9076615.1 | 2.277e-06 | 1.14835e-06 | 1968954.6 | 4.1895e-07 | 1.79705e-08 | 8650098.0 | 1.8535e-06 | 2.4535e-07 | 8104819.1 | 1.574e-07 | 1.479e-07 | 8577966.6 | 1.7805e-07 | 5.072e-08 | 9677435.9 | 2.242e-07 | 4.11e-08 | 391321.1 | 7.065e-09 | 1.3174e-08
9090061.9 | 2.2735e-06 | 1.02635e-06 | 1968954.6 | 4.181e-07 | 1.82455e-08 | 8664117.6 | 1.8705e-06 | 2.468e-07 | 8116480.7 | 1.569e-07 | 1.437e-07 | 8590309.0 | 1.783e-07 | 5.1935e-08 | 9689670.3 | 2.2485e-07 | 4.0995e-08 | 391321.1 | 7.5945e-09 | 1.48795e-08
9103508.7 | 2.264e-06 | 9.88e-07 | 1968954.6 | 4.184e-07 | 1.79255e-08 | 8664117.6 | 1.8685e-06 | 2.4665e-07 | 8128142.4 | 1.5605e-07 | 1.4076e-07 | 8602651.4 | 1.7965e-07 | 5.353e-08 | 9701904.8 | 2.2575e-07 | 4.1e-08 | 391321.1 | 6.6585e-09 | 1.38545e-08
9116955.6 | 2.2805e-06 | 9.5745e-07 | 1968954.6 | 4.182e-07 | 1.78655e-08 | 8678137.3 | 1.877e-06 | 2.471e-07 | 8139804.0 | 1.565e-07 | 1.3769e-07 | 8614993.8 | 1.8095e-07 | 5.429e-08 | 9714139.2 | 2.2625e-07 | 4.0545e-08 | 391321.1 | 6.123e-09 | 1.55845e-08
9130402.4 | 2.278e-06 | 9.3895e-07 | 1968954.6 | 4.1625e-07 | 1.79605e-08 | 8692156.9 | 1.8745e-06 | 2.482e-07 | 8151465.6 | 1.578e-07 | 1.33325e-07 | 8627336.2 | 1.8e-07 | 5.4685e-08 | 9726373.6 | 2.259e-07 | 4.0205e-08 | 391321.1 | 6.6875e-09 | 1.62595e-08
9143849.3 | 2.272e-06 | 9.2725e-07 | 1968954.6 | 4.1575e-07 | 1.77905e-08 | 8706176.5 | 1.8685e-06 | 2.5005e-07 | 8163127.2 | 1.5755e-07 | 1.29475e-07 | 8652021.0 | 1.815e-07 | 5.5575e-08 | 9738608.1 | 2.2835e-07 | 4.0465e-08 | 391321.1 | 6.847e-09 | 1.75145e-08
9143849.3 | 2.277e-06 | 9.1485e-07 | 1968954.6 | 4.1455e-07 | 1.80005e-08 | 8706176.5 | 1.8805e-06 | 2.511e-07 | 8174788.8 | 1.5845e-07 | 1.26755e-07 | 8664363.4 | 1.8165e-07 | 5.6465e-08 | 9750842.5 | 2.3e-07 | 4.091e-08 | 391321.1 | 6.396e-09 | 1.77245e-08
9157296.1 | 2.289e-06 | 9.1335e-07 | 1968954.6 | 4.15e-07 | 1.84e-08 | 8720196.1 | 1.869e-06 | 2.602e-07 | 8186450.4 | 1.5945e-07 | 1.25055e-07 | 8676705.8 | 1.811e-07 | 5.7565e-08 | 9763076.9 | 2.299e-07 | 4.1035e-08 | 391321.1 | 7.79e-09 | 1.7538e-08
9170742.9 | 2.302e-06 | 9.1055e-07 | 1968954.6 | 4.153e-07 | 1.886e-08 | 8734215.7 | 1.859e-06 | 2.708e-07 | 8198112.0 | 1.6015e-07 | 1.13295e-07 | 8689048.2 | 1.8185e-07 | 5.817e-08 | 9775311.4 | 2.297e-07 | 4.076e-08 | 391321.1 | 8.2055e-09 | 1.83455e-08
9184189.8 | 2.305e-06 | 9.0445e-07 | 1968954.6 | 4.142e-07 | 1.81145e-08 | 8748235.3 | 1.8625e-06 | 2.788e-07 | 8198112.0 | 1.6075e-07 | 1.09445e-07 | 8689048.2 | 1.8265e-07 | 5.858e-08 | 9787545.8 | 2.2975e-07 | 4.094e-08 | 391321.1 | 7.706e-09 | 1.84005e-08
9197636.6 | 2.3105e-06 | 9.0125e-07 | 1968954.6 | 4.14e-07 | 1.79895e-08 | 8748235.3 | 1.857e-06 | 2.8895e-07 | 8209773.6 | 1.613e-07 | 1.06505e-07 | 8701390.6 | 1.8145e-07 | 5.8835e-08 | 9799780.2 | 2.3095e-07 | 4.179e-08 | 391321.1 | 7.907e-09 | 1.81755e-08
9211083.4 | 2.3175e-06 | 8.9615e-07 | 1968954.6 | 4.1295e-07 | 1.83895e-08 | 8762254.9 | 1.855e-06 | 2.9535e-07 | 8221435.2 | 1.6125e-07 | 1.04175e-07 | 8726075.4 | 1.8255e-07 | 5.916e-08 | 9812014.7 | 2.31e-07 | 4.3095e-08 | 391321.1 | 7.821e-09 | 1.814e-08
9211083.4 | 2.3295e-06 | 8.8955e-07 | 1968954.6 | 4.1195e-07 | 1.87545e-08 | 8776274.5 | 1.8585e-06 | 3.024e-07 | 8233096.8 | 1.6065e-07 | 1.00585e-07 | 8738417.8 | 1.8305e-07 | 5.9745e-08 | 9824249.1 | 2.317e-07 | 4.3335e-08 | 391321.1 | 8.1515e-09 | 1.7437e-08
9224530.3 | 2.3355e-06 | 8.8125e-07 | 1968954.6 | 4.1215e-07 | 1.87645e-08 | 8790294.1 | 1.86e-06 | 3.085e-07 | 8244758.5 | 1.5925e-07 | 9.6545e-08 | 8750760.2 | 1.833e-07 | 6.0265e-08 | 9836483.5 | 2.318e-07 | 4.395e-08 | 391321.1 | 7.739e-09 | 1.7402e-08
9237977.1 | 2.3335e-06 | 8.738e-07 | 1968954.6 | 4.104e-07 | 1.84445e-08 | 8790294.1 | 1.872e-06 | 3.1535e-07 | 8256420.1 | 1.595e-07 | 9.1385e-08 | 8763102.6 | 1.839e-07 | 6.0385e-08 | 9848717.9 | 2.315e-07 | 4.475e-08 | 391321.1 | 8.214e-09 | 1.6972e-08
9251424.0 | 2.345e-06 | 8.7105e-07 | 1968954.6 | 4.1075e-07 | 1.85495e-08 | 8804313.7 | 1.8895e-06 | 3.239e-07 | 8268081.7 | 1.604e-07 | 8.633e-08 | 8775445.0 | 1.845e-07 | 6.121e-08 | 9860952.4 | 2.3205e-07 | 4.59e-08 | 391321.1 | 8.354e-09 | 1.5852e-08
9264870.8 | 2.3415e-06 | 8.7055e-07 | 1968954.6 | 4.0985e-07 | 1.86795e-08 | 8818333.3 | 1.905e-06 | 3.3155e-07 | 8279743.3 | 1.605e-07 | 8.272e-08 | 8787787.4 | 1.849e-07 | 6.1335e-08 | 9873186.8 | 2.322e-07 | 4.6755e-08 | 391321.1 | 6.537e-09 | 1.5179e-08
9278317.6 | 2.3425e-06 | 8.6655e-07 | 1982723.5 | 4.0785e-07 | 1.87495e-08 | 8832352.9 | 1.905e-06 | 3.379e-07 | 8291404.9 | 1.6075e-07 | 7.99e-08 | 8800129.8 | 1.846e-07 | 6.1875e-08 | 9885421.2 | 2.373e-07 | 4.6285e-08 | 391321.1 | 7.241e-09 | 1.39345e-08
9291764.5 | 2.343e-06 | 7.7215e-07 | 1996492.4 | 4.098e-07 | 2.01245e-08 | 8832352.9 | 1.912e-06 | 3.4515e-07 | 8291404.9 | 1.61e-07 | 7.9185e-08 | 8812472.2 | 1.832e-07 | 6.2065e-08 | 9897655.7 | 2.3865e-07 | 4.6465e-08 | 391321.1 | 6.076e-09 | 1.45885e-08
9291764.5 | 2.342e-06 | 6.892e-07 | 1996492.4 | 4.1095e-07 | 2.03845e-08 | 8846372.5 | 1.92e-06 | 3.4855e-07 | 8303066.5 | 1.6075e-07 | 7.538e-08 | 8824814.6 | 1.827e-07 | 6.0635e-08 | 9909890.1 | 2.4e-07 | 4.6835e-08 | 391321.1 | 6.336e-09 | 1.31885e-08
9305211.3 | 2.3375e-06 | 6.375e-07 | 2010261.3 | 4.1375e-07 | 2.01595e-08 | 8860392.2 | 1.9315e-06 | 3.526e-07 | 8314728.1 | 1.615e-07 | 7.452e-08 | 8837157.0 | 1.822e-07 | 5.9465e-08 | 9922124.5 | 2.412e-07 | 4.734e-08 | 391321.1 | 6.101e-09 | 1.22085e-08
9318658.1 | 2.3435e-06 | 6.495e-07 | 2024030.3 | 4.157e-07 | 2.01645e-08 | 8874411.8 | 1.9215e-06 | 3.604e-07 | 8326389.7 | 1.6185e-07 | 7.3915e-08 | 8849499.4 | 1.82e-07 | 5.903e-08 | 9934359.0 | 2.4285e-07 | 4.7345e-08 | 391321.1 | 6.801e-09 | 1.11035e-08
9332105.0 | 2.349e-06 | 6.5785e-07 | 2024030.3 | 4.1755e-07 | 2.01845e-08 | 8888431.4 | 1.923e-06 | 3.6685e-07 | 8338051.3 | 1.616e-07 | 7.35e-08 | 8861841.8 | 1.8145e-07 | 5.8395e-08 | 9946593.4 | 2.4365e-07 | 4.7715e-08 | 393845.8 | 8.227e-09 | 1.2234e-08
9345551.8 | 2.3435e-06 | 6.629e-07 | 2037799.2 | 4.203e-07 | 2.09145e-08 | 8888431.4 | 1.932e-06 | 3.7325e-07 | 8349713.0 | 1.6115e-07 | 7.343e-08 | 8874184.2 | 1.806e-07 | 5.7955e-08 | 9958827.8 | 2.443e-07 | 4.8515e-08 | 401419.7 | 8.7525e-09 | 1.0754e-08
9345551.8 | 2.348e-06 | 6.6685e-07 | 2051568.1 | 4.2525e-07 | 2.12295e-08 | 8902451.0 | 1.9525e-06 | 3.776e-07 | 8361374.6 | 1.6e-07 | 7.465e-08 | 8886526.6 | 1.8175e-07 | 5.798e-08 | 9971062.3 | 2.457e-07 | 4.7655e-08 | 407731.4 | 9.739e-09 | 1.0109e-08
9358998.7 | 2.347e-06 | 6.7065e-07 | 2065337.0 | 4.2885e-07 | 2.15895e-08 | 8916470.6 | 1.953e-06 | 3.8185e-07 | 8373036.2 | 1.5975e-07 | 7.484e-08 | 8898869.0 | 1.8195e-07 | 5.7615e-08 | 9983296.7 | 2.4565e-07 | 4.6605e-08 | 414043 | 1.0549e-08 | 9.469e-09
9372445.5 | 2.347e-06 | 6.7505e-07 | 2079105.9 | 4.3345e-07 | 2.20895e-08 | 8930490.2 | 1.925e-06 | 3.8735e-07 | 8384697.8 | 1.5965e-07 | 7.402e-08 | 8911211.4 | 1.8305e-07 | 5.699e-08 | 9995531.1 | 2.4585e-07 | 4.656e-08 | 422879.3 | 1.14e-08 | 1.0394e-08
9385892.3 | 2.36e-06 | 6.7375e-07 | 2092874.8 | 4.3705e-07 | 2.23845e-08 | 8930490.2 | 1.9395e-06 | 3.8475e-07 | 8396359.4 | 1.592e-07 | 7.203e-08 | 8923553.8 | 1.8325e-07 | 5.6695e-08 | 10007765.6 | 2.4765e-07 | 4.721e-08 | 427928.6 | 1.0785e-08 | 1.0452e-08
9399339.2 | 2.344e-06 | 6.7645e-07 | 2106643.7 | 4.4185e-07 | 2.33845e-08 | 8944509.8 | 1.94e-06 | 3.807e-07 | 8396359.4 | 1.588e-07 | 7.076e-08 | 8948238.6 | 1.833e-07 | 5.6195e-08 | 10020000 | 2.4865e-07 | 4.6145e-08 | 435502.5 | 1.17445e-08 | 9.3445e-09
9412786.0 | 2.346e-06 | 6.838e-07 | 2106643.7 | 4.481e-07 | 2.4615e-08 | 8958529.4 | 1.939e-06 | 3.7805e-07 | 8408021.0 | 1.5925e-07 | 6.7745e-08 | 8960581.0 | 1.82e-07 | 5.615e-08 | 10020000 | 2.5035e-07 | 4.629e-08 | 441814.2 | 1.2679e-08 | 7.7745e-09
9426232.8 | 2.357e-06 | 6.8825e-07 | 2120412.7 | 4.5355e-07 | 2.599e-08 | 8972549.0 | 1.952e-06 | 3.7425e-07 | 8419682.6 | 1.5875e-07 | 6.5075e-08 | 8972923.4 | 1.8185e-07 | 5.5905e-08 | 10020000 | 2.505e-07 | 4.7435e-08 | 448125.8 | 1.25265e-08 | 6.7545e-09
9426232.8 | 2.3695e-06 | 6.9265e-07 | 2134181.6 | 4.5965e-07 | 2.713e-08 | 8986568.6 | 1.957e-06 | 3.704e-07 | 8431344.2 | 1.5915e-07 | 6.285e-08 | 8985265.8 | 1.8095e-07 | 5.5075e-08 | 10020000 | 2.502e-07 | 4.639e-08 | 450650.4 | 1.1837e-08 | 7.5525e-09
9439679.7 | 2.3655e-06 | 6.9605e-07 | 2147950.5 | 4.663e-07 | 2.8675e-08 | 8986568.6 | 1.952e-06 | 3.6645e-07 | 8443005.8 | 1.599e-07 | 6.0975e-08 | 8997608.2 | 1.809e-07 | 5.4985e-08 |  |  |  | 450650.4 | 1.20905e-08 | 8.245e-09
9453126.5 | 2.3715e-06 | 6.998e-07 | 2161719.4 | 4.7155e-07 | 3.0045e-08 | 9000588.2 | 1.9625e-06 | 4.0865e-07 | 8454667.4 | 1.6125e-07 | 6.0235e-08 | 9009950.6 | 1.8135e-07 | 5.433e-08 |  |  |  | 450650.4 | 1.2939e-08 | 8.45e-09
9466573.4 | 2.3835e-06 | 7.0435e-07 | 2175488.3 | 4.764e-07 | 3.137e-08 | 9014607.8 | 1.9615e-06 | 4.294e-07 | 8466329.1 | 1.619e-07 | 6.1225e-08 | 9022293.0 | 1.82e-07 | 5.438e-08 |  |  |  | 450650.4 | 1.2799e-08 | 7.984e-09
9480020.2 | 2.381e-06 | 7.079e-07 | 2189257.2 | 4.8e-07 | 3.218e-08 | 9028627.5 | 1.961e-06 | 4.463e-07 | 8477990.7 | 1.6205e-07 | 6.3015e-08 | 9034635.4 | 1.826e-07 | 5.4015e-08 |  |  |  | 450650.4 | 1.23855e-08 | 7.443e-09
9493467.0 | 2.3865e-06 | 7.099e-07 | 2203026.1 | 4.841e-07 | 3.2775e-08 | 9042647.1 | 1.962e-06 | 4.6495e-07 | 8489652.3 | 1.6225e-07 | 6.424e-08 | 9046977.8 | 1.8285e-07 | 5.371e-08 |  |  |  | 450650.4 | 1.39225e-08 | 7.12312e-09
9493467.0 | 2.39e-06 | 7.1385e-07 | 2216795.0 | 4.905e-07 | 3.365e-08 | 9042647.1 | 1.9565e-06 | 5.1695e-07 | 8489652.3 | 1.6205e-07 | 6.4835e-08 | 9059320.1 | 1.831e-07 | 5.326e-08 |  |  |  | 450650.4 | 1.47775e-08 | 8.55312e-09
9506913.9 | 2.383e-06 | 7.161e-07 | 2216795.0 | 4.9315e-07 | 3.3715e-08 | 9056666.7 | 1.9375e-06 | 5.587e-07 | 8501313.9 | 1.6265e-07 | 6.471e-08 | 9071662.5 | 1.855e-07 | 5.293e-08 |  |  |  | 450650.4 | 1.60275e-08 | 9.14762e-09
9520360.7 | 2.4e-06 | 7.195e-07 | 2230564.0 | 4.9695e-07 | 3.4605e-08 | 9070686.3 | 1.935e-06 | 5.921e-07 | 8512975.5 | 1.637e-07 | 6.64e-08 | 9084004.9 | 1.857e-07 | 5.3235e-08 |  |  |  | 450650.4 | 1.61475e-08 | 1.190762e-08
9533807.5 | 2.398e-06 | 7.2155e-07 | 2244332.9 | 4.988e-07 | 3.6225e-08 | 9070686.3 | 1.9235e-06 | 6.2715e-07 | 8524637.1 | 1.6395e-07 | 6.5845e-08 | 9096347.3 | 1.864e-07 | 5.345e-08 |  |  |  | 450650.4 | 1.65325e-08 | 1.146612e-08
9547254.4 | 2.391e-06 | 6.6305e-07 | 2258101.8 | 5.0235e-07 | 3.726e-08 | 9084705.9 | 1.9385e-06 | 6.501e-07 | 8536298.7 | 1.658e-07 | 6.541e-08 | 9108689.7 | 1.871e-07 | 5.339e-08 |  |  |  | 450650.4 | 1.5252e-08 | 9.99612e-09
9547254.4 | 2.3955e-06 | 6.249e-07 | 2271870.7 | 5.0495e-07 | 3.8415e-08 | 9098725.5 | 1.94e-06 | 6.6955e-07 | 8547960.3 | 1.6805e-07 | 6.429e-08 | 9121032.1 | 1.8735e-07 | 5.3405e-08 |  |  |  | 450650.4 | 1.4503e-08 | 1.036062e-08
9560701.2 | 2.379e-06 | 5.901e-07 | 2285639.6 | 5.069e-07 | 3.931e-08 | 9112745.1 | 1.9235e-06 | 6.8875e-07 | 8559621.9 | 1.6955e-07 | 6.3135e-08 | 9133374.5 | 1.8995e-07 | 5.3895e-08 |  |  |  | 450650.4 | 1.38375e-08 | 1.315562e-08
9574148.0 | 2.387e-06 | 5.63e-07 | 2299408.5 | 5.0835e-07 | 4.079e-08 | 9112745.1 | 1.9305e-06 | 7.096e-07 | 8571283.5 | 1.707e-07 | 6.2935e-08 | 9158059.3 | 1.913e-07 | 5.409e-08 |  |  |  | 450650.4 | 1.36925e-08 | 1.276162e-08
9587594.9 | 2.399e-06 | 5.43e-07 | 2313177.4 | 5.098e-07 | 4.2065e-08 | 9126764.7 | 1.929e-06 | 7.2545e-07 | 8582945.2 | 1.715e-07 | 6.284e-08 | 9170401.7 | 1.909e-07 | 5.4305e-08 |  |  |  | 450650.4 | 1.32075e-08 | 1.084162e-08
9601041.7 | 2.398e-06 | 5.2295e-07 | 2326946.4 | 5.1135e-07 | 4.3155e-08 | 9140784.3 | 1.962e-06 | 7.376e-07 | 8594606.8 | 1.722e-07 | 6.488e-08 | 9182744.1 | 1.91e-07 | 5.473e-08 |  |  |  | 450650.4 | 1.31975e-08 | 9.57162e-09
9601041.7 | 2.3815e-06 | 5.109e-07 | 2326946.4 | 5.1345e-07 | 4.5175e-08 | 9154803.9 | 1.957e-06 | 7.504e-07 | 8606268.4 | 1.7305e-07 | 6.539e-08 | 9195086.5 | 1.9145e-07 | 5.4395e-08 |  |  |  | 450650.4 | 1.2506e-08 | 1.125512e-08
9614488.6 | 2.3815e-06 | 4.9985e-07 | 2340715.3 | 5.145e-07 | 4.5515e-08 | 9154803.9 | 1.966e-06 | 7.6345e-07 | 8606268.4 | 1.738e-07 | 6.638e-08 | 9207428.9 | 1.916e-07 | 5.498e-08 |  |  |  | 450650.4 | 1.2861e-08 | 1.203862e-08
9627935.4 | 2.3835e-06 | 4.8635e-07 | 2354484.2 | 5.137e-07 | 4.6605e-08 | 9168823.5 | 1.9665e-06 | 7.7635e-07 | 8617930.0 | 1.7375e-07 | 6.802e-08 | 9219771.3 | 1.94e-07 | 5.515e-08 |  |  |  | 450650.4 | 1.1606e-08 | 1.246312e-08
9641382.2 | 2.375e-06 | 4.83e-07 | 2368253.1 | 5.146e-07 | 4.8025e-08 | 9182843.1 | 1.9715e-06 | 7.849e-07 | 8629591.6 | 1.739e-07 | 6.8725e-08 | 9232113.7 | 1.9425e-07 | 5.5745e-08 |  |  |  | 450650.4 | 1.23935e-08 | 1.211762e-08
9654829.1 | 2.376e-06 | 4.77e-07 | 2382022.0 | 5.144e-07 | 4.8335e-08 | 9196862.7 | 1.9685e-06 | 7.964e-07 | 8641253.2 | 1.7325e-07 | 6.8935e-08 | 9244456.1 | 1.951e-07 | 5.622e-08 |  |  |  | 450650.4 | 1.38125e-08 | 1.317262e-08
9654829.1 | 2.3785e-06 | 4.7405e-07 | 2395790.9 | 5.1565e-07 | 4.889e-08 | 9196862.7 | 1.9645e-06 | 8.087e-07 | 8652914.8 | 1.7405e-07 | 6.918e-08 | 9256798.5 | 1.957e-07 | 5.6105e-08 |  |  |  | 450650.4 | 1.39165e-08 | 1.329012e-08
9668275.9 | 2.386e-06 | 5.1675e-07 | 2409559.8 | 5.163e-07 | 4.979e-08 | 9210882.4 | 1.944e-06 | 7.737e-07 | 8664576.4 | 1.739e-07 | 6.8085e-08 | 9269140.9 | 1.9675e-07 | 5.6565e-08 |  |  |  | 450650.4 | 1.45665e-08 | 1.176512e-08
9681722.7 | 2.377e-06 | 5.4155e-07 | 2423328.7 | 5.187e-07 | 5.116e-08 | 9224902.0 | 1.9525e-06 | 7.574e-07 | 8676238.0 | 1.7475e-07 | 6.8365e-08 | 9281483.3 | 1.9645e-07 | 5.6675e-08 |  |  |  | 450650.4 | 1.38927e-08 | 1.068612e-08
9695169.6 | 2.3685e-06 | 5.65e-07 | 2437097.7 | 5.2065e-07 | 5.2425e-08 | 9224902.0 | 1.961e-06 | 7.4555e-07 | 8687899.6 | 1.7455e-07 | 6.8115e-08 | 9293825.7 | 1.959e-07 | 5.689e-08 |  |  |  | 450650.4 | 1.46857e-08 | 1.114212e-08
9708616.4 | 2.3615e-06 | 5.871e-07 | 2437097.7 | 5.2335e-07 | 5.372e-08 | 9238921.6 | 1.957e-06 | 7.3265e-07 | 8699561.3 | 1.751e-07 | 6.8015e-08 | 9306168.1 | 1.96e-07 | 5.6875e-08 |  |  |  | 450650.4 | 1.45307e-08 | 1.1436e-08
9708616.4 | 2.35e-06 | 6.078e-07 | 2450866.6 | 5.246e-07 | 5.4805e-08 | 9252941.2 | 1.9745e-06 | 6.8455e-07 | 8711222.9 | 1.7715e-07 | 6.813e-08 | 9318510.5 | 1.979e-07 | 5.7245e-08 |  |  |  | 450650.4 | 1.26807e-08 | 1.13155e-08
9722063.3 | 2.361e-06 | 6.2465e-07 | 2464635.5 | 5.2655e-07 | 5.634e-08 | 9266960.8 | 1.994e-06 | 6.4515e-07 | 8722884.5 | 1.7645e-07 | 6.684e-08 | 9330852.9 | 1.981e-07 | 5.6375e-08 |  |  |  | 450650.4 | 1.20812e-08 | 1.12755e-08
9735510.1 | 2.363e-06 | 6.4055e-07 | 2478404.4 | 5.278e-07 | 5.725e-08 | 9280980.4 | 2.0075e-06 | 6.13e-07 | 8734546.1 | 1.753e-07 | 6.6625e-08 | 9343195.3 | 1.993e-07 | 5.589e-08 |  |  |  | 450650.4 | 1.25862e-08 | 1.09955e-08
9748956.9 | 2.3765e-06 | 6.5635e-07 | 2492173.3 | 5.291e-07 | 5.8235e-08 | 9280980.4 | 2.012e-06 | 5.792e-07 | 8734546.1 | 1.7435e-07 | 7.164e-08 | 9355537.7 | 1.9935e-07 | 5.545e-08 |  |  |  | 450650.4 | 1.25612e-08 | 1.0925e-08
9762403.8 | 2.3895e-06 | 6.6945e-07 | 2492173.3 | 5.2955e-07 | 5.9185e-08 | 9295000 | 2.014e-06 | 5.5475e-07 | 8746207.7 | 1.7315e-07 | 7.718e-08 | 9367880.1 | 1.9945e-07 | 5.5045e-08 |  |  |  | 450650.4 | 1.41617e-08 | 1.202e-08
9762403.8 | 2.3925e-06 | 6.889e-07 | 2505942.2 | 5.3075e-07 | 6.004e-08 | 9309019.6 | 2.0145e-06 | 5.3345e-07 | 8757869.3 | 1.7255e-07 | 8.2205e-08 | 9380222.5 | 2.017e-07 | 5.4635e-08 |  |  |  | 450650.4 | 1.39542e-08 | 1.15195e-08
9775850.6 | 2.411e-06 | 7.0515e-07 | 2519711.1 | 5.3115e-07 | 6.0215e-08 | 9323039.2 | 2.018e-06 | 5.125e-07 | 8769530.9 | 1.728e-07 | 8.655e-08 | 9392564.9 | 2.0115e-07 | 5.4015e-08 |  |  |  | 450650.4 | 1.41582e-08 | 8.3845e-09
9789297.4 | 2.3965e-06 | 7.191e-07 | 2533480.1 | 5.3245e-07 | 6.0675e-08 | 9337058.8 | 2.0125e-06 | 4.9e-07 | 8781192.5 | 1.7205e-07 | 8.9995e-08 | 9404907.3 | 2.007e-07 | 5.314e-08 |  |  |  | 450650.4 | 1.41332e-08 | 8.7235e-09
9802744.3 | 2.404e-06 | 7.263e-07 | 2547249.0 | 5.3475e-07 | 6.1465e-08 | 9337058.8 | 2.034e-06 | 4.7715e-07 | 8792854.1 | 1.7305e-07 | 9.32e-08 | 9429592.1 | 2.024e-07 | 5.258e-08 |  |  |  | 450650.4 | 1.36377e-08 | 1.13035e-08
9816191.1 | 2.4095e-06 | 7.3475e-07 | 2547249.0 | 5.3535e-07 | 6.1725e-08 | 9351078.4 | 2.028e-06 | 4.67e-07 | 8804515.8 | 1.738e-07 | 9.55e-08 | 9441934.5 | 2.0365e-07 | 5.1765e-08 |  |  |  | 450650.4 | 1.28532e-08 | 1.20835e-08
9829638.0 | 2.4205e-06 | 7.37e-07 | 2561017.9 | 5.3515e-07 | 6.1535e-08 | 9365098.0 | 2.029e-06 | 4.5585e-07 | 8816177.4 | 1.7425e-07 | 9.788e-08 | 9454276.9 | 2.0435e-07 | 5.1835e-08 |  |  |  | 450650.4 | 1.35647e-08 | 1.03925e-08
9829638.0 | 2.438e-06 | 7.387e-07 | 2561017.9 | 5.3505e-07 | 6.229e-08 | 9379117.6 | 2.0305e-06 | 4.4475e-07 | 8827839.0 | 1.725e-07 | 9.982e-08 | 9466619.3 | 2.051e-07 | 5.129e-08 |  |  |  | 450650.4 | 1.24052e-08 | 1.06915e-08
9843084.8 | 2.4465e-06 | 7.379e-07 | 2561017.9 | 5.355e-07 | 6.2735e-08 | 9379117.6 | 2.0215e-06 | 4.3465e-07 | 8827839.0 | 1.7185e-07 | 1.02595e-07 | 9478961.7 | 2.0385e-07 | 5.118e-08 |  |  |  | 450650.4 | 1.34452e-08 | 1.0347e-08
9856531.6 | 2.455e-06 | 7.307e-07 | 2561017.9 | 5.339e-07 | 6.2475e-08 | 9393137.3 | 2.0195e-06 | 4.25e-07 | 8839500.6 | 1.7315e-07 | 1.073e-07 | 9491304.1 | 2.0475e-07 | 5.031e-08 |  |  |  | 450650.4 | 1.33452e-08 | 1.06675e-08
9869978.5 | 2.4435e-06 | 7.2695e-07 | 2561017.9 | 5.3345e-07 | 6.2765e-08 | 9407156.9 | 2.0285e-06 | 4.1225e-07 | 8851162.2 | 1.744e-07 | 1.10695e-07 | 9503646.5 | 2.045e-07 | 4.9935e-08 |  |  |  | 450650.4 | 1.27717e-08 | 1.04925e-08
9883425.3 | 2.4595e-06 | 7.222e-07 | 2561017.9 | 5.319e-07 | 6.276e-08 | 9421176.5 | 2.045e-06 | 4.0055e-07 | 8862823.8 | 1.7415e-07 | 1.14665e-07 | 9515988.9 | 2.0515e-07 | 4.9935e-08 |  |  |  | 450650.4 | 1.23902e-08 | 1.0371e-08
9883425.3 | 2.471e-06 | 6.6985e-07 | 2561017.9 | 5.3135e-07 | 6.2125e-08 | 9435196.1 | 2.049e-06 | 3.914e-07 | 8874485.4 | 1.7455e-07 | 1.1879e-07 | 9528331.3 | 2.054e-07 | 5.0045e-08 |  |  |  | 450650.4 | 1.14442e-08 | 1.0391e-08
9896872.1 | 2.473e-06 | 6.365e-07 | 2561017.9 | 5.3055e-07 | 6.1425e-08 | 9435196.1 | 2.055e-06 | 3.8845e-07 | 8886147.0 | 1.7335e-07 | 1.2093e-07 | 9540673.7 | 2.0565e-07 | 4.9835e-08 |  |  |  | 450650.4 | 1.144095e-08 | 1.1966e-08
9910319.0 | 2.4705e-06 | 6.054e-07 | 2561017.9 | 5.2885e-07 | 6.0855e-08 | 9449215.7 | 2.0555e-06 | 3.8165e-07 | 8897808.6 | 1.728e-07 | 1.21785e-07 | 9553016.1 | 2.0505e-07 | 4.9435e-08 |  |  |  | 450650.4 | 1.182595e-08 | 1.2881e-08
9923765.8 | 2.4945e-06 | 5.829e-07 | 2561017.9 | 5.2695e-07 | 6.0095e-08 | 9463235.3 | 2.068e-06 | 3.733e-07 | 8909470.2 | 1.726e-07 | 1.22415e-07 | 9565358.5 | 2.053e-07 | 4.9295e-08 |  |  |  | 450650.4 | 1.142595e-08 | 1.2939e-08
9937212.7 | 2.5125e-06 | 5.6105e-07 | 2561017.9 | 5.252e-07 | 5.92e-08 | 9463235.3 | 2.059e-06 | 3.67e-07 | 8921131.9 | 1.721e-07 | 1.2354e-07 | 9577700.9 | 2.0455e-07 | 4.9105e-08 |  |  |  | 450650.4 | 1.243045e-08 | 1.31245e-08
9950659.5 | 2.5055e-06 | 5.429e-07 | 2561017.9 | 5.2315e-07 | 5.835e-08 | 9477254.9 | 2.0695e-06 | 3.6375e-07 | 8932793.5 | 1.726e-07 | 1.24965e-07 | 9590043.3 | 2.039e-07 | 4.951e-08 |  |  |  | 450650.4 | 1.375995e-08 | 1.31795e-08
9964106.3 | 2.4945e-06 | 5.2615e-07 | 2561017.9 | 5.226e-07 | 5.775e-08 | 9491274.5 | 2.0655e-06 | 3.6155e-07 | 8932793.5 | 1.7315e-07 | 1.25125e-07 | 9602385.7 | 2.036e-07 | 4.937e-08 |  |  |  | 450650.4 | 1.414495e-08 | 1.25095e-08
9964106.3 | 2.491e-06 | 5.113e-07 | 2561017.9 | 5.2125e-07 | 5.691e-08 | 9505294.1 | 2.0815e-06 | 3.5865e-07 | 8944455.1 | 1.7485e-07 | 1.2064e-07 | 9614728.1 | 2.0485e-07 | 4.945e-08 |  |  |  | 450650.4 | 1.328345e-08 | 1.29365e-08
9977553.2 | 2.4705e-06 | 4.989e-07 | 2561017.9 | 5.2145e-07 | 5.595e-08 | 9505294.1 | 2.0855e-06 | 3.551e-07 | 8956116.7 | 1.747e-07 | 1.1684e-07 | 9627070.5 | 2.0575e-07 | 4.9175e-08 |  |  |  | 450650.4 | 1.266845e-08 | 1.39265e-08
9991000 | 2.4565e-06 | 4.794e-07 | 2561017.9 | 5.196e-07 | 5.5515e-08 | 9519313.7 | 2.079e-06 | 3.52e-07 | 8967778.3 | 1.7355e-07 | 1.1287e-07 | 9639412.9 | 2.049e-07 | 4.905e-08 |  |  |  | 450650.4 | 1.298495e-08 | 1.4467e-08
9991000 | 2.4655e-06 | 4.6285e-07 | 2561017.9 | 5.1845e-07 | 5.503e-08 | 9533333.3 | 2.0945e-06 | 3.4825e-07 | 8979439.9 | 1.729e-07 | 1.1021e-07 | 9651755.3 | 2.04e-07 | 4.8945e-08 |  |  |  | 450650.4 | 1.367645e-08 | 1.5715e-08
9991000 | 2.4865e-06 | 4.481e-07 | 2561017.9 | 5.1705e-07 | 5.3655e-08 | 9533333.3 | 2.0985e-06 | 3.459e-07 | 8991101.5 | 1.743e-07 | 1.0821e-07 | 9664097.7 | 2.0325e-07 | 4.9115e-08 |  |  |  | 450650.4 | 1.318145e-08 | 1.3995e-08
9991000 | 2.4875e-06 | 4.3495e-07 | 2561017.9 | 5.1615e-07 | 5.2555e-08 | 9547352.9 | 2.082e-06 | 3.3835e-07 | 9002763.1 | 1.7375e-07 | 1.06005e-07 | 9676440.0 | 2.0235e-07 | 4.8995e-08 |  |  |  | 450650.4 | 1.280645e-08 | 1.2695e-08
|  |  | 2561017.9 | 5.168e-07 | 5.222e-08 | 9561372.5 | 2.066e-06 | 3.3215e-07 | 9014424.7 | 1.7345e-07 | 1.02845e-07 | 9688782.4 | 2.0045e-07 | 5.011e-08 |  |  |  | 450650.4 | 1.394095e-08 | 1.191e-08
|  |  | 2574786.8 | 5.165e-07 | 5.1485e-08 | 9575392.2 | 2.067e-06 | 3.25e-07 | 9026086.3 | 1.7285e-07 | 1.0093e-07 | 9701124.8 | 1.997e-07 | 5.001e-08 |  |  |  | 450650.4 | 1.360045e-08 | 1.3021e-08
|  |  | 2588555.7 | 5.189e-07 | 5.042e-08 | 9575392.2 | 2.074e-06 | 3.1725e-07 | 9037748.0 | 1.743e-07 | 9.933e-08 | 9713467.2 | 2.004e-07 | 5.0385e-08 |  |  |  | 450650.4 | 1.469495e-08 | 1.41935e-08
|  |  | 2602324.6 | 5.212e-07 | 4.993e-08 | 9589411.8 | 2.0815e-06 | 3.102e-07 | 9049409.6 | 1.7555e-07 | 9.71e-08 | 9725809.6 | 2e-07 | 5.024e-08 |  |  |  | 450650.4 | 1.314995e-08 | 1.5251e-08
|  |  | 2616093.5 | 5.2395e-07 | 4.9565e-08 | 9603431.4 | 2.0825e-06 | 3.0685e-07 | 9049409.6 | 1.7615e-07 | 9.223e-08 | 9738152.0 | 1.9955e-07 | 5.0645e-08 |  |  |  | 450650.4 | 1.19324e-08 | 1.5376e-08
|  |  | 2629862.4 | 5.2585e-07 | 4.897e-08 | 9617451.0 | 2.0805e-06 | 3.03e-07 | 9061071.2 | 1.763e-07 | 8.855e-08 | 9750494.4 | 2.002e-07 | 5.084e-08 |  |  |  | 450650.4 | 1.30259e-08 | 1.4746e-08
|  |  | 2643631.4 | 5.271e-07 | 4.8615e-08 | 9631470.6 | 2.0875e-06 | 2.9765e-07 | 9072732.8 | 1.7735e-07 | 8.597e-08 | 9762836.8 | 2.001e-07 | 5.0665e-08 |  |  |  | 450650.4 | 1.31414e-08 | 1.4866e-08
|  |  | 2657400.3 | 5.2785e-07 | 4.879e-08 | 9631470.6 | 2.0995e-06 | 2.9255e-07 | 9084394.4 | 1.78e-07 | 8.3585e-08 | 9775179.2 | 1.9935e-07 | 5.0125e-08 |  |  |  | 450650.4 | 1.29764e-08 | 1.58305e-08
|  |  | 2671169.2 | 5.3125e-07 | 4.848e-08 | 9645490.2 | 2.092e-06 | 2.838e-07 | 9096056.0 | 1.7935e-07 | 8.164e-08 | 9787521.6 | 1.992e-07 | 4.977e-08 |  |  |  | 450650.4 | 1.374845e-08 | 1.5281e-08
|  |  | 2684938.1 | 5.3395e-07 | 4.798e-08 | 9659509.8 | 2.0925e-06 | 2.7825e-07 | 9107717.6 | 1.816e-07 | 8.109e-08 | 9799864.0 | 1.9935e-07 | 4.9715e-08 |  |  |  | 450650.4 | 1.336845e-08 | 1.38805e-08
|  |  | 2684938.1 | 5.3695e-07 | 4.871e-08 | 9673529.4 | 2.0965e-06 | 2.749e-07 | 9119379.2 | 1.8255e-07 | 8.0635e-08 | 9812206.4 | 1.994e-07 | 5.011e-08 |  |  |  | 450650.4 | 1.257595e-08 | 1.3918e-08
|  |  | 2698707.0 | 5.397e-07 | 5.0035e-08 | 9673529.4 | 2.116e-06 | 2.717e-07 | 9131040.8 | 1.837e-07 | 8.078e-08 | 9824548.8 | 2.001e-07 | 4.9875e-08 |  |  |  | 450650.4 | 1.224345e-08 | 1.4058e-08
|  |  | 2712475.9 | 5.419e-07 | 5.031e-08 | 9687549.0 | 2.1075e-06 | 2.676e-07 | 9142702.5 | 1.852e-07 | 8.0075e-08 | 9836891.2 | 1.9955e-07 | 5.014e-08 |  |  |  | 450650.4 | 1.093995e-08 | 1.3763e-08
|  |  | 2726244.8 | 5.472e-07 | 5.01e-08 | 9701568.6 | 2.117e-06 | 2.637e-07 | 9142702.5 | 1.908e-07 | 7.9345e-08 | 9849233.6 | 1.9875e-07 | 4.9585e-08 |  |  |  | 450650.4 | 9.16695e-09 | 1.29745e-08
|  |  | 2740013.8 | 5.526e-07 | 5.0235e-08 | 9715588.2 | 2.1245e-06 | 2.608e-07 | 9154364.1 | 1.9245e-07 | 7.7835e-08 | 9861576.0 | 1.984e-07 | 4.8995e-08 |  |  |  | 450650.4 | 9.53345e-09 | 1.2525e-08
|  |  | 2753782.7 | 5.562e-07 | 5.0935e-08 | 9715588.2 | 2.1255e-06 | 2.58e-07 | 9166025.7 | 1.9495e-07 | 7.5165e-08 | 9886260.8 | 1.975e-07 | 4.908e-08 |  |  |  | 450650.4 | 8.29145e-09 | 1.0715e-08
|  |  | 2753782.7 | 5.6095e-07 | 5.114e-08 | 9729607.8 | 2.136e-06 | 2.587e-07 | 9177687.3 | 1.986e-07 | 7.312e-08 | 9898603.2 | 1.973e-07 | 4.8835e-08 |  |  |  | 450650.4 | 8.53645e-09 | 9.766e-09
|  |  | 2767551.6 | 5.647e-07 | 5.106e-08 | 9743627.5 | 2.1215e-06 | 2.6035e-07 | 9189348.9 | 2.0115e-07 | 7.155e-08 | 9910945.6 | 1.9765e-07 | 4.861e-08 |  |  |  | 450650.4 | 7.56645e-09 | 1.0458e-08
|  |  | 2781320.5 | 5.6915e-07 | 5.267e-08 | 9757647.1 | 2.115e-06 | 2.6045e-07 | 9201010.5 | 2.044e-07 | 6.9275e-08 | 9923288.0 | 1.9745e-07 | 4.825e-08 |  |  |  | 450650.4 | 7.27695e-09 | 1.2253e-08
|  |  | 2795089.4 | 5.7225e-07 | 5.374e-08 | 9757647.1 | 2.1275e-06 | 2.614e-07 | 9212672.1 | 2.0875e-07 | 6.7635e-08 | 9935630.4 | 1.9725e-07 | 4.803e-08 |  |  |  | 450650.4 | 8.13745e-09 | 1.2258e-08
|  |  | 2808858.3 | 5.756e-07 | 5.403e-08 | 9771666.7 | 2.1365e-06 | 2.637e-07 | 9224333.7 | 2.1175e-07 | 6.7215e-08 | 9947972.8 | 1.9825e-07 | 4.694e-08 |  |  |  | 450650.4 | 7.92245e-09 | 1.19765e-08
|  |  | 2822627.2 | 5.8005e-07 | 5.4565e-08 | 9785686.3 | 2.127e-06 | 2.658e-07 | 9224333.7 | 2.1505e-07 | 6.684e-08 | 9960315.2 | 1.983e-07 | 4.6665e-08 |  |  |  | 450650.4 | 7.81795e-09 | 1.0901e-08
|  |  | 2822627.2 | 5.8305e-07 | 5.522e-08 | 9799705.9 | 2.1265e-06 | 2.675e-07 | 9235995.3 | 2.18e-07 | 6.5505e-08 | 9972657.6 | 1.9755e-07 | 4.6155e-08 |  |  |  | 450650.4 | 6.9036e-09 | 8.611e-09
|  |  | 2836396.1 | 5.871e-07 | 5.5965e-08 | 9813725.5 | 2.14e-06 | 2.677e-07 | 9247656.9 | 2.208e-07 | 6.4365e-08 | 9985000 | 1.9795e-07 | 4.52e-08 |  |  |  | 450650.4 | 8.5986e-09 | 9.2185e-09
|  |  | 2850165.1 | 5.91e-07 | 5.5935e-08 | 9813725.5 | 2.1365e-06 | 2.683e-07 | 9259318.6 | 2.226e-07 | 6.4985e-08 | 9985000 | 1.98e-07 | 4.469e-08 |  |  |  | 450650.4 | 9.21115e-09 | 1.04135e-08
|  |  | 2863934.0 | 5.9465e-07 | 5.613e-08 | 9827745.1 | 2.137e-06 | 2.7055e-07 | 9270980.2 | 2.248e-07 | 6.6045e-08 | 9985000 | 1.9805e-07 | 4.396e-08 |  |  |  | 450650.4 | 8.42615e-09 | 9.7485e-09
|  |  | 2877702.9 | 5.9965e-07 | 5.66e-08 | 9841764.7 | 2.1265e-06 | 2.7275e-07 | 9282641.8 | 2.2675e-07 | 6.56e-08 | 9985000 | 1.9725e-07 | 4.3525e-08 |  |  |  | 450650.4 | 7.98515e-09 | 9.645e-09
|  |  | 2891471.8 | 6.047e-07 | 5.6725e-08 | 9855784.3 | 2.1165e-06 | 2.75e-07 | 9294303.4 | 2.294e-07 | 6.522e-08 | [6 empty] | 450650.4 | 7.61365e-09 | 9.3164e-09
|  |  | 2891471.8 | 6.064e-07 | 5.761e-08 | 9855784.3 | 2.1115e-06 | 2.7715e-07 | 9305965.0 | 2.314e-07 | 6.5215e-08 | [6 empty] | 450650.4 | 7.26465e-09 | 9.1679e-09
|  |  | 2891471.8 | 6.103e-07 | 5.868e-08 | 9869803.9 | 2.109e-06 | 2.7675e-07 | 9317626.6 | 2.3255e-07 | 6.5145e-08 | [6 empty] | 450650.4 | 6.14115e-09 | 9.5484e-09
|  |  | 2891471.8 | 6.1355e-07 | 5.85e-08 | 9883823.5 | 2.114e-06 | 2.7585e-07 | 9329288.2 | 2.351e-07 | 6.429e-08 | [6 empty] | 450650.4 | 7.26365e-09 | 1.09769e-08
|  |  | 2891471.8 | 6.1665e-07 | 5.8265e-08 | 9897843.1 | 2.115e-06 | 2.7505e-07 | 9340949.8 | 2.3765e-07 | 6.075e-08 | [6 empty] | 450650.4 | 7.32615e-09 | 1.05099e-08
|  |  | 2891471.8 | 6.1925e-07 | 5.8345e-08 | 9897843.1 | 2.114e-06 | 2.727e-07 | 9352611.4 | 2.3965e-07 | 5.783e-08 | [6 empty] | 450650.4 | 7.74965e-09 | 1.02109e-08
|  |  | 2891471.8 | 6.183e-07 | 5.8435e-08 | 9911862.7 | 2.11e-06 | 2.698e-07 | 9352611.4 | 2.3655e-07 | 5.505e-08 | [6 empty] | 450650.4 | 8.63765e-09 | 8.7694e-09
|  |  | 2891471.8 | 6.179e-07 | 5.841e-08 | 9925882.4 | 2.091e-06 | 2.7095e-07 | 9364273.0 | 2.367e-07 | 5.444e-08 | [6 empty] | 450650.4 | 8.77765e-09 | 8.9309e-09
|  |  | 2891471.8 | 6.1825e-07 | 5.8465e-08 | 9939902.0 | 2.099e-06 | 2.7195e-07 | 9375934.7 | 2.3665e-07 | 5.516e-08 | [6 empty] | 450650.4 | 9.47965e-09 | 1.00559e-08
|  |  | 2891471.8 | 6.19e-07 | 5.856e-08 | 9939902.0 | 2.09e-06 | 2.6995e-07 | 9387596.3 | 2.369e-07 | 5.545e-08 | [6 empty] | 450650.4 | 9.59465e-09 | 1.09799e-08
|  |  | 2891471.8 | 6.2e-07 | 5.911e-08 | 9953921.6 | 2.087e-06 | 2.679e-07 | 9399257.9 | 2.3835e-07 | 5.4525e-08 | [6 empty] | 450650.4 | 9.50215e-09 | 1.07549e-08
|  |  | 2891471.8 | 6.208e-07 | 5.804e-08 | 9967941.2 | 2.0845e-06 | 2.667e-07 | 9410919.5 | 2.383e-07 | 5.38e-08 | [6 empty] | 450650.4 | 9.42715e-09 | 1.02334e-08
|  |  | 2891471.8 | 6.2145e-07 | 5.7235e-08 | 9981960.8 | 2.072e-06 | 2.6415e-07 | 9422581.1 | 2.375e-07 | 5.2935e-08 | [6 empty] | 450650.4 | 8.13215e-09 | 9.1359e-09
|  |  | 2891471.8 | 6.2105e-07 | 5.679e-08 | 9981960.8 | 2.0695e-06 | 2.604e-07 | 9434242.7 | 2.3865e-07 | 5.14e-08 | [6 empty] | 450650.4 | 7.19315e-09 | 9.4574e-09
|  |  | 2891471.8 | 6.2155e-07 | 5.6535e-08 | 9995980.4 | 2.0855e-06 | 2.578e-07 | 9445904.3 | 2.3915e-07 | 4.9975e-08 | [6 empty] | 450650.4 | 7.06175e-09 | 9.7829e-09
|  |  | 2891471.8 | 6.2015e-07 | 5.5505e-08 | 10010000 | 2.0755e-06 | 2.556e-07 | 9457565.9 | 2.4e-07 | 4.886e-08 | [6 empty] | 450650.4 | 8.2611e-09 | 1.10044e-08
|  |  | 2891471.8 | 6.1905e-07 | 5.4505e-08 | 10010000 | 2.065e-06 | 2.5495e-07 | 9457565.9 | 2.406e-07 | 4.925e-08 | [6 empty] | 450650.4 | 8.1411e-09 | 1.05894e-08
|  |  | 2891471.8 | 6.177e-07 | 5.4435e-08 | 10010000 | 2.061e-06 | 2.5295e-07 | 9469227.5 | 2.4235e-07 | 4.9515e-08 | [6 empty] | 450650.4 | 8.8461e-09 | 7.4994e-09
|  |  | 2891471.8 | 6.164e-07 | 5.4065e-08 | 10010000 | 2.0625e-06 | 2.507e-07 | 9480889.1 | 2.426e-07 | 4.892e-08 | [6 empty] | 450650.4 | 8.9611e-09 | 5.9244e-09
|  |  | 2891471.8 | 6.1435e-07 | 5.307e-08 |  |  |  | 9492550.8 | 2.425e-07 | 4.8795e-08 | [6 empty] | 450650.4 | 9.0051e-09 | 7.4764e-09
|  |  | 2905240.7 | 6.1375e-07 | 5.2805e-08 |  |  |  | 9504212.4 | 2.418e-07 | 4.878e-08 | [6 empty] | 458224.4 | 1.00076e-08 | 9.6255e-09
|  |  | 2919009.6 | 6.129e-07 | 5.1605e-08 |  |  |  | 9515874.0 | 2.4175e-07 | 4.648e-08 | [6 empty] | 459486.7 | 9.64325e-09 | 9.932e-09
|  |  | 2932778.5 | 6.1345e-07 | 5.0715e-08 |  |  |  | 9527535.6 | 2.4235e-07 | 4.5755e-08 | [6 empty] | 459486.7 | 1.081675e-08 | 8.7495e-09
|  |  | 2946547.5 | 6.134e-07 | 5.0265e-08 |  |  |  | 9539197.2 | 2.4275e-07 | 4.4165e-08 | [6 empty] | 459486.7 | 1.010175e-08 | 7.7295e-09
|  |  | 2960316.4 | 6.1315e-07 | 5.016e-08 |  |  |  | 9550858.8 | 2.424e-07 | 4.4985e-08 | [6 empty] | 459486.7 | 1.034475e-08 | 8.6215e-09
|  |  | 2960316.4 | 6.151e-07 | 4.9815e-08 |  |  |  | 9562520.4 | 2.425e-07 | 4.6395e-08 | [6 empty] | 459486.7 | 1.014975e-08 | 8.5885e-09
|  |  | 2974085.3 | 6.189e-07 | 4.9585e-08 |  |  |  | 9562520.4 | 2.4345e-07 | 8.5225e-08 | [6 empty] | 459486.7 | 9.90475e-09 | 9.272e-09
|  |  | 2987854.2 | 6.2215e-07 | 4.964e-08 |  |  |  | 9574182.0 | 2.439e-07 | 8.759e-08 | [6 empty] | 459486.7 | 9.15565e-09 | 9.51e-09
|  |  | 3001623.1 | 6.257e-07 | 4.899e-08 |  |  |  | 9585843.6 | 2.4585e-07 | 8.955e-08 | [6 empty] | 459486.7 | 9.45065e-09 | 1.003e-08
|  |  | 3015392.0 | 6.2895e-07 | 4.9715e-08 |  |  |  | 9597505.3 | 2.471e-07 | 9.211e-08 | [6 empty] | 459486.7 | 8.57965e-09 | 9.647e-09
|  |  | 3029160.9 | 6.3265e-07 | 5.157e-08 |  |  |  | 9609166.9 | 2.4645e-07 | 9.4765e-08 | [6 empty] | 459486.7 | 8.99065e-09 | 8.187e-09
|  |  | 3042929.8 | 6.4335e-07 | 5.3295e-08 |  |  |  | 9620828.5 | 2.4655e-07 | 9.7765e-08 | [6 empty] | 459486.7 | 9.72515e-09 | 8.6835e-09
|  |  | 3056698.8 | 6.5215e-07 | 5.4815e-08 |  |  |  | 9632490.1 | 2.472e-07 | 9.9735e-08 | [6 empty] | 459486.7 | 1.01263e-08 | 1.0406e-08
|  |  | 3056698.8 | 6.6215e-07 | 5.665e-08 |  |  |  | 9644151.7 | 2.4535e-07 | 1.015e-07 | [6 empty] | 459486.7 | 1.000775e-08 | 1.0007e-08
|  |  | 3056698.8 | 6.6965e-07 | 5.7785e-08 |  |  |  | 9655813.3 | 2.4455e-07 | 1.02885e-07 | [6 empty] | 459486.7 | 9.65815e-09 | 8.297e-09
|  |  | 3056698.8 | 6.788e-07 | 5.9465e-08 |  |  |  | 9667474.9 | 2.442e-07 | 1.0464e-07 | [6 empty] | 459486.7 | 8.44665e-09 | 8.1785e-09
|  |  | 3056698.8 | 6.862e-07 | 6.0445e-08 |  |  |  | 9679136.5 | 2.4375e-07 | 1.0353e-07 | [6 empty] | 459486.7 | 9.05665e-09 | 8.5735e-09
|  |  | 3056698.8 | 6.9485e-07 | 6.096e-08 |  |  |  | 9690798.1 | 2.4285e-07 | 1.02815e-07 | [6 empty] | 459486.7 | 7.89415e-09 | 1.06285e-08
|  |  | 3056698.8 | 7.041e-07 | 6.2385e-08 |  |  |  | 9690798.1 | 2.426e-07 | 1.03035e-07 | [6 empty] | 459486.7 | 7.49715e-09 | 1.1817e-08
|  |  | 3056698.8 | 7.146e-07 | 6.356e-08 |  |  |  | 9702459.7 | 2.4435e-07 | 1.03455e-07 | [6 empty] | 459486.7 | 7.90515e-09 | 1.02515e-08
|  |  | 3056698.8 | 7.2225e-07 | 6.4215e-08 |  |  |  | 9714121.4 | 2.4635e-07 | 1.04015e-07 | [6 empty] | 459486.7 | 7.35215e-09 | 8.298e-09
|  |  | 3056698.8 | 7.306e-07 | 6.55e-08 |  |  |  | 9725783.0 | 2.4865e-07 | 1.06845e-07 | [6 empty] | 459486.7 | 7.7095e-09 | 8.298e-09
|  |  | 3056698.8 | 7.364e-07 | 6.596e-08 |  |  |  | 9737444.6 | 2.511e-07 | 1.0762e-07 | [6 empty] | 459486.7 | 7.194e-09 | 7.7755e-09
|  |  | 3056698.8 | 7.4235e-07 | 6.6525e-08 |  |  |  | 9749106.2 | 2.5395e-07 | 1.10355e-07 | [6 empty] | 459486.7 | 7.674e-09 | 7.8705e-09
|  |  | 3056698.8 | 7.4915e-07 | 6.6365e-08 |  |  |  | 9760767.8 | 2.5605e-07 | 1.12445e-07 | [6 empty] | 459486.7 | 8.0965e-09 | 8.0805e-09
|  |  | 3056698.8 | 7.555e-07 | 6.6525e-08 |  |  |  | 9772429.4 | 2.582e-07 | 1.14135e-07 | [6 empty] | 459486.7 | 7.397e-09 | 8.0955e-09
|  |  | 3056698.8 | 7.6095e-07 | 6.7455e-08 |  |  |  | 9784091.0 | 2.597e-07 | 7.7545e-08 | [6 empty] | 459486.7 | 7.457e-09 | 7.417e-09
|  |  | 3056698.8 | 7.6595e-07 | 6.773e-08 |  |  |  | 9795752.6 | 2.632e-07 | 7.632e-08 | [6 empty] | 459486.7 | 7.3161e-09 | 6.99e-09
|  |  | 3056698.8 | 7.6965e-07 | 6.8695e-08 |  |  |  | 9807414.2 | 2.655e-07 | 7.537e-08 | [6 empty] | 459486.7 | 6.4461e-09 | 5.9795e-09
|  |  | 3056698.8 | 7.7335e-07 | 6.7955e-08 |  |  |  | 9819075.8 | 2.668e-07 | 7.2435e-08 | [6 empty] | 459486.7 | 6.6846e-09 | 4.5275e-09
|  |  | 3056698.8 | 7.782e-07 | 6.574e-08 |  |  |  | 9819075.8 | 2.6895e-07 | 6.953e-08 | [6 empty] | 459486.7 | 6.1441e-09 | 4.5975e-09
|  |  | 3056698.8 | 7.7575e-07 | 6.449e-08 |  |  |  | 9830737.5 | 2.693e-07 | 6.72e-08 | [6 empty] | 459486.7 | 5.6541e-09 | 3.9115e-09
|  |  | 3070467.7 | 7.7555e-07 | 6.3605e-08 |  |  |  | 9842399.1 | 2.7085e-07 | 6.577e-08 | [6 empty] | 459486.7 | 5.47195e-09 | 2.48095e-09
|  |  | 3084236.6 | 7.742e-07 | 6.163e-08 |  |  |  | 9854060.7 | 2.7555e-07 | 6.4735e-08 | [6 empty] | 459486.7 | 7.1145e-09 | 2.86495e-09
|  |  | 3098005.5 | 7.7365e-07 | 6.0955e-08 |  |  |  | 9865722.3 | 2.802e-07 | 6.556e-08 | [6 empty] | 459486.7 | 8.1205e-09 | 5.91995e-09
|  |  | 3111774.4 | 7.7215e-07 | 6.023e-08 |  |  |  | 9877383.9 | 2.846e-07 | 6.6235e-08 | [6 empty] | 459486.7 | 8.513e-09 | 6.97195e-09
|  |  | 3125543.3 | 7.723e-07 | 6.0185e-08 |  |  |  | 9889045.5 | 2.884e-07 | 6.809e-08 | [6 empty] | 459486.7 | 7.598e-09 | 6.81695e-09
|  |  | 3139312.2 | 7.6975e-07 | 5.958e-08 |  |  |  | 9900707.1 | 2.909e-07 | 6.836e-08 | [6 empty] | 459486.7 | 8.8155e-09 | 6.36195e-09
|  |  | 3153081.2 | 7.6815e-07 | 5.8595e-08 |  |  |  | 9912368.7 | 2.942e-07 | 6.831e-08 | [6 empty] | 459486.7 | 9.1525e-09 | 6.03e-09
|  |  | 3166850.1 | 7.6775e-07 | 5.9075e-08 |  |  |  | 9924030.3 | 2.963e-07 | 6.846e-08 | [6 empty] | 459486.7 | 1.00265e-08 | 5.0655e-09
|  |  | 3180619.0 | 7.687e-07 | 5.9585e-08 |  |  |  | 9935691.9 | 2.9715e-07 | 6.819e-08 | [6 empty] | 459486.7 | 1.07945e-08 | 4.059e-09
|  |  | 3194387.9 | 7.6985e-07 | 5.9955e-08 |  |  |  | 9947353.6 | 2.976e-07 | 6.976e-08 | [6 empty] | 459486.7 | 1.13655e-08 | 2.9905e-09
|  |  | 3194387.9 | 7.712e-07 | 6.0625e-08 |  |  |  | 9959015.2 | 2.9795e-07 | 7.114e-08 | [6 empty] | 459486.7 | 1.2286e-08 | 3.1805e-09
|  |  | 3208156.8 | 7.7395e-07 | 6.087e-08 |  |  |  | 9970676.8 | 2.9755e-07 | 7.218e-08 | [6 empty] | 459486.7 | 1.149555e-08 | 2.618e-09
|  |  | 3221925.7 | 7.7785e-07 | 6.0815e-08 |  |  |  | 9970676.8 | 2.981e-07 | 7.375e-08 | [6 empty] | 459486.7 | 1.068505e-08 | 2.78e-10
|  |  | 3235694.6 | 7.8255e-07 | 6.1295e-08 |  |  |  | 9982338.4 | 2.978e-07 | 7.638e-08 | [6 empty] | 459486.7 | 1.222955e-08 | 2.955e-10
|  |  | 3249463.5 | 7.858e-07 | 6.209e-08 |  |  |  | 9994000 | 2.9695e-07 | 7.7995e-08 | [6 empty] | 459486.7 | 1.253455e-08 | 2.7455e-09
|  |  | 3249463.5 | 7.9975e-07 | 6.26e-08 |  |  |  | 9994000 | 2.9495e-07 | 7.9375e-08 | [6 empty] | 459486.7 | 1.351455e-08 | 2.9545e-09
|  |  | 3263232.5 | 8.1965e-07 | 6.243e-08 |  |  |  | 9994000 | 2.928e-07 | 8.084e-08 | [6 empty] | 459486.7 | 1.326305e-08 | 3.36e-09
|  |  | 3277001.4 | 8.4175e-07 | 6.3065e-08 |  |  |  | 9994000 | 2.9175e-07 | 8.338e-08 | [6 empty] | 459486.7 | 1.309405e-08 | 4.786e-09
|  |  | 3290770.3 | 8.6e-07 | 6.412e-08 | [12 empty] | 459486.7 | 1.343655e-08 | 5.6835e-09
|  |  | 3304539.2 | 8.7875e-07 | 6.5065e-08 | [12 empty] | 459486.7 | 1.382655e-08 | 5.909e-09
|  |  | 3318308.1 | 8.8085e-07 | 6.497e-08 | [12 empty] | 459486.7 | 1.481755e-08 | 6.96455e-09
|  |  | 3345845.9 | 8.8865e-07 | 6.5895e-08 | [12 empty] | 459486.7 | 1.338705e-08 | 7.92955e-09
|  |  | 3359614.9 | 9.0845e-07 | 6.608e-08 | [12 empty] | 459486.7 | 1.358705e-08 | 6.67955e-09
|  |  | 3373383.8 | 9.298e-07 | 6.636e-08 | [12 empty] | 459486.7 | 1.459605e-08 | 7.15955e-09
|  |  | 3387152.7 | 9.4865e-07 | 6.5765e-08 | [12 empty] | 459486.7 | 1.448605e-08 | 8.23455e-09
|  |  | 3414690.5 | 9.5605e-07 | 6.681e-08 | [12 empty] | 459486.7 | 1.421105e-08 | 8.88455e-09
|  |  | 3428459.4 | 9.705e-07 | 6.734e-08 | [12 empty] | 459486.7 | 1.356455e-08 | 1.0453e-08
|  |  | 3442228.3 | 9.8895e-07 | 6.727e-08 | [12 empty] | 459486.7 | 1.356455e-08 | 1.13885e-08
|  |  | 3455997.2 | 1.00145e-06 | 6.716e-08 | [12 empty] | 459486.7 | 1.355955e-08 | 1.2569e-08
|  |  | 3469766.2 | 1.02595e-06 | 6.6945e-08 | [12 empty] | 459486.7 | 1.369455e-08 | 1.35225e-08
|  |  | 3497304.0 | 1.0327e-06 | 6.7455e-08 | [12 empty] | 459486.7 | 1.359455e-08 | 1.49975e-08
|  |  | 3511072.9 | 1.0608e-06 | 6.707e-08 | [12 empty] | 459486.7 | 1.48e-08 | 1.521e-08
|  |  | 3524841.8 | 1.08145e-06 | 6.7175e-08 | [12 empty] | 459486.7 | 1.61305e-08 | 1.7415e-08
|  |  | 3538610.7 | 1.0993e-06 | 6.696e-08 | [12 empty] | 459486.7 | 1.54905e-08 | 1.91545e-08
|  |  | 3552379.6 | 1.11695e-06 | 6.664e-08 | [12 empty] | 459486.7 | 1.4982e-08 | 1.84895e-08
|  |  | 3566148.6 | 1.12945e-06 | 6.605e-08 | [12 empty] | 459486.7 | 1.4356e-08 | 1.88525e-08
|  |  | 3593686.4 | 1.13795e-06 | 6.625e-08 | [12 empty] | 459486.7 | 1.4988e-08 | 1.89925e-08
|  |  | 3607455.3 | 1.13045e-06 | 6.5815e-08 | [12 empty] | 459486.7 | 1.482826e-08 | 1.8725e-08
|  |  | 3621224.2 | 1.12695e-06 | 6.537e-08 | [12 empty] | 459486.7 | 1.574776e-08 | 1.85166e-08
|  |  | 3634993.1 | 1.13545e-06 | 6.462e-08 | [12 empty] | 465798.4 | 1.483326e-08 | 1.81447e-08
|  |  | 3634993.1 | 1.15045e-06 | 6.489e-08 | [12 empty] | 470847.7 | 1.458826e-08 | 1.73887e-08
|  |  | 3648762.0 | 1.15775e-06 | 6.416e-08 | [12 empty] | 472110 | 1.538876e-08 | 1.61537e-08
|  |  | 3662530.9 | 1.17175e-06 | 6.3235e-08 | [12 empty] | 472110 | 1.580376e-08 | 1.65037e-08
|  |  | 3676299.9 | 1.16375e-06 | 6.2995e-08 | [12 empty] | 472110 | 1.526376e-08 | 1.64587e-08
|  |  | 3690068.8 | 1.15875e-06 | 6.346e-08 | [12 empty] | 472110 | 1.510726e-08 | 1.65337e-08
|  |  | 3690068.8 | 1.1746e-06 | 6.241e-08 | [12 empty] | 472110 | 1.430476e-08 | 1.74037e-08
|  |  | 3703837.7 | 1.1781e-06 | 6.236e-08 | [12 empty] | 472110 | 1.531626e-08 | 1.73687e-08
|  |  | 3717606.6 | 1.1801e-06 | 6.4685e-08 | [12 empty] | 472110 | 1.421201e-08 | 1.78482e-08
|  |  | 3731375.5 | 1.1831e-06 | 6.571e-08 | [12 empty] | 472110 | 1.423701e-08 | 1.94727e-08
|  |  | 3745144.4 | 1.1891e-06 | 6.683e-08 | [12 empty] | 472110 | 1.344801e-08 | 2.04592e-08
|  |  | 3758913.3 | 1.203e-06 | 6.7805e-08 | [12 empty] | 472110 | 1.208251e-08 | 2.00852e-08
|  |  | 3772682.3 | 1.186e-06 | 6.972e-08 | [12 empty] | 472110 | 1.143751e-08 | 1.86002e-08
|  |  | 3786451.2 | 1.175e-06 | 7.164e-08 | [12 empty] | 472110 | 1.070751e-08 | 1.70682e-08
|  |  | 3800220.1 | 1.1815e-06 | 7.309e-08 | [12 empty] | 472110 | 1.076251e-08 | 1.51992e-08
|  |  | 3813989.0 | 1.1805e-06 | 7.3705e-08 | [12 empty] | 472110 | 1.102101e-08 | 1.47262e-08
|  |  | 3827757.9 | 1.1725e-06 | 7.518e-08 | [12 empty] | 472110 | 1.051501e-08 | 1.41632e-08
|  |  | 3841526.8 | 1.15405e-06 | 7.716e-08 | [12 empty] | 472110 | 1.153451e-08 | 1.40882e-08
|  |  | 3855295.7 | 1.15455e-06 | 7.873e-08 | [12 empty] | 472110 | 1.211575e-08 | 1.47597e-08
|  |  | 3869064.6 | 1.16955e-06 | 7.992e-08 | [12 empty] | 472110 | 1.151925e-08 | 1.64656e-08
|  |  | 3869064.6 | 1.16355e-06 | 8.1375e-08 | [12 empty] | 472110 | 1.210875e-08 | 1.7248e-08
|  |  | 3882833.6 | 1.17555e-06 | 8.26e-08 | [12 empty] | 472110 | 1.228375e-08 | 1.7504e-08
|  |  | 3896602.5 | 1.1699e-06 | 8.476e-08 | [12 empty] | 472110 | 1.193875e-08 | 1.6798e-08
|  |  | 3910371.4 | 1.1549e-06 | 8.676e-08 | [12 empty] | 472110 | 1.089475e-08 | 1.58695e-08
|  |  | 3924140.3 | 1.1619e-06 | 8.8915e-08 | [12 empty] | 472110 | 1.142475e-08 | 1.35545e-08
|  |  | 3937909.2 | 1.1709e-06 | 9.0745e-08 | [12 empty] | 472110 | 1.221125e-08 | 1.1992e-08
|  |  | 3951678.1 | 1.1684e-06 | 9.3035e-08 | [12 empty] | 472110 | 1.153875e-08 | 1.02105e-08
|  |  | 3965447.0 | 1.1704e-06 | 9.4655e-08 | [12 empty] | 472110 | 1.008925e-08 | 7.7155e-09
|  |  | 3979216.0 | 1.1629e-06 | 9.358e-08 | [12 empty] | 472110 | 9.9295e-09 | 6.0055e-09
|  |  | 3992984.9 | 1.1614e-06 | 9.311e-08 | [12 empty] | 472110 | 1.07045e-08 | 4.305e-09
|  |  | 4006753.8 | 1.1454e-06 | 9.2715e-08 | [12 empty] | 472110 | 1.15185e-08 | 4.025e-09
|  |  | 4020522.7 | 1.1504e-06 | 9.234e-08 | [12 empty] | 472110 | 1.2239e-08 | 5.299e-09
|  |  | 4034291.6 | 1.1589e-06 | 9.1325e-08 | [12 empty] | 472110 | 1.1496e-08 | 6.879e-09
|  |  | 4034291.6 | 1.1634e-06 | 9.038e-08 | [12 empty] | 472110 | 1.1646e-08 | 9.181e-09
|  |  | 4048060.5 | 1.1539e-06 | 8.983e-08 | [12 empty] | 472110 | 1.1103e-08 | 9.96e-09
|  |  | 4061829.4 | 1.1594e-06 | 9.042e-08 | [12 empty] | 472110 | 1.06165e-08 | 1.1798e-08
|  |  | 4075598.3 | 1.1674e-06 | 9.04e-08 | [12 empty] | 472110 | 1.1078e-08 | 1.3606e-08
|  |  | 4089367.3 | 1.17585e-06 | 8.9235e-08 | [12 empty] | 472110 | 9.3905e-09 | 1.4241e-08
|  |  | 4089367.3 | 1.18035e-06 | 8.8555e-08 | [12 empty] | 472110 | 9.3405e-09 | 1.4256e-08
|  |  | 4103136.2 | 1.17735e-06 | 8.832e-08 | [12 empty] | 472110 | 1.0067e-08 | 1.3396e-08
|  |  | 4116905.1 | 1.17335e-06 | 8.772e-08 | [12 empty] | 472110 | 9.922e-09 | 1.3531e-08
|  |  | 4130674.0 | 1.16035e-06 | 8.705e-08 | [12 empty] | 472110 | 1.0102e-08 | 1.4396e-08
|  |  | 4144442.9 | 1.1685e-06 | 8.7725e-08 | [12 empty] | 472110 | 1.0057e-08 | 1.5437e-08
|  |  | 4158211.8 | 1.17e-06 | 8.837e-08 | [12 empty] | 472110 | 9.81991e-09 | 1.47105e-08
|  |  | 4171980.7 | 1.166e-06 | 8.7765e-08 | [12 empty] | 472110 | 9.41991e-09 | 1.45105e-08
|  |  | 4185749.7 | 1.1605e-06 | 8.7915e-08 | [12 empty] | 472110 | 8.24101e-09 | 1.44895e-08
|  |  | 4199518.6 | 1.1545e-06 | 8.7545e-08 | [12 empty] | 472110 | 9.30601e-09 | 1.3061e-08
|  |  | 4213287.5 | 1.151e-06 | 8.762e-08 | [12 empty] | 472110 | 1.051051e-08 | 1.4901e-08
|  |  | 4227056.4 | 1.153e-06 | 8.692e-08 | [12 empty] | 472110 | 1.184451e-08 | 1.7076e-08
|  |  | 4240825.3 | 1.1555e-06 | 8.7795e-08 | [12 empty] | 472110 | 1.162451e-08 | 1.75515e-08
|  |  | 4254594.2 | 1.158e-06 | 8.85e-08 | [12 empty] | 472110 | 1.058851e-08 | 1.87215e-08
|  |  | 4254594.2 | 1.1485e-06 | 8.918e-08 | [12 empty] | 472110 | 1.090351e-08 | 1.78265e-08
|  |  | 4268363.1 | 1.1485e-06 | 8.979e-08 | [12 empty] | 472110 | 1.085501e-08 | 1.7447e-08
|  |  | 4282132.0 | 1.147e-06 | 9.053e-08 | [12 empty] | 472110 | 1.019751e-08 | 1.53805e-08
|  |  | 4295901.0 | 1.1535e-06 | 9.114e-08 | [12 empty] | 472110 | 1.036751e-08 | 1.51255e-08
|  |  | 4309669.9 | 1.143e-06 | 9.1065e-08 | [12 empty] | 472110 | 1.076401e-08 | 1.38205e-08
|  |  | 4323438.8 | 1.131e-06 | 9.2125e-08 | [12 empty] | 472110 | 1.129451e-08 | 1.25505e-08
|  |  | 4337207.7 | 1.1305e-06 | 9.309e-08 | [12 empty] | 472110 | 1.212001e-08 | 1.19005e-08
|  |  | 4350976.6 | 1.145e-06 | 9.4275e-08 | [12 empty] | 472110 | 1.247501e-08 | 1.18555e-08
|  |  | 4364745.5 | 1.141e-06 | 9.5095e-08 | [12 empty] | 472110 | 1.201501e-08 | 1.23505e-08
|  |  | 4378514.4 | 1.143e-06 | 9.623e-08 | [12 empty] | 472110 | 1.168101e-08 | 1.23655e-08
|  |  | 4392283.4 | 1.1415e-06 | 9.701e-08 | [12 empty] | 472110 | 1.174601e-08 | 1.28405e-08
|  |  | 4392283.4 | 1.141e-06 | 1.0921e-07 | [12 empty] | 472110 | 1.200601e-08 | 1.35805e-08
|  |  | 4406052.3 | 1.1405e-06 | 1.0992e-07 | [12 empty] | 472110 | 1.23691e-08 | 1.49755e-08
|  |  | 4419821.2 | 1.149e-06 | 1.10675e-07 | [12 empty] | 472110 | 1.15831e-08 | 1.65955e-08
|  |  | 4433590.1 | 1.153e-06 | 1.11175e-07 | [12 empty] | 472110 | 1.2227e-08 | 1.64375e-08
|  |  | 4447359.0 | 1.1525e-06 | 1.12645e-07 | [12 empty] | 472110 | 1.16335e-08 | 1.65475e-08
|  |  | 4447359.0 | 1.1545e-06 | 1.138e-07 | [12 empty] | 472110 | 1.04925e-08 | 1.48025e-08
|  |  | 4461127.9 | 1.163e-06 | 1.15375e-07 | [12 empty] | 472110 | 9.9075e-09 | 1.3184e-08
|  |  | 4474896.8 | 1.1645e-06 | 1.15475e-07 | [12 empty] | 472110 | 9.1925e-09 | 1.2643e-08
|  |  | 4474896.8 | 1.169e-06 | 1.15605e-07 | [12 empty] | 472110 | 9.568e-09 | 1.0824e-08
|  |  | 4488665.7 | 1.1715e-06 | 1.15235e-07 | [12 empty] | 472110 | 9.443e-09 | 1.05085e-08
|  |  | 4488665.7 | 1.1675e-06 | 1.1587e-07 | [12 empty] | 472110 | 1.00805e-08 | 1.1778e-08
|  |  | 4502434.7 | 1.1635e-06 | 1.1599e-07 | [12 empty] | 472110 | 1.01755e-08 | 1.26145e-08
|  |  | 4516203.6 | 1.1525e-06 | 1.1658e-07 | [12 empty] | 472110 | 1.0306e-08 | 1.32595e-08
|  |  | 4516203.6 | 1.1535e-06 | 1.1661e-07 | [12 empty] | 472110 | 1.0166e-08 | 1.31845e-08
|  |  | 4529972.5 | 1.167e-06 | 1.1631e-07 | [12 empty] | 472110 | 9.4093e-09 | 1.31345e-08
|  |  | 4543741.4 | 1.167e-06 | 1.1631e-07 | [12 empty] | 472110 | 8.4993e-09 | 1.30995e-08
|  |  | 4557510.3 | 1.156e-06 | 1.1636e-07 | [12 empty] | 472110 | 7.8803e-09 | 1.21265e-08
|  |  | 4571279.2 | 1.1495e-06 | 1.1652e-07 | [12 empty] | 472110 | 6.9488e-09 | 1.0867e-08
|  |  | 4571279.2 | 1.162e-06 | 1.1677e-07 | [12 empty] | 472110 | 7.1348e-09 | 9.187e-09
|  |  | 4585048.1 | 1.1665e-06 | 1.1703e-07 | [12 empty] | 472110 | 6.9848e-09 | 7.2302e-09
|  |  | 4598817.1 | 1.1725e-06 | 1.04395e-07 | [12 empty] | 472110 | 7.0098e-09 | 5.9947e-09
|  |  | 4612586.0 | 1.1705e-06 | 1.03475e-07 | [12 empty] | 472110 | 6.3353e-09 | 5.0102e-09
|  |  | 4626354.9 | 1.1745e-06 | 1.03225e-07 | [12 empty] | 472110 | 6.0998e-09 | 3.6652e-09
|  |  | 4640123.8 | 1.176e-06 | 1.02535e-07 | [12 empty] | 472110 | 5.7938e-09 | 3.8242e-09
|  |  | 4640123.8 | 1.187e-06 | 1.0108e-07 | [12 empty] | 472110 | 6.5023e-09 | 5.5442e-09
|  |  | 4653892.7 | 1.2035e-06 | 9.9095e-08 | [12 empty] | 472110 | 7.5283e-09 | 8.4842e-09
|  |  | 4667661.6 | 1.197e-06 | 9.801e-08 | [12 empty] | 472110 | 8.4783e-09 | 9.5227e-09
|  |  | 4681430.5 | 1.202e-06 | 9.736e-08 | [12 empty] | 472110 | 7.9848e-09 | 1.02537e-08
|  |  | 4695199.4 | 1.2e-06 | 9.6525e-08 | [12 empty] | 477159.3 | 8.0503e-09 | 1.09727e-08
|  |  | 4708968.4 | 1.2135e-06 | 9.6595e-08 | [12 empty] | 483470.9 | 8.0153e-09 | 1.13932e-08
|  |  | 4722737.3 | 1.2145e-06 | 9.58e-08 | [12 empty] | 488520.2 | 8.7893e-09 | 1.06732e-08
|  |  | 4722737.3 | 1.2165e-06 | 9.499e-08 | [12 empty] | 496094.2 | 9.9568e-09 | 1.20682e-08
|  |  | 4736506.2 | 1.2285e-06 | 9.3735e-08 | [12 empty] | 502405.8 | 1.00643e-08 | 1.12932e-08
|  |  | 4750275.1 | 1.229e-06 | 9.341e-08 | [12 empty] | 508717.4 | 1.06593e-08 | 1.19882e-08
|  |  | 4750275.1 | 1.234e-06 | 9.225e-08 | [12 empty] | 515029.1 | 1.1671e-08 | 1.34132e-08
|  |  | 4750275.1 | 1.231e-06 | 9.132e-08 | [12 empty] | 521340.7 | 1.3523e-08 | 1.35582e-08
|  |  | 4750275.1 | 1.2415e-06 | 8.983e-08 | [12 empty] | 527652.3 | 1.4357e-08 | 1.47912e-08
|  |  | 4750275.1 | 1.247e-06 | 8.8105e-08 | [12 empty] | 535226.3 | 1.56135e-08 | 1.51492e-08
|  |  | 4750275.1 | 1.2275e-06 | 8.6385e-08 | [12 empty] | 541537.9 | 1.58065e-08 | 1.49692e-08
|  |  | 4750275.1 | 1.221e-06 | 8.4965e-08 | [12 empty] | 547849.6 | 1.66065e-08 | 1.54435e-08
|  |  | 4750275.1 | 1.2215e-06 | 8.353e-08 | [12 empty] | 554161.2 | 1.73065e-08 | 1.4324e-08
|  |  | 4750275.1 | 1.2305e-06 | 8.235e-08 | [12 empty] | 560472.8 | 1.9009e-08 | 1.4473e-08
|  |  | 4750275.1 | 1.2195e-06 | 8.0855e-08 | [12 empty] | 566784.5 | 2.10855e-08 | 1.5928e-08
|  |  | 4750275.1 | 1.211e-06 | 7.9035e-08 | [12 empty] | 573096.1 | 2.21265e-08 | 1.73605e-08
|  |  | 4750275.1 | 1.216e-06 | 7.7685e-08 | [12 empty] | 579407.7 | 2.28615e-08 | 1.83405e-08
|  |  | 4750275.1 | 1.201e-06 | 7.7035e-08 | [12 empty] | 588244 | 2.45565e-08 | 1.72755e-08
|  |  | 4750275.1 | 1.199e-06 | 7.584e-08 | [12 empty] | 595818 | 2.40265e-08 | 1.82955e-08
|  |  | 4750275.1 | 1.203e-06 | 7.449e-08 | [12 empty] | 603391.9 | 2.4685e-08 | 1.92355e-08
|  |  | 4750275.1 | 1.214e-06 | 7.2995e-08 | [12 empty] | 612228.2 | 2.594e-08 | 1.92655e-08
|  |  | 4750275.1 | 1.1985e-06 | 7.1055e-08 | [12 empty] | 621064.5 | 2.651e-08 | 1.97505e-08
|  |  | 4750275.1 | 1.199e-06 | 7.003e-08 | [12 empty] | 629900.8 | 2.787e-08 | 1.99855e-08
|  |  | 4750275.1 | 1.1965e-06 | 6.914e-08 | [12 empty] | 639999.4 | 2.8505e-08 | 1.87455e-08
|  |  | 4764044.0 | 1.1985e-06 | 6.86e-08 | [12 empty] | 647573.3 | 2.9605e-08 | 1.8045e-08
|  |  | 4777812.9 | 1.21e-06 | 6.768e-08 | [12 empty] | 655147.3 | 3.0325e-08 | 1.7013e-08
|  |  | 4777812.9 | 1.202e-06 | 6.709e-08 | [12 empty] | 663983.6 | 3.003e-08 | 1.47505e-08
|  |  | 4791581.8 | 1.222e-06 | 6.5865e-08 | [12 empty] | 672819.8 | 3.0775e-08 | 1.3614e-08
|  |  | 4805350.8 | 1.2155e-06 | 6.573e-08 | [12 empty] | 681656.1 | 3.127e-08 | 1.4849e-08
|  |  | 4819119.7 | 1.221e-06 | 6.604e-08 | [12 empty] | 690492.4 | 3.1805e-08 | 1.59455e-08
|  |  | 4832888.6 | 1.229e-06 | 6.6035e-08 | [12 empty] | 699328.7 | 3.3445e-08 | 1.83155e-08
|  |  | 4846657.5 | 1.2405e-06 | 6.5835e-08 | [12 empty] | 709427.3 | 3.392e-08 | 2.0203e-08
|  |  | 4860426.4 | 1.241e-06 | 6.607e-08 | [12 empty] | 718263.6 | 3.4965e-08 | 2.2053e-08
|  |  | 4874195.3 | 1.238e-06 | 6.6735e-08 | [12 empty] | 727099.9 | 3.5025e-08 | 2.30235e-08
|  |  | 4874195.3 | 1.2415e-06 | 6.727e-08 | [12 empty] | 734673.8 | 3.4325e-08 | 2.27035e-08
|  |  | 4887964.2 | 1.247e-06 | 6.7905e-08 | [12 empty] | 743510.1 | 3.425e-08 | 2.23285e-08
|  |  | 4901733.1 | 1.235e-06 | 6.8675e-08 | [12 empty] | 752346.4 | 3.482e-08 | 2.26185e-08
|  |  | 4915502.1 | 1.246e-06 | 6.885e-08 | [12 empty] | 761182.7 | 3.415e-08 | 2.21085e-08
|  |  | 4929271.0 | 1.25e-06 | 6.9315e-08 | [12 empty] | 770019 | 3.526e-08 | 2.15385e-08
|  |  | 4943039.9 | 1.25e-06 | 7.019e-08 | [12 empty] | 778855.2 | 3.6425e-08 | 2.15235e-08
|  |  | 4943039.9 | 1.243e-06 | 7.1645e-08 | [12 empty] | 787691.5 | 3.6845e-08 | 2.25885e-08
|  |  | 4956808.8 | 1.2425e-06 | 7.2275e-08 | [12 empty] | 795265.5 | 3.6505e-08 | 2.25735e-08
|  |  | 4970577.7 | 1.249e-06 | 7.279e-08 | [12 empty] | 802839.4 | 3.556e-08 | 2.27235e-08
|  |  | 4970577.7 | 1.2615e-06 | 7.3935e-08 | [12 empty] | 811675.7 | 3.4545e-08 | 2.30635e-08
|  |  | 4984346.6 | 1.251e-06 | 7.516e-08 | [12 empty] | 819249.7 | 3.5175e-08 | 2.2589e-08
|  |  | 4998115.5 | 1.24e-06 | 7.5785e-08 | [12 empty] | 828086 | 3.491e-08 | 2.2589e-08
|  |  | 5011884.5 | 1.238e-06 | 7.6685e-08 | [12 empty] | 836922.3 | 3.5895e-08 | 2.29305e-08
|  |  | 5025653.4 | 1.23e-06 | 7.7915e-08 | [12 empty] | 845758.5 | 3.6275e-08 | 2.3842e-08
|  |  | 5025653.4 | 1.2425e-06 | 7.845e-08 | [12 empty] | 854594.8 | 3.648e-08 | 2.3742e-08
|  |  | 5039422.3 | 1.2465e-06 | 7.893e-08 | [12 empty] | 863431.1 | 3.657e-08 | 2.4662e-08
|  |  | 5053191.2 | 1.2505e-06 | 7.9355e-08 | [12 empty] | 871005.1 | 3.6365e-08 | 2.5357e-08
|  |  | 5066960.1 | 1.247e-06 | 7.9755e-08 | [12 empty] | 881103.7 | 3.628e-08 | 2.4087e-08
|  |  | 5066960.1 | 1.2585e-06 | 7.9885e-08 | [12 empty] | 888677.6 | 3.5065e-08 | 2.4262e-08
|  |  | 5080729.0 | 1.266e-06 | 8.0645e-08 | [12 empty] | 898776.2 | 3.491e-08 | 2.3867e-08
|  |  | 5094497.9 | 1.2655e-06 | 8.3255e-08 | [12 empty] | 907612.5 | 3.5045e-08 | 2.31185e-08
|  |  | 5108266.9 | 1.2695e-06 | 8.453e-08 | [12 empty] | 916448.8 | 3.48e-08 | 2.14265e-08
|  |  | 5108266.9 | 1.2825e-06 | 8.5665e-08 | [12 empty] | 925285.1 | 3.441e-08 | 2.01665e-08
|  |  | 5122035.8 | 1.288e-06 | 8.699e-08 | [12 empty] | 935383.7 | 3.4615e-08 | 2.06065e-08
|  |  | 5135804.7 | 1.306e-06 | 8.7585e-08 | [12 empty] | 944220 | 3.41e-08 | 2.19515e-08
|  |  | 5149573.6 | 1.313e-06 | 8.816e-08 | [12 empty] | 953056.3 | 3.3065e-08 | 2.26015e-08
|  |  | 5163342.5 | 1.325e-06 | 8.803e-08 | [12 empty] | 963154.9 | 3.385e-08 | 2.20465e-08
|  |  | 5163342.5 | 1.342e-06 | 8.87e-08 | [12 empty] | 971991.2 | 3.4575e-08 | 2.20665e-08
|  |  | 5177111.4 | 1.3385e-06 | 8.9285e-08 | [12 empty] | 983352.1 | 3.531e-08 | 2.16515e-08
|  |  | 5190880.3 | 1.3395e-06 | 8.9315e-08 | [12 empty] | 993450.7 | 3.646e-08 | 2.17415e-08
|  |  | 5204649.2 | 1.354e-06 | 8.905e-08 | [12 empty] | 1002287.0 | 3.63e-08 | 2.38265e-08
|  |  | 5218418.2 | 1.3745e-06 | 8.8975e-08 | [12 empty] | 1012385.6 | 3.694e-08 | 2.58435e-08
|  |  | 5218418.2 | 1.3805e-06 | 8.908e-08 | [12 empty] | 1021221.9 | 3.6565e-08 | 2.68695e-08
|  |  | 5232187.1 | 1.388e-06 | 8.9185e-08 | [12 empty] | 1031320.5 | 3.566e-08 | 2.73645e-08
|  |  | 5245956.0 | 1.379e-06 | 8.9155e-08 | [12 empty] | 1041419.1 | 3.508e-08 | 2.64745e-08
|  |  | 5245956.0 | 1.3805e-06 | 8.8935e-08 | [12 empty] | 1050255.4 | 3.476e-08 | 2.47295e-08
|  |  | 5259724.9 | 1.393e-06 | 8.9655e-08 | [12 empty] | 1060354.0 | 3.4355e-08 | 2.2726e-08
|  |  | 5273493.8 | 1.4085e-06 | 9.1755e-08 | [12 empty] | 1066665.6 | 3.35e-08 | 2.2331e-08
|  |  | 5273493.8 | 1.4025e-06 | 9.331e-08 | [12 empty] | 1066665.6 | 3.3925e-08 | 2.1716e-08
|  |  | 5287262.7 | 1.4055e-06 | 9.3685e-08 | [12 empty] | 1066665.6 | 3.4035e-08 | 2.2331e-08
|  |  | 5301031.6 | 1.4175e-06 | 9.2385e-08 | [12 empty] | 1066665.6 | 3.435e-08 | 2.48995e-08
|  |  | 5314800.6 | 1.4125e-06 | 9.2435e-08 | [12 empty] | 1066665.6 | 3.4575e-08 | 2.63465e-08
|  |  | 5314800.6 | 1.4075e-06 | 9.3185e-08 | [12 empty] | 1066665.6 | 3.538e-08 | 2.67715e-08
|  |  | 5328569.5 | 1.402e-06 | 9.432e-08 | [12 empty] | 1066665.6 | 3.47e-08 | 2.6168e-08
|  |  | 5342338.4 | 1.389e-06 | 9.539e-08 | [12 empty] | 1066665.6 | 3.4315e-08 | 2.4438e-08
|  |  | 5356107.3 | 1.381e-06 | 9.674e-08 | [12 empty] | 1066665.6 | 3.4595e-08 | 2.3303e-08
|  |  | 5356107.3 | 1.386e-06 | 9.8645e-08 | [12 empty] | 1066665.6 | 3.404e-08 | 2.3478e-08
|  |  | 5369876.2 | 1.381e-06 | 1.00485e-07 | [12 empty] | 1066665.6 | 3.4405e-08 | 2.3373e-08
|  |  | 5383645.1 | 1.3965e-06 | 1.0382e-07 | [12 empty] | 1066665.6 | 3.4195e-08 | 2.4308e-08
|  |  | 5397414.0 | 1.391e-06 | 1.0681e-07 | [12 empty] | 1066665.6 | 3.405e-08 | 2.4043e-08
|  |  | 5397414.0 | 1.386e-06 | 1.09345e-07 | [12 empty] | 1066665.6 | 3.4195e-08 | 2.3588e-08
|  |  | 5411182.9 | 1.384e-06 | 1.1181e-07 | [12 empty] | 1066665.6 | 3.4135e-08 | 2.2268e-08
|  |  | 5424951.9 | 1.394e-06 | 1.14955e-07 | [12 empty] | 1066665.6 | 3.441e-08 | 2.2103e-08
|  |  | 5424951.9 | 1.3915e-06 | 1.17475e-07 | [12 empty] | 1066665.6 | 3.378e-08 | 2.0353e-08
|  |  | 5438720.8 | 1.395e-06 | 1.19695e-07 | [12 empty] | 1066665.6 | 3.556e-08 | 1.9718e-08
|  |  | 5452489.7 | 1.3905e-06 | 1.2242e-07 | [12 empty] | 1066665.6 | 3.649e-08 | 2.0483e-08
|  |  | 5452489.7 | 1.3915e-06 | 1.2455e-07 | [12 empty] | 1069190.3 | 3.7605e-08 | 2.27065e-08
|  |  | 5466258.6 | 1.384e-06 | 1.25e-07 | [12 empty] | 1071714.9 | 3.807e-08 | 2.30465e-08
|  |  | 5480027.5 | 1.373e-06 | 1.2575e-07 | [12 empty] | 1071714.9 | 3.7725e-08 | 2.35065e-08
|  |  | 5493796.4 | 1.384e-06 | 1.265e-07 | [12 empty] | 1071714.9 | 3.795e-08 | 2.21175e-08
|  |  | 5493796.4 | 1.3845e-06 | 1.2755e-07 | [12 empty] | 1071714.9 | 3.777e-08 | 2.02425e-08
|  |  | 5507565.3 | 1.3895e-06 | 1.282e-07 | [12 empty] | 1071714.9 | 3.7735e-08 | 1.96225e-08
|  |  | 5521334.3 | 1.383e-06 | 1.2845e-07 | [12 empty] | 1071714.9 | 3.6315e-08 | 2.02875e-08
|  |  | 5521334.3 | 1.39e-06 | 1.2985e-07 | [12 empty] | 1071714.9 | 3.686e-08 | 2.2056e-08
|  |  | 5535103.2 | 1.401e-06 | 1.3165e-07 | [12 empty] | 1071714.9 | 3.7335e-08 | 2.2371e-08
|  |  | 5548872.1 | 1.41e-06 | 1.3295e-07 | [12 empty] | 1071714.9 | 3.776e-08 | 2.2076e-08
|  |  | 5562641.0 | 1.39e-06 | 1.342e-07 | [12 empty] | 1071714.9 | 3.7325e-08 | 2.0088e-08
|  |  | 5562641.0 | 1.385e-06 | 1.349e-07 | [12 empty] | 1071714.9 | 3.7525e-08 | 1.9558e-08
|  |  | 5576409.9 | 1.3925e-06 | 1.3375e-07 | [12 empty] | 1071714.9 | 3.7295e-08 | 1.7038e-08
|  |  | 5590178.8 | 1.4195e-06 | 1.3285e-07 | [12 empty] | 1071714.9 | 3.7135e-08 | 1.6513e-08
|  |  | 5590178.8 | 1.4295e-06 | 1.319e-07 | [12 empty] | 1071714.9 | 3.6555e-08 | 1.4723e-08
|  |  | 5603947.7 | 1.429e-06 | 1.3115e-07 | [12 empty] | 1071714.9 | 3.6755e-08 | 1.36915e-08
|  |  | 5617716.6 | 1.4245e-06 | 1.2935e-07 | [12 empty] | 1071714.9 | 3.7405e-08 | 1.33515e-08
|  |  | 5631485.6 | 1.4165e-06 | 1.2835e-07 | [12 empty] | 1071714.9 | 3.855e-08 | 1.50315e-08
|  |  | 5631485.6 | 1.4255e-06 | 1.277e-07 | [12 empty] | 1071714.9 | 3.7085e-08 | 1.48895e-08
|  |  | 5645254.5 | 1.43e-06 | 1.279e-07 | [12 empty] | 1071714.9 | 3.657e-08 | 1.40445e-08
|  |  | 5659023.4 | 1.427e-06 | 1.271e-07 | [12 empty] | 1079288.9 | 3.701e-08 | 1.33045e-08
|  |  | 5672792.3 | 1.4265e-06 | 1.2675e-07 | [12 empty] | 1088125.2 | 3.779e-08 | 1.39995e-08
|  |  | 5686561.2 | 1.44e-06 | 1.262e-07 | [12 empty] | 1098223.8 | 3.8595e-08 | 1.38995e-08
|  |  | 5686561.2 | 1.438e-06 | 1.257e-07 | [12 empty] | 1105797.7 | 3.9865e-08 | 1.50385e-08
|  |  | 5700330.1 | 1.4335e-06 | 1.2515e-07 | [12 empty] | 1115896.3 | 4.14e-08 | 1.62285e-08
|  |  | 5714099.0 | 1.4275e-06 | 1.253e-07 | [12 empty] | 1125994.9 | 4.308e-08 | 1.66735e-08
|  |  | 5727868.0 | 1.429e-06 | 1.248e-07 | [12 empty] | 1134831.2 | 4.408e-08 | 1.59235e-08
|  |  | 5741636.9 | 1.4255e-06 | 1.2315e-07 | [12 empty] | 1143667.5 | 4.3745e-08 | 1.3462e-08
|  |  | 5741636.9 | 1.4305e-06 | 1.2115e-07 | [12 empty] | 1152503.8 | 4.457e-08 | 1.19745e-08
|  |  | 5755405.8 | 1.4225e-06 | 1.18665e-07 | [12 empty] | 1162602.4 | 4.508e-08 | 1.064e-08
|  |  | 5769174.7 | 1.4325e-06 | 1.162e-07 | [12 empty] | 1171438.7 | 4.5435e-08 | 1.0198e-08
|  |  | 5782943.6 | 1.4385e-06 | 1.1465e-07 | [12 empty] | 1181537.3 | 4.5565e-08 | 1.0118e-08
|  |  | 5796712.5 | 1.4235e-06 | 1.1405e-07 | [12 empty] | 1190373.6 | 4.5e-08 | 1.1968e-08
|  |  | 5796712.5 | 1.4075e-06 | 1.135e-07 | [12 empty] | 1199209.9 | 4.48e-08 | 1.2568e-08
|  |  | 5810481.4 | 1.4055e-06 | 1.1355e-07 | [12 empty] | 1209308.5 | 4.495e-08 | 1.5748e-08
|  |  | 5824250.3 | 1.39e-06 | 1.136e-07 | [12 empty] | 1219407.1 | 4.5145e-08 | 1.73745e-08
|  |  | 5838019.3 | 1.3765e-06 | 1.1475e-07 | [12 empty] | 1229505.7 | 4.4945e-08 | 1.84545e-08
|  |  | 5838019.3 | 1.3765e-06 | 1.15e-07 | [12 empty] | 1238342.0 | 4.56e-08 | 1.86345e-08
|  |  | 5851788.2 | 1.3665e-06 | 1.1505e-07 | [12 empty] | 1248440.6 | 4.6055e-08 | 1.90415e-08
|  |  | 5865557.1 | 1.362e-06 | 1.142e-07 | [12 empty] | 1258539.2 | 4.5955e-08 | 1.8642e-08
|  |  | 5879326.0 | 1.359e-06 | 1.1395e-07 | [12 empty] | 1262326.2 | 4.498e-08 | 1.6815e-08
|  |  | 5893094.9 | 1.349e-06 | 1.132e-07 | [12 empty] | 1274949.4 | 4.4015e-08 | 1.4475e-08
|  |  | 5893094.9 | 1.358e-06 | 1.134e-07 | [12 empty] | 1287572.7 | 4.349e-08 | 1.3259e-08
|  |  | 5906863.8 | 1.344e-06 | 1.1355e-07 | [12 empty] | 1300196.0 | 4.2845e-08 | 1.2366e-08
|  |  | 5920632.7 | 1.342e-06 | 1.1365e-07 | [12 empty] | 1312819.2 | 4.099e-08 | 1.1276e-08
|  |  | 5934401.7 | 1.3665e-06 | 1.136e-07 | [12 empty] | 1312819.2 | 3.9695e-08 | 9.551e-09
|  |  | 5948170.6 | 1.383e-06 | 1.1345e-07 | [12 empty] | 1325442.5 | 3.874e-08 | 8.6165e-09
|  |  | 5948170.6 | 1.368e-06 | 1.131e-07 | [12 empty] | 1338065.7 | 3.9135e-08 | 9.583e-09
|  |  | 5961939.5 | 1.3655e-06 | 1.132e-07 | [12 empty] | 1350689.0 | 3.8575e-08 | 1.09005e-08
|  |  | 5975708.4 | 1.379e-06 | 1.13835e-07 | [12 empty] | 1350689.0 | 3.856e-08 | 1.303e-08
|  |  | 5989477.3 | 1.385e-06 | 1.146e-07 | [12 empty] | 1363312.3 | 3.8565e-08 | 1.5155e-08
|  |  | 6003246.2 | 1.378e-06 | 1.149e-07 | [12 empty] | 1375935.5 | 3.814e-08 | 1.588e-08
|  |  | 6003246.2 | 1.39e-06 | 1.141e-07 | [12 empty] | 1388558.8 | 3.865e-08 | 1.6035e-08
|  |  | 6017015.1 | 1.4055e-06 | 1.135e-07 | [12 empty] | 1401182.0 | 3.8865e-08 | 1.6075e-08
|  |  | 6030784.0 | 1.3995e-06 | 1.12445e-07 | [12 empty] | 1413805.3 | 3.958e-08 | 1.41395e-08
|  |  | 6044553.0 | 1.4105e-06 | 1.1154e-07 | [12 empty] | 1426428.6 | 3.8775e-08 | 1.35595e-08
|  |  | 6058321.9 | 1.424e-06 | 1.1239e-07 | [12 empty] | 1426428.6 | 3.8995e-08 | 1.23145e-08
|  |  | 6058321.9 | 1.4455e-06 | 1.1314e-07 | [12 empty] | 1439051.8 | 3.8465e-08 | 1.149e-08
|  |  | 6072090.8 | 1.4535e-06 | 1.1444e-07 | [12 empty] | 1451675.1 | 3.807e-08 | 1.10805e-08
|  |  | 6085859.7 | 1.4595e-06 | 1.1534e-07 | [12 empty] | 1464298.4 | 3.901e-08 | 1.04635e-08
|  |  | 6099628.6 | 1.4625e-06 | 1.1779e-07 | [12 empty] | 1476921.6 | 3.893e-08 | 1.13205e-08
|  |  | 6113397.5 | 1.481e-06 | 1.2099e-07 | [12 empty] | 1476921.6 | 3.998e-08 | 1.26555e-08
|  |  | 6113397.5 | 1.475e-06 | 1.2279e-07 | [12 empty] | 1489544.9 | 4.0465e-08 | 1.35715e-08
|  |  | 6127166.4 | 1.479e-06 | 1.2454e-07 | [12 empty] | 1502168.1 | 4.0375e-08 | 1.58595e-08
|  |  | 6140935.4 | 1.4955e-06 | 1.2629e-07 | [12 empty] | 1514791.4 | 4.1055e-08 | 1.64295e-08
|  |  | 6154704.3 | 1.497e-06 | 1.2774e-07 | [12 empty] | 1527414.7 | 4.0805e-08 | 1.83295e-08
|  |  | 6168473.2 | 1.494e-06 | 1.2929e-07 | [12 empty] | 1540037.9 | 4.1595e-08 | 1.9439e-08
|  |  | 6168473.2 | 1.514e-06 | 1.3059e-07 | [12 empty] | 1540037.9 | 4.206e-08 | 1.911e-08
|  |  | 6182242.1 | 1.5075e-06 | 1.3139e-07 | [12 empty] | 1552661.2 | 4.1855e-08 | 1.84055e-08
|  |  | 6196011.0 | 1.497e-06 | 1.3349e-07 | [12 empty] | 1565284.5 | 4.2225e-08 | 1.59755e-08
|  |  | 6209779.9 | 1.4935e-06 | 1.3479e-07 | [12 empty] | 1577907.7 | 4.1995e-08 | 1.467e-08
|  |  | 6223548.8 | 1.505e-06 | 1.3619e-07 | [12 empty] | 1590531.0 | 4.191e-08 | 1.36e-08
|  |  | 6223548.8 | 1.505e-06 | 1.3744e-07 | [12 empty] | 1603154.2 | 4.328e-08 | 1.3015e-08
|  |  | 6237317.7 | 1.5e-06 | 1.3904e-07 | [12 empty] | 1615777.5 | 4.427e-08 | 1.2625e-08
|  |  | 6251086.7 | 1.506e-06 | 1.40995e-07 | [12 empty] | 1615777.5 | 4.482e-08 | 1.35405e-08
|  |  | 6264855.6 | 1.516e-06 | 1.4255e-07 | [12 empty] | 1628400.8 | 4.6245e-08 | 1.45155e-08
|  |  | 6264855.6 | 1.5095e-06 | 1.4125e-07 | [12 empty] | 1641024.0 | 4.6145e-08 | 1.61505e-08
|  |  | 6278624.5 | 1.504e-06 | 1.4085e-07 | [12 empty] | 1653647.3 | 4.6175e-08 | 1.7005e-08
|  |  | 6292393.4 | 1.501e-06 | 1.3975e-07 | [12 empty] | 1666270.5 | 4.71e-08 | 1.86745e-08
|  |  | 6306162.3 | 1.4955e-06 | 1.3925e-07 | [12 empty] | 1678893.8 | 4.6705e-08 | 2.0256e-08
|  |  | 6319931.2 | 1.4845e-06 | 1.37e-07 | [12 empty] | 1678893.8 | 4.759e-08 | 2.0936e-08
|  |  | 6319931.2 | 1.476e-06 | 1.351e-07 | [12 empty] | 1691517.1 | 4.695e-08 | 2.1651e-08
|  |  | 6333700.1 | 1.465e-06 | 1.3315e-07 | [12 empty] | 1704140.3 | 4.629e-08 | 2.1213e-08
|  |  | 6347469.1 | 1.476e-06 | 1.3215e-07 | [12 empty] | 1716763.6 | 4.579e-08 | 1.8426e-08
|  |  | 6361238.0 | 1.4715e-06 | 1.308e-07 | [12 empty] | 1716763.6 | 4.612e-08 | 1.6967e-08
|  |  | 6375006.9 | 1.4715e-06 | 1.2935e-07 | [12 empty] | 1729386.9 | 4.6755e-08 | 1.6702e-08
|  |  | 6388775.8 | 1.4685e-06 | 1.2825e-07 | [12 empty] | 1742010.1 | 4.66e-08 | 1.6347e-08
|  |  | 6388775.8 | 1.4805e-06 | 1.273e-07 | [12 empty] | 1742010.1 | 4.596e-08 | 1.6946e-08
|  |  | 6402544.7 | 1.484e-06 | 1.2665e-07 | [12 empty] | 1754633.4 | 4.633e-08 | 1.82605e-08
|  |  | 6416313.6 | 1.4905e-06 | 1.2505e-07 | [12 empty] | 1754633.4 | 4.5375e-08 | 2.12355e-08
|  |  | 6430082.5 | 1.4825e-06 | 1.2415e-07 | [12 empty] | 1754633.4 | 4.535e-08 | 2.3711e-08
|  |  | 6443851.4 | 1.49e-06 | 1.2355e-07 | [12 empty] | 1767256.6 | 4.5675e-08 | 2.4916e-08
|  |  | 6443851.4 | 1.485e-06 | 1.2305e-07 | [12 empty] | 1779879.9 | 4.488e-08 | 2.6666e-08
|  |  | 6457620.4 | 1.4895e-06 | 1.219e-07 | [12 empty] | 1792503.2 | 4.491e-08 | 2.8426e-08
|  |  | 6471389.3 | 1.4975e-06 | 1.2065e-07 | [12 empty] | 1805126.4 | 4.4205e-08 | 2.8396e-08
|  |  | 6485158.2 | 1.4895e-06 | 1.2005e-07 | [12 empty] | 1817749.7 | 4.3705e-08 | 2.7821e-08
|  |  | 6498927.1 | 1.5e-06 | 1.1935e-07 | [12 empty] | 1830372.9 | 4.357e-08 | 2.6051e-08
|  |  | 6512696.0 | 1.501e-06 | 1.1795e-07 | [12 empty] | 1842996.2 | 4.331e-08 | 2.51105e-08
|  |  | 6512696.0 | 1.5045e-06 | 1.173e-07 | [12 empty] | 1855619.5 | 4.314e-08 | 2.33045e-08
|  |  | 6526464.9 | 1.506e-06 | 1.1825e-07 | [12 empty] | 1868242.7 | 4.3805e-08 | 2.31245e-08
|  |  | 6540233.8 | 1.5365e-06 | 1.1865e-07 | [12 empty] | 1880866.0 | 4.354e-08 | 2.31445e-08
|  |  | 6554002.8 | 1.545e-06 | 1.183e-07 | [12 empty] | 1893489.3 | 4.4445e-08 | 2.36795e-08
|  |  | 6567771.7 | 1.5635e-06 | 1.2015e-07 | [12 empty] | 1906112.5 | 4.634e-08 | 2.60675e-08
|  |  | 6567771.7 | 1.549e-06 | 1.2055e-07 | [12 empty] | 1918735.8 | 4.763e-08 | 2.91945e-08
|  |  | 6581540.6 | 1.542e-06 | 1.21e-07 | [12 empty] | 1931359.0 | 4.7675e-08 | 3.09385e-08
|  |  | 6595309.5 | 1.541e-06 | 1.224e-07 | [12 empty] | 1943982.3 | 4.7875e-08 | 3.24385e-08
|  |  | 6609078.4 | 1.5525e-06 | 1.2355e-07 | [12 empty] | 1956605.6 | 4.7955e-08 | 3.36785e-08
|  |  | 6622847.3 | 1.547e-06 | 1.257e-07 | [12 empty] | 1969228.8 | 4.814e-08 | 3.51785e-08
|  |  | 6622847.3 | 1.5425e-06 | 1.2755e-07 | [12 empty] | 1981852.1 | 4.8965e-08 | 3.53485e-08
|  |  | 6636616.2 | 1.545e-06 | 1.2895e-07 | [12 empty] | 1994475.3 | 4.978e-08 | 3.53035e-08
|  |  | 6650385.1 | 1.5685e-06 | 1.295e-07 | [12 empty] | 2007098.6 | 5.074e-08 | 3.40935e-08
|  |  | 6664154.1 | 1.569e-06 | 1.301e-07 | [12 empty] | 2019721.9 | 5.109e-08 | 3.46685e-08
|  |  | 6677923.0 | 1.5735e-06 | 1.31e-07 | [12 empty] | 2032345.1 | 5.1735e-08 | 3.43985e-08
|  |  | 6677923.0 | 1.571e-06 | 1.324e-07 | [12 empty] | 2044968.4 | 5.141e-08 | 3.41285e-08
|  |  | 6691691.9 | 1.559e-06 | 1.3305e-07 | [12 empty] | 2057591.7 | 5.067e-08 | 3.55535e-08
|  |  | 6705460.8 | 1.554e-06 | 1.355e-07 | [12 empty] | 2070214.9 | 4.984e-08 | 3.55985e-08
|  |  | 6719229.7 | 1.545e-06 | 1.38e-07 | [12 empty] | 2095461.4 | 5.0135e-08 | 3.67285e-08
|  |  | 6719229.7 | 1.543e-06 | 1.408e-07 | [12 empty] | 2108084.7 | 5.078e-08 | 3.7914e-08
|  |  | 6732998.6 | 1.549e-06 | 1.4265e-07 | [12 empty] | 2120708.0 | 5.0295e-08 | 3.73325e-08
|  |  | 6746767.5 | 1.556e-06 | 1.425e-07 | [12 empty] | 2133331.2 | 4.9655e-08 | 3.59675e-08
|  |  | 6760536.5 | 1.547e-06 | 1.4325e-07 | [12 empty] | 2145954.5 | 4.934e-08 | 3.43725e-08
|  |  | 6774305.4 | 1.555e-06 | 1.4385e-07 | [12 empty] | 2158577.7 | 4.8475e-08 | 3.20645e-08
|  |  | 6774305.4 | 1.5665e-06 | 1.433e-07 | [12 empty] | 2171201.0 | 4.6475e-08 | 3.03595e-08
|  |  | 6788074.3 | 1.5765e-06 | 1.4355e-07 | [12 empty] | 2183824.3 | 4.524e-08 | 2.86395e-08
|  |  | 6801843.2 | 1.597e-06 | 1.4405e-07 | [12 empty] | 2196447.5 | 4.5625e-08 | 2.85745e-08
|  |  | 6815612.1 | 1.5975e-06 | 1.4365e-07 | [12 empty] | 2209070.8 | 4.485e-08 | 2.78045e-08
|  |  | 6815612.1 | 1.586e-06 | 1.43e-07 | [12 empty] | 2221694.1 | 4.4455e-08 | 2.66195e-08
|  |  | 6829381.0 | 1.5965e-06 | 1.4095e-07 | [12 empty] | 2234317.3 | 4.4325e-08 | 2.52195e-08
|  |  | 6843149.9 | 1.6175e-06 | 1.392e-07 | [12 empty] | 2246940.6 | 4.4735e-08 | 2.56645e-08
|  |  | 6856918.8 | 1.6195e-06 | 1.382e-07 | [12 empty] | 2259563.8 | 4.373e-08 | 2.47295e-08
|  |  | 6856918.8 | 1.604e-06 | 1.385e-07 | [12 empty] | 2272187.1 | 4.269e-08 | 2.3012e-08
|  |  | 6870687.8 | 1.5995e-06 | 1.3835e-07 | [12 empty] | 2284810.4 | 4.2545e-08 | 2.2002e-08
|  |  | 6884456.7 | 1.6025e-06 | 1.38e-07 | [12 empty] | 2297433.6 | 4.205e-08 | 2.0982e-08
|  |  | 6898225.6 | 1.6085e-06 | 1.369e-07 | [12 empty] | 2322680.2 | 4.2235e-08 | 2.0437e-08
|  |  | 6911994.5 | 1.631e-06 | 1.3775e-07 | [12 empty] | 2335303.4 | 4.2935e-08 | 1.9547e-08
|  |  | 6911994.5 | 1.6435e-06 | 1.361e-07 | [12 empty] | 2347926.7 | 4.4255e-08 | 2.0647e-08
|  |  | 6925763.4 | 1.6615e-06 | 1.34e-07 | [12 empty] | 2360549.9 | 4.4545e-08 | 2.1832e-08
|  |  | 6939532.3 | 1.671e-06 | 1.325e-07 | [12 empty] | 2373173.2 | 4.403e-08 | 2.3112e-08
|  |  | 6953301.2 | 1.667e-06 | 1.3195e-07 | [12 empty] | 2385796.5 | 4.527e-08 | 2.57645e-08
|  |  | 6967070.2 | 1.6765e-06 | 1.318e-07 | [12 empty] | 2398419.7 | 4.584e-08 | 2.78145e-08
|  |  | 6980839.1 | 1.665e-06 | 1.3145e-07 | [12 empty] | 2411043.0 | 4.547e-08 | 3.09095e-08
|  |  | 6980839.1 | 1.6815e-06 | 1.31e-07 | [12 empty] | 2423666.2 | 4.6385e-08 | 3.26975e-08
|  |  | 6994608.0 | 1.6785e-06 | 1.3045e-07 | [12 empty] | 2436289.5 | 4.7945e-08 | 3.32875e-08
|  |  | 7008376.9 | 1.6775e-06 | 1.3e-07 | [12 empty] | 2448912.8 | 4.852e-08 | 3.37225e-08
|  |  | 7022145.8 | 1.684e-06 | 1.2905e-07 | [12 empty] | 2461536.0 | 4.8575e-08 | 3.37775e-08
|  |  | 7035914.7 | 1.695e-06 | 1.2825e-07 | [12 empty] | 2474159.3 | 4.9275e-08 | 3.34575e-08
|  |  | 7049683.6 | 1.7215e-06 | 1.2755e-07 | [12 empty] | 2486782.6 | 4.979e-08 | 3.2237e-08
|  |  | 7063452.5 | 1.723e-06 | 1.2745e-07 | [12 empty] | 2499405.8 | 5.0425e-08 | 3.10215e-08
|  |  | 7063452.5 | 1.7115e-06 | 1.2745e-07 | [12 empty] | 2524652.3 | 4.9805e-08 | 2.92315e-08
|  |  | 7077221.5 | 1.727e-06 | 1.271e-07 | [12 empty] | 2537275.6 | 5.034e-08 | 2.86215e-08
|  |  | 7090990.4 | 1.747e-06 | 1.2615e-07 | [12 empty] | 2549898.9 | 5.0315e-08 | 2.89178e-08
|  |  | 7104759.3 | 1.749e-06 | 1.2475e-07 | [12 empty] | 2562522.1 | 5.008e-08 | 2.86428e-08
|  |  | 7118528.2 | 1.756e-06 | 1.2425e-07 | [12 empty] | 2575145.4 | 5.0435e-08 | 2.86628e-08
|  |  | 7118528.2 | 1.758e-06 | 1.2395e-07 | [12 empty] | 2587768.6 | 4.9795e-08 | 2.78928e-08
|  |  | 7132297.1 | 1.7525e-06 | 1.239e-07 | [12 empty] | 2600391.9 | 4.9605e-08 | 2.84278e-08
|  |  | 7146066.0 | 1.7635e-06 | 1.2395e-07 | [12 empty] | 2613015.2 | 4.8785e-08 | 2.80178e-08
|  |  | 7159834.9 | 1.772e-06 | 1.2425e-07 | [12 empty] | 2625638.4 | 4.7185e-08 | 2.63678e-08
|  |  | 7159834.9 | 1.781e-06 | 1.2435e-07 | [12 empty] | 2638261.7 | 4.6875e-08 | 2.31403e-08
|  |  | 7173603.9 | 1.7925e-06 | 1.2395e-07 | [12 empty] | 2650885.0 | 4.521e-08 | 2.21103e-08
|  |  | 7187372.8 | 1.796e-06 | 1.2315e-07 | [12 empty] | 2663508.2 | 4.416e-08 | 2.17703e-08
|  |  | 7201141.7 | 1.8235e-06 | 1.2325e-07 | [12 empty] | 2676131.5 | 4.406e-08 | 2.04103e-08
|  |  | 7214910.6 | 1.8205e-06 | 1.233e-07 | [12 empty] | 2701378.0 | 4.3745e-08 | 2.02853e-08
|  |  | 7214910.6 | 1.8205e-06 | 1.229e-07 | [12 empty] | 2714001.3 | 4.2985e-08 | 2.01903e-08
|  |  | 7228679.5 | 1.821e-06 | 1.226e-07 | [12 empty] | 2726624.5 | 4.327e-08 | 1.96803e-08
|  |  | 7242448.4 | 1.8185e-06 | 1.227e-07 | [12 empty] | 2739247.8 | 4.2515e-08 | 1.89653e-08
|  |  | 7256217.3 | 1.82e-06 | 1.2275e-07 | [12 empty] | 2751871.0 | 4.208e-08 | 1.80868e-08
|  |  | 7269986.2 | 1.821e-06 | 1.251e-07 | [12 empty] | 2764494.3 | 4.1495e-08 | 1.89473e-08
|  |  | 7283755.2 | 1.809e-06 | 1.2645e-07 | [12 empty] | 2777117.6 | 4.177e-08 | 2.02228e-08
|  |  | 7283755.2 | 1.816e-06 | 1.2945e-07 | [12 empty] | 2789740.8 | 4.2415e-08 | 2.14678e-08
|  |  | 7297524.1 | 1.811e-06 | 1.3195e-07 | [12 empty] | 2802364.1 | 4.3555e-08 | 2.31378e-08
|  |  | 7311293.0 | 1.805e-06 | 1.342e-07 | [12 empty] | 2814987.4 | 4.2655e-08 | 2.4099e-08
|  |  | 7325061.9 | 1.826e-06 | 1.374e-07 | [12 empty] | 2827610.6 | 4.292e-08 | 2.4434e-08
|  |  | 7338830.8 | 1.8295e-06 | 1.397e-07 | [12 empty] | 2840233.9 | 4.195e-08 | 2.32185e-08
|  |  | 7338830.8 | 1.832e-06 | 1.419e-07 | [12 empty] | 2852857.1 | 4.117e-08 | 2.28285e-08
|  |  | 7352599.7 | 1.824e-06 | 1.446e-07 | [12 empty] | 2865480.4 | 4.188e-08 | 2.19585e-08
|  |  | 7366368.6 | 1.837e-06 | 1.471e-07 | [12 empty] | 2878103.7 | 4.1075e-08 | 2.18635e-08
|  |  | 7380137.6 | 1.8455e-06 | 1.4955e-07 | [12 empty] | 2890726.9 | 4.2405e-08 | 2.20685e-08
|  |  | 7380137.6 | 1.841e-06 | 1.512e-07 | [12 empty] | 2903350.2 | 4.311e-08 | 2.2003e-08
|  |  | 7393906.5 | 1.848e-06 | 1.53e-07 | [12 empty] | 2915973.5 | 4.46e-08 | 2.2133e-08
|  |  | 7407675.4 | 1.8585e-06 | 1.5465e-07 | [12 empty] | 2928596.7 | 4.46e-08 | 2.2198e-08
|  |  | 7421444.3 | 1.855e-06 | 1.555e-07 | [12 empty] | 2941220.0 | 4.5385e-08 | 2.3358e-08
|  |  | 7421444.3 | 1.842e-06 | 1.5665e-07 | [12 empty] | 2953843.2 | 4.594e-08 | 2.4398e-08
|  |  | 7435213.2 | 1.847e-06 | 1.584e-07 | [12 empty] | 2966466.5 | 4.6135e-08 | 2.4543e-08
|  |  | 7448982.1 | 1.8585e-06 | 1.595e-07 | [12 empty] | 2979089.8 | 4.557e-08 | 2.4198e-08
|  |  | 7462751.0 | 1.859e-06 | 1.602e-07 | [12 empty] | 2991713.0 | 4.571e-08 | 2.33813e-08
|  |  | 7462751.0 | 1.854e-06 | 1.608e-07 | [12 empty] | 3004336.3 | 4.7145e-08 | 2.27248e-08
|  |  | 7476519.9 | 1.842e-06 | 1.592e-07 | [12 empty] | 3016959.5 | 4.859e-08 | 2.31298e-08
|  |  | 7490288.9 | 1.8615e-06 | 1.585e-07 | [12 empty] | 3029582.8 | 4.9035e-08 | 2.30398e-08
|  |  | 7504057.8 | 1.8685e-06 | 1.554e-07 | [12 empty] | 3042206.1 | 4.807e-08 | 2.38348e-08
|  |  | 7504057.8 | 1.8795e-06 | 1.5315e-07 | [12 empty] | 3054829.3 | 4.738e-08 | 2.41198e-08
|  |  | 7517826.7 | 1.889e-06 | 1.5075e-07 | [12 empty] | 3067452.6 | 4.8465e-08 | 2.59598e-08
|  |  | 7531595.6 | 1.8885e-06 | 1.481e-07 | [12 empty] | 3080075.9 | 4.944e-08 | 2.61148e-08
|  |  | 7545364.5 | 1.9065e-06 | 1.462e-07 | [12 empty] | 3092699.1 | 4.928e-08 | 2.74403e-08
|  |  | 7559133.4 | 1.911e-06 | 1.443e-07 | [12 empty] | 3105322.4 | 5.0815e-08 | 2.79353e-08
|  |  | 7559133.4 | 1.927e-06 | 1.4015e-07 | [12 empty] | 3117945.6 | 5.0045e-08 | 2.79803e-08
|  |  | 7572902.3 | 1.9135e-06 | 1.374e-07 | [12 empty] | 3130568.9 | 5.2225e-08 | 2.72853e-08
|  |  | 7586671.3 | 1.919e-06 | 1.3505e-07 | [12 empty] | 3143192.2 | 5.2605e-08 | 2.87853e-08
|  |  | 7600440.2 | 1.927e-06 | 1.329e-07 | [12 empty] | 3155815.4 | 5.2045e-08 | 3.13183e-08
|  |  | 7614209.1 | 1.9145e-06 | 1.3035e-07 | [12 empty] | 3168438.7 | 5.126e-08 | 3.05883e-08
|  |  | 7627978.0 | 1.8995e-06 | 1.2785e-07 | [12 empty] | 3181061.9 | 5.298e-08 | 2.89443e-08
|  |  | 7627978.0 | 1.895e-06 | 1.265e-07 | [12 empty] | 3193685.2 | 5.256e-08 | 2.80343e-08
|  |  | 7641746.9 | 1.9125e-06 | 1.2555e-07 | [12 empty] | 3206308.5 | 5.2465e-08 | 2.82443e-08
|  |  | 7655515.8 | 1.9175e-06 | 1.2435e-07 | [12 empty] | 3218931.7 | 5.2425e-08 | 2.75143e-08
|  |  | 7669284.7 | 1.929e-06 | 1.231e-07 | [12 empty] | 3231555.0 | 5.251e-08 | 2.74643e-08
|  |  | 7683053.6 | 1.9455e-06 | 1.2195e-07 | [12 empty] | 3244178.3 | 5.3065e-08 | 3.0281e-08
|  |  | 7696822.6 | 1.968e-06 | 1.206e-07 | [12 empty] | 3256801.5 | 5.2245e-08 | 3.2031e-08
|  |  | 7696822.6 | 1.978e-06 | 1.2005e-07 | [12 empty] | 3269424.8 | 5.2675e-08 | 3.3836e-08
|  |  | 7710591.5 | 1.9635e-06 | 1.2005e-07 | [12 empty] | 3282048.0 | 5.1865e-08 | 3.5666e-08
|  |  | 7724360.4 | 1.955e-06 | 1.2065e-07 | [12 empty] | 3294671.3 | 5.313e-08 | 3.5491e-08
|  |  | 7724360.4 | 1.939e-06 | 1.209e-07 | [12 empty] | 3307294.6 | 5.2675e-08 | 3.5366e-08
|  |  | 7738129.3 | 1.9355e-06 | 1.2175e-07 | [12 empty] | 3319917.8 | 5.2545e-08 | 3.5521e-08
|  |  | 7751898.2 | 1.9345e-06 | 1.221e-07 | [12 empty] | 3332541.1 | 5.2655e-08 | 3.7186e-08
|  |  | 7765667.1 | 1.924e-06 | 1.215e-07 | [12 empty] | 3345164.3 | 5.3685e-08 | 3.7576e-08
|  |  | 7779436.0 | 1.9275e-06 | 1.2165e-07 | [12 empty] | 3357787.6 | 5.41e-08 | 3.8076e-08
|  |  | 7779436.0 | 1.928e-06 | 1.2165e-07 | [12 empty] | 3370410.9 | 5.518e-08 | 3.7951e-08
|  |  | 7793205.0 | 1.938e-06 | 1.227e-07 | [12 empty] | 3383034.1 | 5.4635e-08 | 3.7851e-08
|  |  | 7806973.9 | 1.919e-06 | 1.235e-07 | [12 empty] | 3395657.4 | 5.476e-08 | 3.6526e-08
|  |  | 7820742.8 | 1.9325e-06 | 1.246e-07 | [12 empty] | 3408280.7 | 5.643e-08 | 3.7336e-08
|  |  | 7820742.8 | 1.9395e-06 | 1.265e-07 | [12 empty] | 3420903.9 | 5.8995e-08 | 3.8536e-08
|  |  | 7834511.7 | 1.9525e-06 | 1.3095e-07 | [12 empty] | 3433527.2 | 6.0095e-08 | 4.1875e-08
|  |  | 7848280.6 | 1.952e-06 | 1.331e-07 | [12 empty] | 3446150.4 | 6.08e-08 | 4.262e-08
|  |  | 7862049.5 | 1.9585e-06 | 1.348e-07 | [12 empty] | 3458773.7 | 6.2415e-08 | 4.282e-08
|  |  | 7875818.4 | 1.958e-06 | 1.3615e-07 | [12 empty] | 3471397.0 | 6.3295e-08 | 4.406e-08
|  |  | 7875818.4 | 1.96e-06 | 1.3755e-07 | [12 empty] | 3484020.2 | 6.434e-08 | 4.517e-08
|  |  | 7889587.3 | 1.947e-06 | 1.3975e-07 | [12 empty] | 3496643.5 | 6.555e-08 | 4.3125e-08
|  |  | 7903356.3 | 1.922e-06 | 1.418e-07 | [12 empty] | 3509266.8 | 6.6155e-08 | 4.216e-08
|  |  | 7917125.2 | 1.9255e-06 | 1.4275e-07 | [12 empty] | 3521890.0 | 6.6635e-08 | 4.132e-08
|  |  | 7930894.1 | 1.9395e-06 | 1.431e-07 | [12 empty] | 3534513.3 | 6.7715e-08 | 4.028e-08
|  |  | 7930894.1 | 1.95e-06 | 1.435e-07 | [12 empty] | 3547136.5 | 6.6795e-08 | 4.005e-08
|  |  | 7944663.0 | 1.9665e-06 | 1.4425e-07 | [12 empty] | 3547136.5 | 6.835e-08 | 4.0555e-08
|  |  | 7958431.9 | 1.977e-06 | 1.468e-07 | [12 empty] | 3559759.8 | 6.908e-08 | 3.938e-08
|  |  | 7972200.8 | 1.966e-06 | 1.481e-07 | [12 empty] | 3572383.1 | 6.853e-08 | 3.81e-08
|  |  | 7972200.8 | 1.9785e-06 | 1.5045e-07 | [12 empty] | 3585006.3 | 6.9235e-08 | 3.8075e-08
|  |  | 7985969.7 | 1.979e-06 | 1.5235e-07 | [12 empty] | 3597629.6 | 6.9665e-08 | 3.758e-08
|  |  | 7999738.7 | 1.988e-06 | 1.542e-07 | [12 empty] | 3610252.8 | 7.0415e-08 | 3.631e-08
|  |  | 8013507.6 | 1.9755e-06 | 1.528e-07 | [12 empty] | 3622876.1 | 7.093e-08 | 3.693e-08
|  |  | 8027276.5 | 1.998e-06 | 1.5335e-07 | [12 empty] | 3635499.4 | 7.253e-08 | 3.7245e-08
|  |  | 8027276.5 | 1.988e-06 | 1.5435e-07 | [12 empty] | 3635499.4 | 7.211e-08 | 3.4747e-08
|  |  | 8041045.4 | 1.9915e-06 | 1.553e-07 | [12 empty] | 3648122.6 | 7.0375e-08 | 3.3977e-08
|  |  | 8054814.3 | 1.998e-06 | 1.538e-07 | [12 empty] | 3660745.9 | 6.9305e-08 | 3.2037e-08
|  |  | 8068583.2 | 1.999e-06 | 1.534e-07 | [12 empty] | 3673369.2 | 7.024e-08 | 3.2492e-08
|  |  | 8082352.1 | 2.0005e-06 | 1.5285e-07 | [12 empty] | 3685992.4 | 6.889e-08 | 3.2747e-08
|  |  | 8082352.1 | 2.0065e-06 | 1.517e-07 | [12 empty] | 3698615.7 | 6.869e-08 | 3.2087e-08
|  |  | 8096121.0 | 2.0025e-06 | 1.5145e-07 | [12 empty] | 3711238.9 | 6.9625e-08 | 3.1697e-08
|  |  | 8109890.0 | 2.007e-06 | 1.507e-07 | [12 empty] | 3711238.9 | 6.99e-08 | 3.1192e-08
|  |  | 8109890.0 | 2.0305e-06 | 1.5165e-07 | [12 empty] | 3723862.2 | 7.092e-08 | 3.2847e-08
|  |  | 8123658.9 | 2.0285e-06 | 1.527e-07 | [12 empty] | 3736485.5 | 7.2505e-08 | 3.4047e-08
|  |  | 8137427.8 | 2.0265e-06 | 1.539e-07 | [12 empty] | 3749108.7 | 7.371e-08 | 3.4497e-08
|  |  | 8151196.7 | 2.0195e-06 | 1.5815e-07 | [12 empty] | 3761732.0 | 7.4835e-08 | 3.5227e-08
|  |  | 8164965.6 | 2.026e-06 | 1.606e-07 | [12 empty] | 3774355.2 | 7.489e-08 | 3.4862e-08
|  |  | 8164965.6 | 2.017e-06 | 1.6065e-07 | [12 empty] | 3786978.5 | 7.562e-08 | 3.5662e-08
|  |  | 8178734.5 | 2.0315e-06 | 1.6275e-07 | [12 empty] | 3799601.8 | 7.729e-08 | 3.6062e-08
|  |  | 8192503.4 | 2.01e-06 | 1.636e-07 | [12 empty] | 3812225.0 | 7.755e-08 | 3.6647e-08
|  |  | 8192503.4 | 2.0185e-06 | 1.636e-07 | [12 empty] | 3812225.0 | 7.774e-08 | 3.8192e-08
|  |  | 8206272.4 | 2.012e-06 | 1.6445e-07 | [12 empty] | 3824848.3 | 7.6625e-08 | 3.9627e-08
|  |  | 8220041.3 | 2.0195e-06 | 1.6715e-07 | [12 empty] | 3837471.6 | 7.673e-08 | 3.8377e-08
|  |  | 8220041.3 | 2.0035e-06 | 1.6765e-07 | [12 empty] | 3850094.8 | 7.6415e-08 | 3.9882e-08
|  |  | 8233810.2 | 2.0115e-06 | 1.675e-07 | [12 empty] | 3862718.1 | 7.6985e-08 | 4.143e-08
|  |  | 8247579.1 | 2.024e-06 | 1.669e-07 | [12 empty] | 3875341.3 | 7.784e-08 | 4.183e-08
|  |  | 8261348.0 | 2.0245e-06 | 1.6625e-07 | [12 empty] | 3887964.6 | 7.8385e-08 | 4.10395e-08
|  |  | 8261348.0 | 2.028e-06 | 1.651e-07 | [12 empty] | 3887964.6 | 7.8155e-08 | 4.04445e-08
|  |  | 8275116.9 | 2.02e-06 | 1.646e-07 | [12 empty] | 3900587.9 | 7.7845e-08 | 3.91345e-08
|  |  | 8288885.8 | 2.0055e-06 | 1.652e-07 | [12 empty] | 3913211.1 | 7.815e-08 | 3.83145e-08
|  |  | 8302654.7 | 2.0015e-06 | 1.6475e-07 | [12 empty] | 3925834.4 | 7.684e-08 | 3.90395e-08
|  |  | 8302654.7 | 2.0065e-06 | 1.6465e-07 | [12 empty] | 3938457.6 | 7.7155e-08 | 4.07195e-08
|  |  | 8316423.7 | 1.997e-06 | 1.632e-07 | [12 empty] | 3951080.9 | 7.6735e-08 | 4.03495e-08
|  |  | 8330192.6 | 2.0015e-06 | 1.62e-07 | [12 empty] | 3963704.2 | 7.4435e-08 | 3.86345e-08
|  |  | 8343961.5 | 1.9955e-06 | 1.6025e-07 | [12 empty] | 3976327.4 | 7.332e-08 | 3.83395e-08
|  |  | 8343961.5 | 2.0205e-06 | 1.555e-07 | [12 empty] | 3988950.7 | 7.2305e-08 | 3.87545e-08
|  |  | 8357730.4 | 2.0165e-06 | 1.525e-07 | [12 empty] | 4001574.0 | 7.2195e-08 | 3.72895e-08
|  |  | 8371499.3 | 2.0285e-06 | 1.502e-07 | [12 empty] | 4014197.2 | 7.2385e-08 | 3.54545e-08
|  |  | 8385268.2 | 2.031e-06 | 1.4725e-07 | [12 empty] | 4026820.5 | 7.1345e-08 | 3.34732e-08
|  |  | 8399037.1 | 2.035e-06 | 1.45e-07 | [12 empty] | 4039443.7 | 7.16e-08 | 3.28782e-08
|  |  | 8399037.1 | 2.0365e-06 | 1.4325e-07 | [12 empty] | 4039443.7 | 7.0305e-08 | 3.33532e-08
|  |  | 8412806.1 | 2.0455e-06 | 1.4115e-07 | [12 empty] | 4052067.0 | 7.087e-08 | 3.45282e-08
|  |  | 8426575.0 | 2.0475e-06 | 1.381e-07 | [12 empty] | 4064690.3 | 7.215e-08 | 3.59882e-08
|  |  | 8440343.9 | 2.054e-06 | 1.3725e-07 | [12 empty] | 4077313.5 | 7.1655e-08 | 3.36432e-08
|  |  | 8454112.8 | 2.0445e-06 | 1.3605e-07 | [12 empty] | 4089936.8 | 7.149e-08 | 3.45532e-08
|  |  | 8454112.8 | 2.0405e-06 | 1.35e-07 | [12 empty] | 4102560.1 | 7.1445e-08 | 3.47932e-08
|  |  | 8467881.7 | 2.028e-06 | 1.3325e-07 | [12 empty] | 4115183.3 | 7.1555e-08 | 3.68837e-08
|  |  | 8481650.6 | 2.0435e-06 | 1.3255e-07 | [12 empty] | 4127806.6 | 7.16e-08 | 3.74587e-08
|  |  | 8495419.5 | 2.044e-06 | 1.3205e-07 | [12 empty] | 4140429.8 | 7.2345e-08 | 3.68537e-08
|  |  | 8495419.5 | 2.0545e-06 | 1.309e-07 | [12 empty] | 4153053.1 | 7.308e-08 | 3.82837e-08
|  |  | 8509188.4 | 2.0555e-06 | 1.2975e-07 | [12 empty] | 4153053.1 | 7.3545e-08 | 3.86237e-08
|  |  | 8522957.4 | 2.063e-06 | 1.284e-07 | [12 empty] | 4165676.4 | 7.287e-08 | 4.03687e-08
|  |  | 8536726.3 | 2.0775e-06 | 1.2745e-07 | [12 empty] | 4178299.6 | 7.357e-08 | 4.19887e-08
|  |  | 8550495.2 | 2.089e-06 | 1.2645e-07 | [12 empty] | 4190922.9 | 7.4395e-08 | 4.40287e-08
|  |  | 8550495.2 | 2.11e-06 | 1.253e-07 | [12 empty] | 4203546.1 | 7.388e-08 | 4.49037e-08
|  |  | 8564264.1 | 2.1005e-06 | 1.2445e-07 | [12 empty] | 4216169.4 | 7.441e-08 | 4.40437e-08
|  |  | 8578033.0 | 2.098e-06 | 1.233e-07 | [12 empty] | 4228792.7 | 7.473e-08 | 4.51187e-08
|  |  | 8591801.9 | 2.087e-06 | 1.2185e-07 | [12 empty] | 4241415.9 | 7.4515e-08 | 4.65437e-08
|  |  | 8591801.9 | 2.076e-06 | 1.207e-07 | [12 empty] | 4254039.2 | 7.5035e-08 | 4.8795e-08
|  |  | 8605570.8 | 2.084e-06 | 1.1965e-07 | [12 empty] | 4254039.2 | 7.4985e-08 | 4.9525e-08
|  |  | 8619339.8 | 2.0775e-06 | 1.185e-07 | [12 empty] | 4279285.7 | 7.6835e-08 | 4.8455e-08
|  |  | 8633108.7 | 2.064e-06 | 1.17345e-07 | [12 empty] | 4279285.7 | 7.6635e-08 | 4.816e-08
|  |  | 8633108.7 | 2.0695e-06 | 1.17095e-07 | [12 empty] | 4291909.0 | 7.6485e-08 | 4.8525e-08
|  |  | 8646877.6 | 2.0825e-06 | 1.17045e-07 | [12 empty] | 4304532.2 | 7.6485e-08 | 4.924e-08
|  |  | 8660646.5 | 2.0955e-06 | 1.17395e-07 | [12 empty] | 4317155.5 | 7.6795e-08 | 4.7905e-08
|  |  | 8660646.5 | 2.097e-06 | 1.17645e-07 | [12 empty] | 4329778.8 | 7.6325e-08 | 4.678e-08
|  |  | 8674415.4 | 2.111e-06 | 1.18545e-07 | [12 empty] | 4342402.0 | 7.536e-08 | 4.503e-08
|  |  | 8688184.3 | 2.0945e-06 | 1.18195e-07 | [12 empty] | 4355025.3 | 7.516e-08 | 4.379e-08
|  |  | 8701953.2 | 2.1155e-06 | 1.17995e-07 | [12 empty] | 4355025.3 | 7.5515e-08 | 4.463e-08
|  |  | 8701953.2 | 2.1265e-06 | 1.18195e-07 | [12 empty] | 4367648.5 | 7.4845e-08 | 4.4385e-08
|  |  | 8715722.1 | 2.1305e-06 | 1.20495e-07 | [12 empty] | 4380271.8 | 7.513e-08 | 4.314e-08
|  |  | 8729491.1 | 2.119e-06 | 1.23245e-07 | [12 empty] | 4392895.1 | 7.648e-08 | 4.1045e-08
|  |  | 8743260.0 | 2.096e-06 | 1.25795e-07 | [12 empty] | 4405518.3 | 7.6095e-08 | 3.868e-08
|  |  | 8743260.0 | 2.095e-06 | 1.28245e-07 | [12 empty] | 4418141.6 | 7.5805e-08 | 3.6415e-08
|  |  | 8757028.9 | 2.0935e-06 | 1.31045e-07 | [12 empty] | 4430764.9 | 7.693e-08 | 3.4755e-08
|  |  | 8770797.8 | 2.0985e-06 | 1.36195e-07 | [12 empty] | 4443388.1 | 7.7225e-08 | 3.3635e-08
|  |  | 8784566.7 | 2.099e-06 | 1.40145e-07 | [12 empty] | 4456011.4 | 7.7325e-08 | 3.294e-08
|  |  | 8784566.7 | 2.108e-06 | 1.44795e-07 | [12 empty] | 4468634.6 | 7.7705e-08 | 3.21e-08
|  |  | 8798335.6 | 2.1105e-06 | 1.48645e-07 | [12 empty] | 4481257.9 | 7.7255e-08 | 3.132e-08
|  |  | 8812104.5 | 2.121e-06 | 1.52295e-07 | [12 empty] | 4481257.9 | 7.7705e-08 | 3.1225e-08
|  |  | 8825873.5 | 2.1165e-06 | 1.56195e-07 | [12 empty] | 4493881.2 | 7.8055e-08 | 3.084e-08
|  |  | 8825873.5 | 2.1265e-06 | 1.596e-07 | [12 empty] | 4506504.4 | 7.961e-08 | 3.0245e-08
|  |  | 8839642.4 | 2.1275e-06 | 1.625e-07 | [12 empty] | 4519127.7 | 7.9445e-08 | 2.9355e-08
|  |  | 8853411.3 | 2.1185e-06 | 1.6335e-07 | [12 empty] | 4531750.9 | 8.0135e-08 | 2.925e-08
|  |  | 8867180.2 | 2.1e-06 | 1.636e-07 | [12 empty] | 4544374.2 | 8.226e-08 | 2.943e-08
|  |  | 8867180.2 | 2.1045e-06 | 1.644e-07 | [12 empty] | 4556997.5 | 8.4945e-08 | 2.88585e-08
|  |  | 8880949.1 | 2.1055e-06 | 1.6555e-07 | [12 empty] | 4569620.7 | 8.6995e-08 | 2.7954e-08
|  |  | 8894718.0 | 2.1065e-06 | 1.667e-07 | [12 empty] | 4569620.7 | 8.889e-08 | 2.619e-08
|  |  | 8908486.9 | 2.0835e-06 | 1.688e-07 | [12 empty] | 4582244.0 | 8.941e-08 | 2.5575e-08
|  |  | 8922255.8 | 2.0855e-06 | 1.7035e-07 | [12 empty] | 4594867.3 | 9.113e-08 | 2.5005e-08
|  |  | 8922255.8 | 2.095e-06 | 1.7025e-07 | [12 empty] | 4607490.5 | 9.2805e-08 | 2.5225e-08
|  |  | 8936024.8 | 2.102e-06 | 1.6965e-07 | [12 empty] | 4620113.8 | 9.2615e-08 | 2.651e-08
|  |  | 8949793.7 | 2.115e-06 | 1.6905e-07 | [12 empty] | 4632737.0 | 9.469e-08 | 2.8255e-08
|  |  | 8963562.6 | 2.1155e-06 | 1.6825e-07 | [12 empty] | 4645360.3 | 9.7055e-08 | 2.8635e-08
|  |  | 8977331.5 | 2.1055e-06 | 1.6745e-07 | [12 empty] | 4657983.6 | 9.827e-08 | 2.9015e-08
|  |  | 8977331.5 | 2.1115e-06 | 1.642e-07 | [12 empty] | 4670606.8 | 9.9395e-08 | 2.8445e-08
|  |  | 8991100.4 | 2.124e-06 | 1.613e-07 | [12 empty] | 4683230.1 | 1.0069e-07 | 2.6927e-08
|  |  | 9004869.3 | 2.126e-06 | 1.5875e-07 | [12 empty] | 4683230.1 | 1.01985e-07 | 2.6972e-08
|  |  | 9018638.2 | 2.1335e-06 | 1.5645e-07 | [12 empty] | 4695853.4 | 1.0443e-07 | 2.6832e-08
|  |  | 9032407.2 | 2.127e-06 | 1.5615e-07 | [12 empty] | 4708476.6 | 1.05135e-07 | 2.5747e-08
|  |  | 9032407.2 | 2.1225e-06 | 1.554e-07 | [12 empty] | 4721099.9 | 1.06435e-07 | 2.5237e-08
|  |  | 9046176.1 | 2.1245e-06 | 1.995e-07 | [12 empty] | 4733723.1 | 1.0792e-07 | 2.4557e-08
|  |  | 9059945.0 | 2.1285e-06 | 1.9945e-07 | [12 empty] | 4746346.4 | 1.0911e-07 | 2.5577e-08
|  |  | 9073713.9 | 2.1275e-06 | 1.996e-07 | [12 empty] | 4758969.7 | 1.10285e-07 | 2.6032e-08
|  |  | 9087482.8 | 2.135e-06 | 2.0075e-07 | [12 empty] | 4771592.9 | 1.09335e-07 | 2.4084e-08
|  |  | 9087482.8 | 2.1335e-06 | 2.0065e-07 | [12 empty] | 4784216.2 | 1.08435e-07 | 2.37775e-08
|  |  | 9101251.7 | 2.1455e-06 | 2.012e-07 | [12 empty] | 4784216.2 | 1.08735e-07 | 2.382e-08
|  |  | 9115020.6 | 2.1535e-06 | 2.0295e-07 | [12 empty] | 4796839.4 | 1.08285e-07 | 2.5124e-08
|  |  | 9128789.5 | 2.1525e-06 | 2.0255e-07 | [12 empty] | 4809462.7 | 1.08665e-07 | 2.5094e-08
|  |  | 9142558.5 | 2.1325e-06 | 2.024e-07 | [12 empty] | 4822086.0 | 1.09115e-07 | 2.5889e-08
|  |  | 9142558.5 | 2.1415e-06 | 2.0175e-07 | [12 empty] | 4834709.2 | 1.10065e-07 | 2.7444e-08
|  |  | 9156327.4 | 2.1335e-06 | 2.01e-07 | [12 empty] | 4847332.5 | 1.0998e-07 | 2.7639e-08
|  |  | 9170096.3 | 2.1195e-06 | 2.0065e-07 | [12 empty] | 4859955.8 | 1.0908e-07 | 2.6609e-08
|  |  | 9183865.2 | 2.1245e-06 | 2.0035e-07 | [12 empty] | 4859955.8 | 1.0743e-07 | 2.6414e-08
|  |  | 9197634.1 | 2.1315e-06 | 2.014e-07 | [12 empty] | 4872579.0 | 1.06865e-07 | 2.6354e-08
|  |  | 9197634.1 | 2.128e-06 | 2.0195e-07 | [12 empty] | 4885202.3 | 1.073e-07 | 2.8074e-08
|  |  | 9211403.0 | 2.126e-06 | 2.0325e-07 | [12 empty] | 4897825.5 | 1.06275e-07 | 2.9432e-08
|  |  | 9225171.9 | 2.133e-06 | 2.035e-07 | [12 empty] | 4910448.8 | 1.05635e-07 | 2.82705e-08
|  |  | 9238940.9 | 2.1405e-06 | 2.0385e-07 | [12 empty] | 4923072.1 | 1.04935e-07 | 2.88705e-08
|  |  | 9252709.8 | 2.1395e-06 | 2.0245e-07 | [12 empty] | 4935695.3 | 1.04935e-07 | 3.09805e-08
|  |  | 9266478.7 | 2.1555e-06 | 2.028e-07 | [12 empty] | 4935695.3 | 1.04435e-07 | 3.26405e-08
|  |  | 9266478.7 | 2.153e-06 | 1.604e-07 | [12 empty] | 4948318.6 | 1.03485e-07 | 3.24405e-08
|  |  | 9280247.6 | 2.147e-06 | 1.6145e-07 | [12 empty] | 4960941.8 | 1.03135e-07 | 3.11105e-08
|  |  | 9294016.5 | 2.16e-06 | 1.6175e-07 | [12 empty] | 4973565.1 | 1.03535e-07 | 3.04705e-08
|  |  | 9307785.4 | 2.1645e-06 | 1.6215e-07 | [12 empty] | 4986188.4 | 1.03735e-07 | 3.21635e-08
|  |  | 9307785.4 | 2.159e-06 | 1.631e-07 | [12 empty] | 4998811.6 | 1.04335e-07 | 3.36165e-08
|  |  | 9321554.3 | 2.1345e-06 | 1.6315e-07 | [12 empty] | 5011434.9 | 1.07685e-07 | 3.51835e-08
|  |  | 9335323.2 | 2.1285e-06 | 1.6265e-07 | [12 empty] | 5011434.9 | 1.10335e-07 | 3.69085e-08
|  |  | 9349092.2 | 2.125e-06 | 1.6255e-07 | [12 empty] | 5024058.2 | 1.11745e-07 | 3.83585e-08
|  |  | 9362861.1 | 2.143e-06 | 1.6425e-07 | [12 empty] | 5036681.4 | 1.12995e-07 | 3.83035e-08
|  |  | 9362861.1 | 2.131e-06 | 1.654e-07 | [12 empty] | 5049304.7 | 1.13645e-07 | 3.72185e-08
|  |  | 9376630.0 | 2.147e-06 | 1.6605e-07 | [12 empty] | 5061927.9 | 1.1512e-07 | 3.60435e-08
|  |  | 9390398.9 | 2.1705e-06 | 1.6695e-07 | [12 empty] | 5074551.2 | 1.1642e-07 | 3.56985e-08
|  |  | 9404167.8 | 2.1595e-06 | 1.6775e-07 | [12 empty] | 5087174.5 | 1.1862e-07 | 3.61535e-08
|  |  | 9417936.7 | 2.1575e-06 | 1.6715e-07 | [12 empty] | 5099797.7 | 1.20235e-07 | 3.74385e-08
|  |  | 9417936.7 | 2.1565e-06 | 1.6725e-07 | [12 empty] | 5099797.7 | 1.21835e-07 | 3.81735e-08
|  |  | 9431705.6 | 2.1555e-06 | 1.6685e-07 | [12 empty] | 5112421.0 | 1.2356e-07 | 3.90935e-08
|  |  | 9445474.6 | 2.1515e-06 | 1.6625e-07 | [12 empty] | 5125044.2 | 1.257e-07 | 4.074e-08
|  |  | 9459243.5 | 2.155e-06 | 1.657e-07 | [12 empty] | 5137667.5 | 1.2735e-07 | 4.0825e-08
|  |  | 9459243.5 | 2.151e-06 | 1.654e-07 | [12 empty] | 5150290.8 | 1.288e-07 | 3.9505e-08
|  |  | 9473012.4 | 2.161e-06 | 1.6435e-07 | [12 empty] | 5162914.0 | 1.3005e-07 | 3.9005e-08
|  |  | 9486781.3 | 2.1625e-06 | 1.614e-07 | [12 empty] | 5162914.0 | 1.319e-07 | 4.0365e-08
|  |  | 9500550.2 | 2.179e-06 | 1.615e-07 | [12 empty] | 5175537.3 | 1.3245e-07 | 4.101e-08
|  |  | 9500550.2 | 2.18e-06 | 1.619e-07 | [12 empty] | 5188160.6 | 1.3425e-07 | 4.0485e-08
|  |  | 9514319.1 | 2.196e-06 | 1.6145e-07 | [12 empty] | 5200783.8 | 1.348e-07 | 4.1515e-08
|  |  | 9528088.0 | 2.201e-06 | 1.614e-07 | [12 empty] | 5213407.1 | 1.3645e-07 | 4.255e-08
|  |  | 9541856.9 | 2.2155e-06 | 1.6115e-07 | [12 empty] | 5226030.3 | 1.335e-07 | 4.306e-08
|  |  | 9541856.9 | 2.2375e-06 | 1.626e-07 | [12 empty] | 5238653.6 | 1.3155e-07 | 4.182e-08
|  |  | 9555625.9 | 2.2465e-06 | 1.6345e-07 | [12 empty] | 5238653.6 | 1.324e-07 | 4.091e-08
|  |  | 9569394.8 | 2.241e-06 | 1.623e-07 | [12 empty] | 5251276.9 | 1.324e-07 | 4.121e-08
|  |  | 9583163.7 | 2.2535e-06 | 1.6245e-07 | [12 empty] | 5263900.1 | 1.3285e-07 | 4.2115e-08
|  |  | 9583163.7 | 2.2405e-06 | 1.626e-07 | [12 empty] | 5276523.4 | 1.3415e-07 | 4.2115e-08
|  |  | 9596932.6 | 2.2375e-06 | 1.6225e-07 | [12 empty] | 5289146.6 | 1.343e-07 | 4.2165e-08
|  |  | 9610701.5 | 2.265e-06 | 1.621e-07 | [12 empty] | 5301769.9 | 1.3575e-07 | 4.0825e-08
|  |  | 9624470.4 | 2.2715e-06 | 1.624e-07 | [12 empty] | 5301769.9 | 1.364e-07 | 4.04e-08
|  |  | 9638239.3 | 2.2845e-06 | 1.629e-07 | [12 empty] | 5314393.2 | 1.3695e-07 | 4.0355e-08
|  |  | 9638239.3 | 2.2755e-06 | 1.627e-07 | [12 empty] | 5327016.4 | 1.386e-07 | 4.0225e-08
|  |  | 9652008.3 | 2.2825e-06 | 1.6255e-07 | [12 empty] | 5339639.7 | 1.3925e-07 | 4.049e-08
|  |  | 9665777.2 | 2.298e-06 | 1.6315e-07 | [12 empty] | 5352263.0 | 1.4e-07 | 4.1005e-08
|  |  | 9679546.1 | 2.3105e-06 | 1.63e-07 | [12 empty] | 5364886.2 | 1.4075e-07 | 4.224e-08
|  |  | 9679546.1 | 2.3135e-06 | 1.639e-07 | [12 empty] | 5377509.5 | 1.4055e-07 | 4.1875e-08
|  |  | 9693315.0 | 2.338e-06 | 1.66e-07 | [12 empty] | 5390132.7 | 1.414e-07 | 4.073e-08
|  |  | 9707083.9 | 2.3475e-06 | 1.722e-07 | [12 empty] | 5402756.0 | 1.4225e-07 | 4.2375e-08
|  |  | 9720852.8 | 2.3585e-06 | 1.751e-07 | [12 empty] | 5415379.3 | 1.4095e-07 | 4.1942e-08
|  |  | 9734621.7 | 2.3585e-06 | 1.7795e-07 | [12 empty] | 5428002.5 | 1.4285e-07 | 4.0687e-08
|  |  | 9734621.7 | 2.3735e-06 | 1.815e-07 | [12 empty] | 5428002.5 | 1.427e-07 | 4.0697e-08
|  |  | 9748390.6 | 2.3745e-06 | 1.86e-07 | [12 empty] | 5440625.8 | 1.432e-07 | 4.1592e-08
|  |  | 9762159.6 | 2.388e-06 | 1.879e-07 | [12 empty] | 5453249.1 | 1.464e-07 | 4.3082e-08
|  |  | 9775928.5 | 2.4175e-06 | 1.988e-07 | [12 empty] | 5465872.3 | 1.459e-07 | 4.3472e-08
|  |  | 9789697.4 | 2.439e-06 | 2.0445e-07 | [12 empty] | 5478495.6 | 1.4645e-07 | 4.3362e-08
|  |  | 9789697.4 | 2.446e-06 | 2.0915e-07 | [12 empty] | 5491118.8 | 1.465e-07 | 4.3442e-08
|  |  | 9803466.3 | 2.4555e-06 | 2.1335e-07 | [12 empty] | 5503742.1 | 1.4585e-07 | 4.4492e-08
|  |  | 9817235.2 | 2.4725e-06 | 2.191e-07 | [12 empty] | 5516365.4 | 1.4715e-07 | 4.8722e-08
|  |  | 9831004.1 | 2.4625e-06 | 2.2445e-07 | [12 empty] | 5528988.6 | 1.4665e-07 | 5.1472e-08
|  |  | 9844773.0 | 2.469e-06 | 2.2865e-07 | [12 empty] | 5528988.6 | 1.464e-07 | 5.0872e-08
|  |  | 9844773.0 | 2.4705e-06 | 2.3165e-07 | [12 empty] | 5541611.9 | 1.46e-07 | 4.9727e-08
|  |  | 9858542.0 | 2.4915e-06 | 2.355e-07 | [12 empty] | 5554235.1 | 1.449e-07 | 5.0122e-08
|  |  | 9872310.9 | 2.5015e-06 | 2.3945e-07 | [12 empty] | 5566858.4 | 1.4525e-07 | 5.1262e-08
|  |  | 9886079.8 | 2.4985e-06 | 2.4265e-07 | [12 empty] | 5579481.7 | 1.442e-07 | 5.1137e-08
|  |  | 9886079.8 | 2.509e-06 | 2.458e-07 | [12 empty] | 5592104.9 | 1.452e-07 | 4.9172e-08
|  |  | 9899848.7 | 2.514e-06 | 2.4685e-07 | [12 empty] | 5604728.2 | 1.4585e-07 | 4.8292e-08
|  |  | 9913617.6 | 2.5135e-06 | 2.4935e-07 | [12 empty] | 5617351.5 | 1.4705e-07 | 4.9822e-08
|  |  | 9927386.5 | 2.512e-06 | 2.4525e-07 | [12 empty] | 5629974.7 | 1.494e-07 | 4.9767e-08
|  |  | 9941155.4 | 2.503e-06 | 2.4425e-07 | [12 empty] | 5642598.0 | 1.5205e-07 | 5.022e-08
|  |  | 9941155.4 | 2.519e-06 | 2.4365e-07 | [12 empty] | 5655221.2 | 1.528e-07 | 5.1945e-08
|  |  | 9954924.3 | 2.532e-06 | 2.4125e-07 | [12 empty] | 5667844.5 | 1.537e-07 | 5.347e-08
|  |  | 9968693.3 | 2.5565e-06 | 2.3795e-07 | [12 empty] | 5680467.8 | 1.551e-07 | 5.4335e-08
|  |  | 9982462.2 | 2.553e-06 | 2.3575e-07 | [12 empty] | 5693091.0 | 1.5445e-07 | 5.4925e-08
|  |  | 9996231.1 | 2.55e-06 | 2.251e-07 | [12 empty] | 5705714.3 | 1.569e-07 | 5.523e-08
|  |  | 10010000 | 2.5525e-06 | 2.1975e-07 | [12 empty] | 5718337.5 | 1.573e-07 | 5.513e-08
|  |  | 10010000 | 2.546e-06 | 2.154e-07 | [12 empty] | 5730960.8 | 1.5835e-07 | 5.503e-08
|  |  | 10010000 | 2.5505e-06 | 2.113e-07 | [12 empty] | 5743584.1 | 1.5935e-07 | 5.5245e-08
|  |  | 10010000 | 2.558e-06 | 2.055e-07 | [12 empty] | 5756207.3 | 1.604e-07 | 5.17e-08
[18 empty] | 5768830.6 | 1.6155e-07 | 4.955e-08
[18 empty] | 5768830.6 | 1.632e-07 | 5.071e-08
[18 empty] | 5781453.9 | 1.6445e-07 | 5.3105e-08
[18 empty] | 5794077.1 | 1.6645e-07 | 5.166e-08
[18 empty] | 5806700.4 | 1.669e-07 | 5.1475e-08
[18 empty] | 5819323.6 | 1.682e-07 | 5.1745e-08
[18 empty] | 5831946.9 | 1.6825e-07 | 5.4655e-08
[18 empty] | 5844570.2 | 1.7005e-07 | 5.7285e-08
[18 empty] | 5844570.2 | 1.6925e-07 | 5.716e-08
[18 empty] | 5857193.4 | 1.6965e-07 | 5.7345e-08
[18 empty] | 5869816.7 | 1.6905e-07 | 5.9625e-08
[18 empty] | 5882439.9 | 1.689e-07 | 6.0465e-08
[18 empty] | 5895063.2 | 1.683e-07 | 6.069e-08
[18 empty] | 5907686.5 | 1.6805e-07 | 6.035e-08
[18 empty] | 5920309.7 | 1.6675e-07 | 5.7605e-08
[18 empty] | 5932933.0 | 1.6625e-07 | 5.797e-08
[18 empty] | 5932933.0 | 1.665e-07 | 5.8875e-08
[18 empty] | 5945556.3 | 1.665e-07 | 6.0055e-08
[18 empty] | 5958179.5 | 1.67e-07 | 5.896e-08
[18 empty] | 5970802.8 | 1.6825e-07 | 5.914e-08
[18 empty] | 5983426.0 | 1.6815e-07 | 6.0575e-08
[18 empty] | 5996049.3 | 1.6795e-07 | 5.9805e-08
[18 empty] | 6008672.6 | 1.6705e-07 | 5.712e-08
[18 empty] | 6021295.8 | 1.6675e-07 | 5.84e-08
[18 empty] | 6021295.8 | 1.662e-07 | 5.828e-08
[18 empty] | 6033919.1 | 1.6655e-07 | 5.772e-08
[18 empty] | 6046542.4 | 1.6605e-07 | 5.541e-08
[18 empty] | 6059165.6 | 1.646e-07 | 5.265e-08
[18 empty] | 6071788.9 | 1.6375e-07 | 5.1615e-08
[18 empty] | 6084412.1 | 1.6215e-07 | 5.2005e-08
[18 empty] | 6097035.4 | 1.614e-07 | 5.1355e-08
[18 empty] | 6109658.7 | 1.615e-07 | 4.905e-08
[18 empty] | 6122281.9 | 1.6315e-07 | 4.782e-08
[18 empty] | 6122281.9 | 1.641e-07 | 4.849e-08
[18 empty] | 6134905.2 | 1.6465e-07 | 4.9885e-08
[18 empty] | 6147528.4 | 1.636e-07 | 4.8515e-08
[18 empty] | 6160151.7 | 1.6345e-07 | 4.642e-08
[18 empty] | 6172775.0 | 1.6325e-07 | 4.4485e-08
[18 empty] | 6185398.2 | 1.6345e-07 | 4.625e-08
[18 empty] | 6198021.5 | 1.6185e-07 | 4.7345e-08
[18 empty] | 6210644.8 | 1.6165e-07 | 4.6935e-08
[18 empty] | 6210644.8 | 1.619e-07 | 4.604e-08
[18 empty] | 6223268.0 | 1.6305e-07 | 4.749e-08
[18 empty] | 6235891.3 | 1.6305e-07 | 4.5975e-08
[18 empty] | 6248514.5 | 1.6395e-07 | 4.5495e-08
[18 empty] | 6261137.8 | 1.6385e-07 | 4.6015e-08
[18 empty] | 6273761.1 | 1.6355e-07 | 4.638e-08
[18 empty] | 6273761.1 | 1.6365e-07 | 4.7575e-08
[18 empty] | 6286384.3 | 1.6465e-07 | 4.847e-08
[18 empty] | 6299007.6 | 1.663e-07 | 4.694e-08
[18 empty] | 6311630.8 | 1.692e-07 | 4.8375e-08
[18 empty] | 6324254.1 | 1.711e-07 | 4.899e-08
[18 empty] | 6336877.4 | 1.727e-07 | 4.6705e-08
[18 empty] | 6349500.6 | 1.7425e-07 | 4.5e-08
[18 empty] | 6362123.9 | 1.772e-07 | 4.499e-08
[18 empty] | 6362123.9 | 1.795e-07 | 4.5965e-08
[18 empty] | 6374747.2 | 1.819e-07 | 4.7365e-08
[18 empty] | 6387370.4 | 1.8335e-07 | 4.732e-08
[18 empty] | 6399993.7 | 1.8515e-07 | 4.5395e-08
[18 empty] | 6412616.9 | 1.859e-07 | 4.3355e-08
[18 empty] | 6425240.2 | 1.871e-07 | 4.237e-08
[18 empty] | 6437863.5 | 1.8775e-07 | 4.1765e-08
[18 empty] | 6450486.7 | 1.891e-07 | 3.9685e-08
[18 empty] | 6463110.0 | 1.9085e-07 | 4.1805e-08
[18 empty] | 6463110.0 | 1.916e-07 | 4.1365e-08
[18 empty] | 6475733.2 | 1.9345e-07 | 3.9149e-08
[18 empty] | 6488356.5 | 1.951e-07 | 3.9009e-08
[18 empty] | 6500979.8 | 1.9635e-07 | 3.8974e-08
[18 empty] | 6513603.0 | 1.972e-07 | 3.8699e-08
[18 empty] | 6526226.3 | 1.965e-07 | 3.8359e-08
[18 empty] | 6538849.6 | 1.9495e-07 | 3.7529e-08
[18 empty] | 6538849.6 | 1.9365e-07 | 3.6694e-08
[18 empty] | 6551472.8 | 1.9395e-07 | 3.8499e-08
[18 empty] | 6564096.1 | 1.938e-07 | 3.9654e-08
[18 empty] | 6576719.3 | 1.9365e-07 | 3.8934e-08
[18 empty] | 6589342.6 | 1.936e-07 | 3.9769e-08
[18 empty] | 6601965.9 | 1.9265e-07 | 3.9289e-08
[18 empty] | 6601965.9 | 1.9315e-07 | 3.8439e-08
[18 empty] | 6614589.1 | 1.916e-07 | 3.8274e-08
[18 empty] | 6627212.4 | 1.9225e-07 | 3.9139e-08
[18 empty] | 6639835.7 | 1.923e-07 | 4.0204e-08
[18 empty] | 6652458.9 | 1.934e-07 | 4.3084e-08
[18 empty] | 6665082.2 | 1.934e-07 | 4.3944e-08
[18 empty] | 6677705.4 | 1.9245e-07 | 4.3114e-08
[18 empty] | 6690328.7 | 1.931e-07 | 4.3579e-08
[18 empty] | 6690328.7 | 1.9195e-07 | 4.606e-08
[18 empty] | 6702952.0 | 1.9305e-07 | 4.565e-08
[18 empty] | 6715575.2 | 1.95e-07 | 4.5745e-08
[18 empty] | 6728198.5 | 1.9525e-07 | 4.7075e-08
[18 empty] | 6740821.7 | 1.9585e-07 | 4.699e-08
[18 empty] | 6753445.0 | 1.973e-07 | 4.5145e-08
[18 empty] | 6766068.3 | 1.989e-07 | 4.6505e-08
[18 empty] | 6778691.5 | 1.9795e-07 | 4.6695e-08
[18 empty] | 6791314.8 | 1.982e-07 | 4.3507e-08
[18 empty] | 6791314.8 | 1.9805e-07 | 4.4097e-08
[18 empty] | 6803938.1 | 1.9795e-07 | 4.3042e-08
[18 empty] | 6816561.3 | 1.99e-07 | 4.3497e-08
[18 empty] | 6829184.6 | 1.999e-07 | 4.4557e-08
[18 empty] | 6841807.8 | 2.0165e-07 | 4.4582e-08
[18 empty] | 6854431.1 | 2.0245e-07 | 4.3227e-08
[18 empty] | 6867054.4 | 2.047e-07 | 4.1617e-08
[18 empty] | 6867054.4 | 2.059e-07 | 4.0317e-08
[18 empty] | 6879677.6 | 2.0815e-07 | 4.0437e-08
[18 empty] | 6892300.9 | 2.1085e-07 | 4.0562e-08
[18 empty] | 6904924.1 | 2.1165e-07 | 4.0207e-08
[18 empty] | 6917547.4 | 2.1295e-07 | 3.76975e-08
[18 empty] | 6930170.7 | 2.13e-07 | 3.93925e-08
[18 empty] | 6942793.9 | 2.131e-07 | 3.87325e-08
[18 empty] | 6942793.9 | 2.138e-07 | 3.54165e-08
[18 empty] | 6955417.2 | 2.1515e-07 | 3.52415e-08
[18 empty] | 6968040.5 | 2.1605e-07 | 3.58715e-08
[18 empty] | 6980663.7 | 2.155e-07 | 3.54815e-08
[18 empty] | 6993287.0 | 2.161e-07 | 3.58215e-08
[18 empty] | 7005910.2 | 2.159e-07 | 3.67345e-08
[18 empty] | 7005910.2 | 2.166e-07 | 3.63645e-08
[18 empty] | 7018533.5 | 2.1805e-07 | 3.72545e-08
[18 empty] | 7031156.8 | 2.1785e-07 | 3.62495e-08
[18 empty] | 7043780.0 | 2.181e-07 | 3.59095e-08
[18 empty] | 7056403.3 | 2.179e-07 | 3.60445e-08
[18 empty] | 7069026.5 | 2.1675e-07 | 3.74795e-08
[18 empty] | 7081649.8 | 2.1495e-07 | 3.69005e-08
[18 empty] | 7081649.8 | 2.1445e-07 | 3.67055e-08
[18 empty] | 7094273.1 | 2.1235e-07 | 3.69805e-08
[18 empty] | 7106896.3 | 2.1015e-07 | 3.45437e-08
[18 empty] | 7119519.6 | 2.109e-07 | 3.40787e-08
[18 empty] | 7132142.9 | 2.1235e-07 | 3.60482e-08
[18 empty] | 7132142.9 | 2.134e-07 | 3.44282e-08
[18 empty] | 7144766.1 | 2.12e-07 | 3.33077e-08
[18 empty] | 7157389.4 | 2.115e-07 | 3.35487e-08
[18 empty] | 7170012.6 | 2.1125e-07 | 3.14072e-08
[18 empty] | 7182635.9 | 2.1e-07 | 2.93762e-08
[18 empty] | 7182635.9 | 2.0995e-07 | 2.86612e-08
[18 empty] | 7195259.2 | 2.1075e-07 | 2.85262e-08
[18 empty] | 7207882.4 | 2.1105e-07 | 2.84312e-08
[18 empty] | 7220505.7 | 2.108e-07 | 2.65878e-08
[18 empty] | 7233129.0 | 2.1015e-07 | 2.57178e-08
[18 empty] | 7245752.2 | 2.0945e-07 | 2.56728e-08
[18 empty] | 7258375.5 | 2.0995e-07 | 2.56378e-08
[18 empty] | 7270998.7 | 2.1055e-07 | 2.49578e-08
[18 empty] | 7270998.7 | 2.1255e-07 | 2.37828e-08
[18 empty] | 7283622.0 | 2.1475e-07 | 2.49518e-08
[18 empty] | 7296245.3 | 2.1465e-07 | 2.42518e-08
[18 empty] | 7308868.5 | 2.168e-07 | 2.25133e-08
[18 empty] | 7321491.8 | 2.1865e-07 | 2.40751e-08
[18 empty] | 7334115.0 | 2.179e-07 | 2.42101e-08
[18 empty] | 7346738.3 | 2.1815e-07 | 2.45951e-08
[18 empty] | 7346738.3 | 2.19e-07 | 2.50201e-08
[18 empty] | 7359361.6 | 2.209e-07 | 2.64706e-08
[18 empty] | 7371984.8 | 2.2265e-07 | 2.86156e-08
[18 empty] | 7384608.1 | 2.24e-07 | 3.04171e-08
[18 empty] | 7397231.4 | 2.2575e-07 | 3.26031e-08
[18 empty] | 7409854.6 | 2.277e-07 | 3.34681e-08
[18 empty] | 7409854.6 | 2.2735e-07 | 3.23981e-08
[18 empty] | 7422477.9 | 2.282e-07 | 3.32781e-08
[18 empty] | 7435101.1 | 2.28e-07 | 3.50015e-08
[18 empty] | 7447724.4 | 2.2835e-07 | 3.2898e-08
[18 empty] | 7460347.7 | 2.295e-07 | 3.3708e-08
[18 empty] | 7472970.9 | 2.2925e-07 | 3.3963e-08
[18 empty] | 7485594.2 | 2.284e-07 | 3.4188e-08
[18 empty] | 7485594.2 | 2.2895e-07 | 3.4848e-08
[18 empty] | 7498217.4 | 2.276e-07 | 3.6603e-08
[18 empty] | 7510840.7 | 2.2765e-07 | 3.6813e-08
[18 empty] | 7523464.0 | 2.2705e-07 | 3.75465e-08
[18 empty] | 7536087.2 | 2.269e-07 | 3.78665e-08
[18 empty] | 7548710.5 | 2.2655e-07 | 3.77065e-08
[18 empty] | 7561333.8 | 2.258e-07 | 3.51475e-08
[18 empty] | 7561333.8 | 2.2525e-07 | 3.47125e-08
[18 empty] | 7573957.0 | 2.2535e-07 | 3.56525e-08
[18 empty] | 7586580.3 | 2.241e-07 | 3.62775e-08
[18 empty] | 7599203.5 | 2.226e-07 | 3.62475e-08
[18 empty] | 7611826.8 | 2.221e-07 | 3.48425e-08
[18 empty] | 7611826.8 | 2.221e-07 | 3.36625e-08
[18 empty] | 7624450.1 | 2.225e-07 | 3.38575e-08
[18 empty] | 7637073.3 | 2.234e-07 | 3.43225e-08
[18 empty] | 7649696.6 | 2.2525e-07 | 3.57525e-08
[18 empty] | 7662319.8 | 2.2635e-07 | 3.59005e-08
[18 empty] | 7674943.1 | 2.274e-07 | 3.55805e-08
[18 empty] | 7687566.4 | 2.2855e-07 | 3.4074e-08
[18 empty] | 7700189.6 | 2.3055e-07 | 3.4869e-08
[18 empty] | 7700189.6 | 2.303e-07 | 3.6384e-08
[18 empty] | 7712812.9 | 2.313e-07 | 3.4979e-08
[18 empty] | 7725436.2 | 2.327e-07 | 3.5734e-08
[18 empty] | 7738059.4 | 2.333e-07 | 3.7389e-08
[18 empty] | 7750682.7 | 2.3455e-07 | 3.7604e-08
[18 empty] | 7763305.9 | 2.361e-07 | 3.7454e-08
[18 empty] | 7775929.2 | 2.3815e-07 | 3.7808e-08
[18 empty] | 7788552.5 | 2.3785e-07 | 3.7443e-08
[18 empty] | 7801175.7 | 2.385e-07 | 3.7693e-08
[18 empty] | 7801175.7 | 2.4065e-07 | 3.5898e-08
[18 empty] | 7813799.0 | 2.4215e-07 | 3.4399e-08
[18 empty] | 7826422.3 | 2.431e-07 | 3.5374e-08
[18 empty] | 7839045.5 | 2.4285e-07 | 3.7139e-08
[18 empty] | 7851668.8 | 2.434e-07 | 3.6784e-08
[18 empty] | 7864292.0 | 2.4365e-07 | 3.5004e-08
[18 empty] | 7864292.0 | 2.4325e-07 | 3.183505e-08
[18 empty] | 7876915.3 | 2.4285e-07 | 3.160105e-08
[18 empty] | 7889538.6 | 2.4255e-07 | 3.084105e-08
[18 empty] | 7902161.8 | 2.417e-07 | 3.055255e-08
[18 empty] | 7914785.1 | 2.4105e-07 | 2.920255e-08
[18 empty] | 7927408.3 | 2.4435e-07 | 2.721755e-08
[18 empty] | 7940031.6 | 2.4635e-07 | 2.707755e-08
[18 empty] | 7940031.6 | 2.4695e-07 | 2.728255e-08
[18 empty] | 7952654.9 | 2.4725e-07 | 2.735755e-08
[18 empty] | 7965278.1 | 2.476e-07 | 2.824755e-08
[18 empty] | 7977901.4 | 2.4885e-07 | 2.969755e-08
[18 empty] | 7990524.7 | 2.478e-07 | 3.044255e-08
[18 empty] | 8003147.9 | 2.491e-07 | 3.043755e-08
[18 empty] | 8015771.2 | 2.494e-07 | 3.031255e-08
[18 empty] | 8028394.4 | 2.5015e-07 | 3.171255e-08
[18 empty] | 8041017.7 | 2.5e-07 | 3.168855e-08
[18 empty] | 8041017.7 | 2.5e-07 | 3.118355e-08
[18 empty] | 8053641.0 | 2.5045e-07 | 2.997355e-08
[18 empty] | 8066264.2 | 2.511e-07 | 3.130855e-08
[18 empty] | 8078887.5 | 2.528e-07 | 3.190855e-08
[18 empty] | 8091510.7 | 2.534e-07 | 3.1822e-08
[18 empty] | 8104134.0 | 2.5515e-07 | 3.177055e-08
[18 empty] | 8116757.3 | 2.576e-07 | 3.241555e-08
[18 empty] | 8116757.3 | 2.5895e-07 | 3.404555e-08
[18 empty] | 8129380.5 | 2.613e-07 | 3.437055e-08
[18 empty] | 8142003.8 | 2.5855e-07 | 3.415055e-08
[18 empty] | 8154627.1 | 2.5725e-07 | 3.546055e-08
[18 empty] | 8167250.3 | 2.5645e-07 | 3.435055e-08
[18 empty] | 8179873.6 | 2.57e-07 | 3.318555e-08
[18 empty] | 8192496.8 | 2.568e-07 | 3.325555e-08
[18 empty] | 8205120.1 | 2.5685e-07 | 3.261555e-08
[18 empty] | 8205120.1 | 2.5715e-07 | 3.238055e-08
[18 empty] | 8217743.4 | 2.583e-07 | 3.235555e-08
[18 empty] | 8230366.6 | 2.59e-07 | 3.251555e-08
[18 empty] | 8242989.9 | 2.5825e-07 | 3.093055e-08
[18 empty] | 8255613.1 | 2.6015e-07 | 3.07654e-08
[18 empty] | 8268236.4 | 2.6065e-07 | 3.11604e-08
[18 empty] | 8280859.7 | 2.6235e-07 | 3.24654e-08
[18 empty] | 8280859.7 | 2.6385e-07 | 3.18704e-08
[18 empty] | 8293482.9 | 2.6235e-07 | 3.21554e-08
[18 empty] | 8306106.2 | 2.634e-07 | 3.35209e-08
[18 empty] | 8318729.5 | 2.6345e-07 | 3.342385e-08
[18 empty] | 8331352.7 | 2.619e-07 | 3.347385e-08
[18 empty] | 8343976.0 | 2.628e-07 | 3.316885e-08
[18 empty] | 8356599.2 | 2.613e-07 | 3.438385e-08
[18 empty] | 8369222.5 | 2.6115e-07 | 3.551385e-08
[18 empty] | 8381845.8 | 2.616e-07 | 3.27836e-08
[18 empty] | 8394469.0 | 2.6215e-07 | 3.31436e-08
[18 empty] | 8394469.0 | 2.6255e-07 | 3.27136e-08
[18 empty] | 8407092.3 | 2.6235e-07 | 3.07186e-08
[18 empty] | 8419715.5 | 2.6275e-07 | 3.02386e-08
[18 empty] | 8432338.8 | 2.638e-07 | 3.10036e-08
[18 empty] | 8444962.1 | 2.6315e-07 | 3.31086e-08
[18 empty] | 8457585.3 | 2.626e-07 | 3.19586e-08
[18 empty] | 8470208.6 | 2.634e-07 | 3.09026e-08
[18 empty] | 8482831.9 | 2.632e-07 | 3.187075e-08
[18 empty] | 8495455.1 | 2.6385e-07 | 3.105075e-08
[18 empty] | 8508078.4 | 2.6365e-07 | 3.012575e-08
[18 empty] | 8508078.4 | 2.6315e-07 | 2.978075e-08
[18 empty] | 8520701.6 | 2.6385e-07 | 2.969575e-08
[18 empty] | 8533324.9 | 2.6355e-07 | 2.895075e-08
[18 empty] | 8545948.2 | 2.6355e-07 | 3.244375e-08
[18 empty] | 8558571.4 | 2.6415e-07 | 3.248375e-08
[18 empty] | 8571194.7 | 2.6415e-07 | 3.305875e-08
[18 empty] | 8583818.0 | 2.6535e-07 | 3.364875e-08
[18 empty] | 8596441.2 | 2.654e-07 | 3.292875e-08
[18 empty] | 8596441.2 | 2.672e-07 | 3.3759e-08
[18 empty] | 8609064.5 | 2.6875e-07 | 3.4074e-08
[18 empty] | 8621687.7 | 2.695e-07 | 3.4574e-08
[18 empty] | 8634311.0 | 2.7195e-07 | 3.4974e-08
[18 empty] | 8646934.3 | 2.719e-07 | 3.34945e-08
[18 empty] | 8659557.5 | 2.718e-07 | 3.36245e-08
[18 empty] | 8672180.8 | 2.73e-07 | 3.24545e-08
[18 empty] | 8684804.0 | 2.732e-07 | 3.32345e-08
[18 empty] | 8697427.3 | 2.735e-07 | 3.3395e-08
[18 empty] | 8710050.6 | 2.7495e-07 | 3.452e-08
[18 empty] | 8722673.8 | 2.7555e-07 | 3.7285e-08
[18 empty] | 8735297.1 | 2.76e-07 | 3.7305e-08
[18 empty] | 8735297.1 | 2.757e-07 | 3.6975e-08
[18 empty] | 8747920.4 | 2.762e-07 | 3.591e-08
[18 empty] | 8760543.6 | 2.771e-07 | 3.7465e-08
[18 empty] | 8773166.9 | 2.777e-07 | 3.612e-08
[18 empty] | 8785790.1 | 2.79e-07 | 3.608e-08
[18 empty] | 8798413.4 | 2.784e-07 | 3.46e-08
[18 empty] | 8811036.7 | 2.782e-07 | 3.3935e-08
[18 empty] | 8823659.9 | 2.8e-07 | 3.4525e-08
[18 empty] | 8836283.2 | 2.778e-07 | 3.5495e-08
[18 empty] | 8848906.4 | 2.764e-07 | 3.4555e-08
[18 empty] | 8848906.4 | 2.7595e-07 | 3.4575e-08
[18 empty] | 8861529.7 | 2.736e-07 | 3.4865e-08
[18 empty] | 8874153.0 | 2.7475e-07 | 3.68495e-08
[18 empty] | 8886776.2 | 2.745e-07 | 3.70445e-08
[18 empty] | 8899399.5 | 2.73e-07 | 3.57795e-08
[18 empty] | 8912022.8 | 2.7355e-07 | 3.48995e-08
[18 empty] | 8924646.0 | 2.738e-07 | 3.5505e-08
[18 empty] | 8937269.3 | 2.7255e-07 | 3.575e-08
[18 empty] | 8949892.5 | 2.7195e-07 | 3.4755e-08
[18 empty] | 8962515.8 | 2.714e-07 | 3.465e-08
[18 empty] | 8975139.1 | 2.7165e-07 | 3.3935e-08
[18 empty] | 8987762.3 | 2.716e-07 | 3.5065e-08
[18 empty] | 8987762.3 | 2.7135e-07 | 3.511e-08
[18 empty] | 9000385.6 | 2.711e-07 | 3.4405e-08
[18 empty] | 9013008.8 | 2.715e-07 | 3.4735e-08
[18 empty] | 9025632.1 | 2.714e-07 | 3.46115e-08
[18 empty] | 9038255.4 | 2.727e-07 | 3.62665e-08
[18 empty] | 9050878.6 | 2.7125e-07 | 3.59765e-08
[18 empty] | 9063501.9 | 2.715e-07 | 3.51815e-08
[18 empty] | 9076125.2 | 2.72e-07 | 3.62115e-08
[18 empty] | 9088748.4 | 2.7275e-07 | 3.67615e-08
[18 empty] | 9101371.7 | 2.7415e-07 | 3.66165e-08
[18 empty] | 9113994.9 | 2.728e-07 | 3.52265e-08
[18 empty] | 9126618.2 | 2.7435e-07 | 3.53265e-08
[18 empty] | 9126618.2 | 2.7675e-07 | 3.65165e-08
[18 empty] | 9139241.5 | 2.7795e-07 | 3.77315e-08
[18 empty] | 9151864.7 | 2.7845e-07 | 3.96365e-08
[18 empty] | 9164488.0 | 2.801e-07 | 3.83215e-08
[18 empty] | 9177111.3 | 2.8145e-07 | 3.64765e-08
[18 empty] | 9189734.5 | 2.8305e-07 | 3.64315e-08
[18 empty] | 9202357.8 | 2.848e-07 | 3.63965e-08
[18 empty] | 9214981.0 | 2.8595e-07 | 3.84715e-08
[18 empty] | 9227604.3 | 2.8585e-07 | 3.84365e-08
[18 empty] | 9240227.6 | 2.8775e-07 | 3.94565e-08
[18 empty] | 9252850.8 | 2.8755e-07 | 4.01365e-08
[18 empty] | 9252850.8 | 2.8955e-07 | 4.0345e-08
[18 empty] | 9265474.1 | 2.904e-07 | 3.6965e-08
[18 empty] | 9278097.3 | 2.92e-07 | 3.7415e-08
[18 empty] | 9290720.6 | 2.9505e-07 | 3.881e-08
[18 empty] | 9303343.9 | 2.974e-07 | 3.8915e-08
[18 empty] | 9315967.1 | 2.9805e-07 | 3.894e-08
[18 empty] | 9328590.4 | 2.996e-07 | 4.086e-08
[18 empty] | 9341213.7 | 3.023e-07 | 4.1935e-08
[18 empty] | 9353836.9 | 3.037e-07 | 4.1425e-08
[18 empty] | 9366460.2 | 3.0255e-07 | 4.106e-08
[18 empty] | 9366460.2 | 3.044e-07 | 3.953e-08
[18 empty] | 9379083.4 | 3.058e-07 | 3.851e-08
[18 empty] | 9391706.7 | 3.058e-07 | 3.975e-08
[18 empty] | 9404330.0 | 3.0655e-07 | 4.078e-08
[18 empty] | 9416953.2 | 3.071e-07 | 3.9895e-08
[18 empty] | 9429576.5 | 3.075e-07 | 4.1165e-08
[18 empty] | 9442199.7 | 3.0845e-07 | 3.976e-08
[18 empty] | 9454823.0 | 3.098e-07 | 4.006e-08
[18 empty] | 9467446.3 | 3.088e-07 | 3.988e-08
[18 empty] | 9480069.5 | 3.096e-07 | 3.7507e-08
[18 empty] | 9480069.5 | 3.0975e-07 | 3.7552e-08
[18 empty] | 9492692.8 | 3.094e-07 | 3.9617e-08
[18 empty] | 9505316.1 | 3.104e-07 | 3.9062e-08
[18 empty] | 9517939.3 | 3.0975e-07 | 3.7262e-08
[18 empty] | 9530562.6 | 3.095e-07 | 3.7252e-08
[18 empty] | 9543185.8 | 3.099e-07 | 3.7722e-08
[18 empty] | 9555809.1 | 3.107e-07 | 3.4772e-08
[18 empty] | 9568432.4 | 3.113e-07 | 3.6057e-08
[18 empty] | 9581055.6 | 3.1085e-07 | 3.5207e-08
[18 empty] | 9593678.9 | 3.133e-07 | 3.5802e-08
[18 empty] | 9606302.1 | 3.126e-07 | 3.7517e-08
[18 empty] | 9618925.4 | 3.131e-07 | 3.8772e-08
[18 empty] | 9631548.7 | 3.1435e-07 | 3.8397e-08
[18 empty] | 9644171.9 | 3.1385e-07 | 3.7042e-08
[18 empty] | 9656795.2 | 3.1405e-07 | 3.7247e-08
[18 empty] | 9669418.5 | 3.1405e-07 | 3.7132e-08
[18 empty] | 9682041.7 | 3.1415e-07 | 3.7157e-08
[18 empty] | 9694665.0 | 3.153e-07 | 3.7737e-08
[18 empty] | 9707288.2 | 3.18e-07 | 3.8467e-08
[18 empty] | 9707288.2 | 3.1835e-07 | 3.989e-08
[18 empty] | 9719911.5 | 3.1815e-07 | 4.014e-08
[18 empty] | 9732534.8 | 3.181e-07 | 3.954e-08
[18 empty] | 9745158.0 | 3.193e-07 | 3.9415e-08
[18 empty] | 9757781.3 | 3.197e-07 | 3.9135e-08
[18 empty] | 9770404.6 | 3.194e-07 | 3.865e-08
[18 empty] | 9783027.8 | 3.19e-07 | 3.5979e-08
[18 empty] | 9795651.1 | 3.187e-07 | 3.6964e-08
[18 empty] | 9808274.3 | 3.184e-07 | 3.7039e-08
[18 empty] | 9820897.6 | 3.181e-07 | 3.66295e-08
[18 empty] | 9833520.9 | 3.165e-07 | 3.52295e-08
[18 empty] | 9846144.1 | 3.1655e-07 | 3.42045e-08
[18 empty] | 9846144.1 | 3.157e-07 | 3.30495e-08
[18 empty] | 9858767.4 | 3.155e-07 | 3.29545e-08
[18 empty] | 9871390.6 | 3.16e-07 | 3.32045e-08
[18 empty] | 9884013.9 | 3.1565e-07 | 3.38995e-08
[18 empty] | 9896637.2 | 3.165e-07 | 3.46645e-08
[18 empty] | 9909260.4 | 3.175e-07 | 3.42345e-08
[18 empty] | 9921883.7 | 3.186e-07 | 3.20995e-08
[18 empty] | 9934507.0 | 3.1835e-07 | 3.15395e-08
[18 empty] | 9947130.2 | 3.189e-07 | 3.21295e-08
[18 empty] | 9959753.5 | 3.2195e-07 | 3.38095e-08
[18 empty] | 9972376.7 | 3.2425e-07 | 3.52245e-08
[18 empty] | 9972376.7 | 3.23e-07 | 3.41295e-08
[18 empty] | 9985000 | 3.2445e-07 | 3.58145e-08
[18 empty] | 9985000 | 3.262e-07 | 3.65995e-08
[18 empty] | 9985000 | 3.265e-07 | 3.81905e-08