## GRAPH
EPC7018KH Wafer Lot: E4759M SEE QUALIFIED EPI ID: G323900362 WAFERS: WAFER NO, D001, D002, D162, D163, D170 | [17 empty] | PRODUCT | EPC7018KH
WAFERS QUALIFIED: WAFER NO, D001, D002, D162, D163, D170 | [17 empty] | ELOT | E4759M
15MeV AU Beam LET=82.3 Beam Energy: 2373.5MeV Range: 127.5µm VDS=100V, VGS=-1V | [17 empty] | EPI ID | G323900362
Fluence = 1.00E+7 Flux = 5.11E+4 | [17 empty] | WAFERS | WAFER NO, D001, D002, D162, D163, D170 | D001, D002
IDS <400 µA @VDS=100V IGSSF<0.5mA @VGS=6V IGSSR<-500uA @ VGS=-1V | [17 empty] | ION | AU
Run Ends at Fluence of 1.00E+7 | [17 empty] | LET | 82.3
Tested at: Texas A&M University on: 08/12/2024 | [17 empty] | ENERGY | 2373.5
[18 empty] | LENGTH | 127.5
[18 empty] | VDS | 100 | 100
[18 empty] | VGS | -1
[18 empty] | IGSSF | 0.0005 | VGS | 6
[18 empty] | IGSSR | -0.0005 | VGS | -1
[18 empty] | FLUENCE | 10000000
[18 empty] | FLUX | 51100
[18 empty] | LOCATION | Texas A&M University
[18 empty] | SEE DATE | 2024-08-12
IDS MAX LIMIT
[18 empty] | 0 | 0.0004
[18 empty] | 10000000 | 0.0004
IGSR MAX LIMIT
[18 empty] | 0 | -0.0005
[18 empty] | 10000000 | -0.0005
[18 empty] | IDS__D001-1 | IGS__D001-1 |  |  | 121
[18 empty] | IDS__ D001-2 | IGS__D001-2 |  |  | 122
[18 empty] | IDS__D001-3 | IGS__D001-3 |  |  | 123
[18 empty] | IDS__D002-1 | IGS__D002-1 |  |  | 125
[18 empty] | IDS__D002-2 | IGS__D002-2 |  |  | 126
[18 empty] | IDS__D002-3 | IGS__D002-3 |  |  | 127
[18 empty] | IDS__ | IGS__
[18 empty] | IDS__ | IGS__
[18 empty] | IDS__ | IGS__
[18 empty] | IDS__ | IGS__
Operator | MZ/JB |  |  |  |  | Operator | MZ/JB | [10 empty] | IDS__ | IGS__
Station | SEE TEST STATION |  |  |  |  | Station | SEE TEST STATION | [10 empty] | IDS__ | IGS__
Lot Number | E4759M |  |  |  |  | Lot Number | E4759M
Process | SEE TESTING |  |  |  |  | Process | SEE TESTING
Start Date | 2024-08-12 |  |  |  |  | Start Date | 2024-08-12
Finish Date | 2024-08-12 |  |  |  |  | Finish Date | 2024-08-12
Part Number | EPC7018KH |  |  |  |  | Part Number | EPC7018KH
Process | PRE SEE |  |  |  |  | Remarks | POST SEE
6 | PASS
PRE AND POST SEE PARAMETRIC DATA | [11 empty] | 5 (V) | -4 (V) | 100 (V) | 12e-3 (A) | 12e-3 (A)
[12 empty] | 0.5e-3 (A) | -0.5e-3 (A) | 400e-6 (A) | 2.5 (V) | 0.8 (V)
SN# | P/P | PRE/POST | DATE | TIME | FAMILY | ELOT | EPI ID | WAFER | ION | RUN | SOCKET | IGSSF Max | IGSSR Max | IDSS Max | Vth Max | Vth Min
D001-1 | PASS | PRE | 2024-08-12 | 11:18 | EPC7018 | E4759M | G323900362 | D001 | AU | 121 | 10 | 8.45e-07 | -3.15e-07 | 1.11e-06 | 1.91 | 1.91
D001-1 | PASS | POST | 2024-08-12 | 11:22 | EPC7018 | E4759M | G323900362 | D001 | AU | 121 | 10 | 8.93e-05 | -5.02e-07 | 0.000345 | 1.31 | 1.31
D001-2 | PASS | PRE | 2024-08-12 | 11:22 | EPC7018 | E4759M | G323900362 | D001 | AU | 122 | 11 | 1.19e-06 | -3.82e-07 | 7.91e-07 | 1.63 | 1.63
D001-2 | PASS | POST | 2024-08-12 | 11:27 | EPC7018 | E4759M | G323900362 | D001 | AU | 122 | 11 | 0.000119 | -3.54e-07 | 0.000386 | 1.06 | 1.06
D001-3 | PASS | PRE | 2024-08-12 | 11:29 | EPC7018 | E4759M | G323900362 | D001 | AU | 123 | 12 | 2.74e-06 | -2.97e-07 | 4.82e-07 | 1.73 | 1.73
D001-3 | PASS | POST | 2024-08-12 | 11:33 | EPC7018 | E4759M | G323900362 | D001 | AU | 123 | 12 | 0.000107 | -6.11e-07 | 0.000379 | 1.16 | 1.16
D002-1 | PASS | PRE | 2024-08-12 | 11:40 | EPC7018 | E4759M | G323900362 | D002 | AU | 125 | 14 | 8.15e-07 | -2.61e-07 | 2.89e-06 | 1.48 | 1.48
D002-1 | PASS | POST | 2024-08-12 | 11:44 | EPC7018 | E4759M | G323900362 | D002 | AU | 125 | 14 | 0.000139 | -5.75e-07 | 0.000299 | 0.993 | 0.993
D002-2 | PASS | PRE | 2024-08-12 | 11:45 | EPC7018 | E4759M | G323900362 | D002 | AU | 126 | 15 | 2.25e-06 | -1.23e-06 | 4.68e-06 | 1.58 | 1.58
D002-2 | PASS | POST | 2024-08-12 | 11:49 | EPC7018 | E4759M | G323900362 | D002 | AU | 126 | 15 | 0.000114 | -5.42e-07 | 0.000282 | 1.16 | 1.16
D002-3 | PASS | PRE | 2024-08-12 | 11:50 | EPC7018 | E4759M | G323900362 | D002 | AU | 127 | 16 | 1.83e-06 | -4.08e-07 | 1.04e-06 | 1.61 | 1.61
D002-3 | PASS | POST | 2024-08-12 | 11:54 | EPC7018 | E4759M | G323900362 | D002 | AU | 127 | 16 | 8.85e-05 | -7.32e-07 | 0.000364 | 1.24 | 1.24
TAMU RUN LOG 04-26-2022
Run_number | Run_file_name | Run_start_date_and_time | Run_end_date_and_time | Duration_of_the_run | Number_of_events | Selected_beam | Al_thickness(mil) | Number_of_layers(file) | Beam_energy(MeV/amu) | Beam_energy(MeV) | Target_material | Nominal_LET(MeVcm2/mg) | Nominal_range(um) | Eff._LET(MeVcm2/mg) | Eff._range(um) | DUT_location | Position_set_name | Eff._fluence(ions/cm2)
121 | EPC_Aug_2024.#3c | 24/08/12___11:12:17 | 24/08/12___11:15:18 | 00:03:01_(+_0_days) | 0 | 15.0_MeV/u_197Au_@_K500 | 0 | 3_(20_mm_air_Si) | 12.1 | 2373.5 | silicon | 82.3 | 127.5 | 82.3 | 127.5 | In-air | Current | 9995000
122 | EPC_Aug_2024.#3d | 24/08/12___11:16:07 | 24/08/12___11:19:52 | 00:03:45_(+_0_days) | 0 | 15.0_MeV/u_197Au_@_K500 | 0 | 3_(20_mm_air_Si) | 12.1 | 2373.5 | silicon | 82.3 | 127.5 | 82.3 | 127.5 | In-air | Current | 9981000
123 | EPC_Aug_2024.#3e | 24/08/12___11:23:22 | 24/08/12___11:26:34 | 00:03:12_(+_0_days) | 0 | 15.0_MeV/u_197Au_@_K500 | 0 | 3_(20_mm_air_Si) | 12.1 | 2373.5 | silicon | 82.3 | 127.5 | 82.3 | 127.5 | In-air | Current | 10020000
125 | EPC_Aug_2024.#3g | 24/08/12___11:34:21 | 24/08/12___11:37:54 | 00:03:33_(+_0_days) | 0 | 15.0_MeV/u_197Au_@_K500 | 0 | 3_(20_mm_air_Si) | 12.1 | 2373.5 | silicon | 82.3 | 127.5 | 82.3 | 127.5 | In-air | Current | 10010000
126 | EPC_Aug_2024.#3h | 24/08/12___11:38:54 | 24/08/12___11:42:40 | 00:03:46_(+_0_days) | 0 | 15.0_MeV/u_197Au_@_K500 | 0 | 3_(20_mm_air_Si) | 12.1 | 2373.5 | silicon | 82.3 | 127.5 | 82.3 | 127.5 | In-air | Current | 9990000
127 | EPC_Aug_2024.#3i | 24/08/12___11:43:39 | 24/08/12___11:47:38 | 00:03:59_(+_0_days) | 0 | 15.0_MeV/u_197Au_@_K500 | 0 | 3_(20_mm_air_Si) | 12.1 | 2373.5 | silicon | 82.3 | 127.5 | 82.3 | 127.5 | In-air | Current | 10030000
TAMU RUN LOG 04-26-2022 contd.
Run_number | Dose(rad) | Live_time(s) | Dead_time(s) | Aver._flux(ions/(cm2s)) | Aver._flux_error(%) | Overall_uniformity(%) | Overall_central_shift(%) | Calibration_factor | DUT_X_coordinate | DUT_Y_coordinate | DUT_Z_coordinate | DUT_tilt_angle | Slit_width_/_Roll_angle | Slit_height_/_Unused | Al_degrader_number | Degrader_angle | Forward_array_bias(V)
121 | 13170 | 172.133 | 0 | 58070 | 0.05 | 94 | 3 | 1.20164 | 0.559_in | -0.304_in | -7.429_cm | -0.000_deg | 180.000_deg | 0.100_in | -0.000_steps | 0.000_deg | 410_410_390_420_360
122 | 13150 | 198.05 | 0 | 50400 | 0.05 | 95 | 2 | 1.22058 | -0.658_in | -0.304_in | -7.429_cm | -0.000_deg | 180.000_deg | 0.100_in | -0.000_steps | 0.000_deg | 410_410_390_420_360
123 | 13200 | 180.467 | 0 | 55530 | 0.05 | 94 | 3 | 1.16447 | -1.805_in | -0.304_in | -7.429_cm | -0.000_deg | 180.000_deg | 0.100_in | -0.000_steps | 0.000_deg | 410_410_390_420_360
125 | 13190 | 199.667 | 0 | 50140 | 0.05 | 91 | 5 | 1.19541 | -3.530_in | 2.858_in | -7.429_cm | -0.000_deg | 180.000_deg | 0.100_in | -0.000_steps | 0.000_deg | 410_410_390_420_360
126 | 13160 | 215.1 | 0 | 46440 | 0.05 | 91 | 5 | 1.19773 | -2.355_in | 2.858_in | -7.429_cm | -0.000_deg | 180.000_deg | 0.100_in | -0.000_steps | 0.000_deg | 410_410_390_420_360
127 | 13210 | 218.033 | 0 | 45980 | 0.05 | 90 | 6 | 1.15788 | -1.231_in | 2.858_in | -7.429_cm | -0.000_deg | 180.000_deg | 0.100_in | -0.000_steps | 0.000_deg | 410_410_390_420_360

## Wafer1 (hidden)
D001 |  | D001-1 | D001 |  | D001-2 | D001 |  | D001-3 | D002 |  | D002-1 | D002 |  | D002-2 | D002 |  | D002-3
0 | 6.52e-07 | 1.88e-07 | 0 | 5.78e-07 | 2.38e-07 | 0 | 2.59e-07 | 1.65e-07 | 0 | 1.1e-06 | 2.09e-07 | 0 | 3.29e-06 | 4.92e-07 | 0 | 6.7e-07 | 2.03e-07
0 | 6.43e-07 | 1.875e-07 | 0 | 5.72e-07 | 2.375e-07 | 0 | 2.575e-07 | 1.655e-07 | 0 | 1.075e-06 | 2.125e-07 | 0 | 3.305e-06 | 4.94e-07 | 0 | 6.645e-07 | 2.175e-07
0 | 9.886667e-07 | 1.896667e-07 | 0 | 1.044667e-06 | 2.396667e-07 | 0 | 4.236667e-07 | 1.653333e-07 | 0 | 1.236667e-06 | 2.136667e-07 | 0 | 3.403333e-06 | 4.973333e-07 | 0 | 9.696667e-07 | 2.286667e-07
2164.693 | 1.1965e-06 | 1.865e-07 | 8804.432 | 1.241e-06 | 2.4e-07 | 176.4528 | 7.3775e-07 | 1.6475e-07 | 1674.775 | 1.3475e-06 | 2.14e-07 | 10187.17 | 3.4875e-06 | 4.965e-07 | 8057.094 | 1.18475e-06 | 2.31e-07
16702.87 | 1.4112e-06 | 1.836e-07 | 23266.97 | 1.5188e-06 | 2.408e-07 | 15502.64 | 1.0442e-06 | 1.662e-07 | 16103.6 | 1.572e-06 | 2.128e-07 | 21820.26 | 3.604e-06 | 4.968e-07 | 17183.38 | 1.3438e-06 | 2.298e-07
30198.8 | 1.542667e-06 | 1.81e-07 | 37015.63 | 1.842333e-06 | 2.413333e-07 | 29366.79 | 1.2885e-06 | 1.671667e-07 | 31434.23 | 1.766667e-06 | 2.121667e-07 | 26946.71 | 3.736667e-06 | 4.955e-07 | 27875.25 | 1.4965e-06 | 2.263333e-07
43293.85 | 1.695143e-06 | 1.792857e-07 | 51028.69 | 2.194857e-06 | 2.411429e-07 | 43230.94 | 1.523e-06 | 1.671429e-07 | 47022.52 | 1.948571e-06 | 2.115714e-07 | 39565.66 | 3.834286e-06 | 4.945714e-07 | 42894.8 | 1.657e-06 | 2.242857e-07
55052.67 | 1.83575e-06 | 1.775e-07 | 64248.56 | 2.443e-06 | 2.41e-07 | 58103.4 | 1.750125e-06 | 1.65375e-07 | 60163.06 | 2.1225e-06 | 2.11125e-07 | 47978.29 | 3.92875e-06 | 4.94125e-07 | 54732.23 | 1.834875e-06 | 2.25e-07
66811.5 | 2.060667e-06 | 1.765556e-07 | 77071.83 | 2.643778e-06 | 2.411111e-07 | 70959.25 | 1.996778e-06 | 1.635556e-07 | 76266.67 | 2.273333e-06 | 2.104444e-07 | 55339.34 | 4.04e-06 | 4.901111e-07 | 73570.3 | 2.025444e-06 | 2.253333e-07
81643.65 | 2.3106e-06 | 1.763e-07 | 89630.7 | 2.8784e-06 | 2.411e-07 | 84697.36 | 2.2581e-06 | 1.627e-07 | 87217.12 | 2.438e-06 | 2.099e-07 | 62043.16 | 4.11e-06 | 4.89e-07 | 86044.16 | 2.1849e-06 | 2.241e-07
93402.47 | 2.552364e-06 | 1.762727e-07 | 102850.6 | 3.168545e-06 | 2.411818e-07 | 98057.36 | 2.513727e-06 | 1.626364e-07 | 102032.4 | 2.598182e-06 | 2.094545e-07 | 77948.29 | 4.212727e-06 | 4.88e-07 | 97627.03 | 2.354455e-06 | 2.231818e-07
107299.3 | 2.812167e-06 | 1.775833e-07 | 116863.6 | 3.427833e-06 | 2.409167e-07 | 113181.9 | 2.725917e-06 | 1.625833e-07 | 118264.9 | 2.751667e-06 | 2.089167e-07 | 87018.16 | 4.31e-06 | 4.868333e-07 | 112773.9 | 2.516583e-06 | 2.233333e-07
120394.3 | 3.091231e-06 | 1.785385e-07 | 130480.1 | 3.672615e-06 | 2.408462e-07 | 126037.7 | 2.963154e-06 | 1.624615e-07 | 131405.4 | 2.921538e-06 | 2.083846e-07 | 93459.08 | 4.382308e-06 | 4.863077e-07 | 127284.3 | 2.715308e-06 | 2.230769e-07
132821.3 | 3.355429e-06 | 1.790714e-07 | 144096.6 | 3.926714e-06 | 2.403571e-07 | 139901.9 | 3.178643e-06 | 1.620714e-07 | 144288.3 | 3.1e-06 | 2.079286e-07 | 102397.5 | 4.467857e-06 | 4.851429e-07 | 145104.1 | 2.916357e-06 | 2.223571e-07
145649.1 | 3.649067e-06 | 1.792667e-07 | 157316.4 | 4.190933e-06 | 2.401333e-07 | 153766 | 3.402733e-06 | 1.627333e-07 | 158459.5 | 3.271333e-06 | 2.074e-07 | 112124.6 | 4.56e-06 | 4.840667e-07 | 156559.6 | 3.103933e-06 | 2.211333e-07
159011.4 | 4.0135e-06 | 1.8e-07 | 166570.3 | 4.414625e-06 | 2.396875e-07 | 165109.4 | 3.6363125e-06 | 1.6275e-07 | 175207.2 | 3.431875e-06 | 2.06875e-07 | 120142.9 | 4.629375e-06 | 4.829375e-07 | 170560.9 | 3.2774375e-06 | 2.20625e-07
171037.4 | 4.406824e-06 | 1.804118e-07 | 179790.2 | 4.665529e-06 | 2.391765e-07 | 181494.3 | 3.881824e-06 | 1.632353e-07 | 188090.1 | 3.582941e-06 | 2.064118e-07 | 132761.8 | 4.688824e-06 | 4.817059e-07 | 185835 | 3.439941e-06 | 2.205294e-07
185736 | 4.817556e-06 | 1.788333e-07 | 191688.1 | 4.865222e-06 | 2.39e-07 | 196618.9 | 4.073389e-06 | 1.629444e-07 | 203549.5 | 3.75e-06 | 2.058333e-07 | 143277.6 | 4.771667e-06 | 4.806111e-07 | 194744.9 | 3.596611e-06 | 2.195556e-07
199098.3 | 5.200842e-06 | 1.783158e-07 | 204907.9 | 5.068632e-06 | 2.385263e-07 | 211743.4 | 4.279526e-06 | 1.628421e-07 | 217720.7 | 3.910526e-06 | 2.05e-07 | 149850 | 4.847368e-06 | 4.794737e-07 | 208746.2 | 3.767842e-06 | 2.193684e-07
211124.3 | 5.5658e-06 | 1.773e-07 | 218127.8 | 5.2532e-06 | 2.3815e-07 | 225607.5 | 4.49455e-06 | 1.627e-07 | 230603.6 | 4.101e-06 | 2.0435e-07 | 160365.8 | 4.9035e-06 | 4.784e-07 | 222747.5 | 3.93595e-06 | 2.193e-07
224486.6 | 6.1782e-06 | 1.7565e-07 | 232669.7 | 5.6848e-06 | 2.3785e-07 | 235690.6 | 4.9286e-06 | 1.6245e-07 | 247351.4 | 4.423e-06 | 2.0335e-07 | 170881.6 | 5.049e-06 | 4.766e-07 | 229111.7 | 4.27495e-06 | 2.2e-07
236512.7 | 6.7915e-06 | 1.7395e-07 | 244567.5 | 6.1555e-06 | 2.375e-07 | 250815.1 | 5.3678e-06 | 1.6155e-07 | 262810.8 | 4.7465e-06 | 2.0215e-07 | 178768.4 | 5.2015e-06 | 4.746e-07 | 240567.3 | 4.628e-06 | 2.2e-07
249875 | 7.3825e-06 | 1.7215e-07 | 257787.4 | 6.538e-06 | 2.3665e-07 | 267200 | 5.789e-06 | 1.606e-07 | 280846.8 | 5.0515e-06 | 2.009e-07 | 185340.8 | 5.3675e-06 | 4.7215e-07 | 257114.2 | 4.9855e-06 | 2.1825e-07
261901.1 | 8.0215e-06 | 1.718e-07 | 271007.3 | 6.9865e-06 | 2.356e-07 | 281064.2 | 6.2035e-06 | 1.597e-07 | 295018 | 5.3775e-06 | 1.9995e-07 | 195856.6 | 5.536e-06 | 4.7015e-07 | 271115.5 | 5.3625e-06 | 2.171e-07
275263.4 | 8.638e-06 | 1.7165e-07 | 285549.1 | 7.465e-06 | 2.3435e-07 | 293667.9 | 6.625e-06 | 1.5865e-07 | 305324.3 | 5.713e-06 | 1.994e-07 | 205057.9 | 5.708e-06 | 4.6845e-07 | 282571.1 | 5.7235e-06 | 2.172e-07
288625.7 | 9.283e-06 | 1.72e-07 | 298769 | 7.912e-06 | 2.33e-07 | 306271.7 | 7.0545e-06 | 1.5765e-07 | 324648.6 | 6.0515e-06 | 1.9865e-07 | 218202.6 | 5.878e-06 | 4.6665e-07 | 295299.5 | 6.0935e-06 | 2.1835e-07
300651.7 | 9.9075e-06 | 1.7195e-07 | 310666.9 | 8.3615e-06 | 2.322e-07 | 322656.6 | 7.478e-06 | 1.5695e-07 | 340108.1 | 6.389e-06 | 1.9795e-07 | 226089.5 | 6.0615e-06 | 4.6465e-07 | 314392.1 | 6.4555e-06 | 2.1865e-07
312677.8 | 1.05865e-05 | 1.721e-07 | 323886.8 | 8.8525e-06 | 2.3125e-07 | 336520.8 | 7.921e-06 | 1.5765e-07 | 350414.4 | 6.742e-06 | 1.9715e-07 | 233976.3 | 6.2275e-06 | 4.628e-07 | 328393.4 | 6.7945e-06 | 2.1755e-07
324703.9 | 1.12585e-05 | 1.7305e-07 | 335784.6 | 9.33e-06 | 2.3005e-07 | 351645.3 | 8.3875e-06 | 1.5855e-07 | 367162.2 | 7.103e-06 | 1.965e-07 | 241863.2 | 6.3875e-06 | 4.6345e-07 | 341121.8 | 7.127e-06 | 2.15e-07
338066.2 | 1.19355e-05 | 1.7275e-07 | 349004.5 | 9.8105e-06 | 2.2915e-07 | 365509.4 | 8.797e-06 | 1.591e-07 | 385198.2 | 7.457e-06 | 1.956e-07 | 255007.9 | 6.5675e-06 | 4.621e-07 | 356395.9 | 7.481e-06 | 2.132e-07
351428.5 | 1.2622e-05 | 1.7235e-07 | 362224.4 | 1.0302e-05 | 2.2805e-07 | 379373.6 | 9.2485e-06 | 1.5905e-07 | 403234.2 | 7.837e-06 | 1.95e-07 | 266838.2 | 6.7355e-06 | 4.6045e-07 | 370397.2 | 7.8185e-06 | 2.121e-07
363454.5 | 1.32785e-05 | 1.711e-07 | 375444.2 | 1.0783e-05 | 2.2715e-07 | 390717 | 9.7355e-06 | 1.59e-07 | 418693.7 | 8.215e-06 | 1.945e-07 | 274725 | 6.894e-06 | 4.59e-07 | 379307.1 | 8.1935e-06 | 2.1085e-07
376816.8 | 1.39165e-05 | 1.695e-07 | 388664.1 | 1.12975e-05 | 2.2615e-07 | 405841.5 | 1.0165e-05 | 1.5865e-07 | 429000 | 8.597e-06 | 1.937e-07 | 282611.8 | 7.061e-06 | 4.574e-07 | 390762.7 | 8.5335e-06 | 2.1005e-07
390179.1 | 1.4587e-05 | 1.681e-07 | 403206 | 1.1721e-05 | 2.252e-07 | 422226.4 | 1.0576e-05 | 1.5775e-07 | 445747.7 | 8.921e-06 | 1.926e-07 | 291813.2 | 7.2245e-06 | 4.56e-07 | 408582.5 | 8.837e-06 | 2.0965e-07
403541.4 | 1.5254e-05 | 1.6775e-07 | 415103.8 | 1.21165e-05 | 2.242e-07 | 436090.6 | 1.0989e-05 | 1.563e-07 | 457342.3 | 9.2675e-06 | 1.9195e-07 | 301014.5 | 7.38e-06 | 4.548e-07 | 423856.6 | 9.1605e-06 | 2.098e-07
415567.5 | 1.585e-05 | 1.6735e-07 | 428323.7 | 1.2533e-05 | 2.234e-07 | 449954.7 | 1.1417e-05 | 1.5535e-07 | 475378.4 | 9.5755e-06 | 1.91e-07 | 310215.8 | 7.544e-06 | 4.538e-07 | 434039.3 | 9.4815e-06 | 2.1e-07
430266 | 1.64e-05 | 1.667e-07 | 442865.6 | 1.2919e-05 | 2.225e-07 | 460037.7 | 1.18765e-05 | 1.5445e-07 | 489549.5 | 9.9105e-06 | 1.9e-07 | 323360.5 | 7.7295e-06 | 4.5165e-07 | 450586.3 | 9.7845e-06 | 2.107e-07
443628.3 | 1.691e-05 | 1.678e-07 | 456085.4 | 1.3341e-05 | 2.2165e-07 | 472641.5 | 1.236e-05 | 1.541e-07 | 499855.9 | 1.0291e-05 | 1.896e-07 | 331247.4 | 7.8935e-06 | 4.501e-07 | 464587.6 | 1.00565e-05 | 2.1085e-07
456990.6 | 1.742e-05 | 1.677e-07 | 470627.3 | 1.37545e-05 | 2.208e-07 | 487766 | 1.28105e-05 | 1.536e-07 | 516603.6 | 1.0601e-05 | 1.8955e-07 | 340448.7 | 8.064e-06 | 4.4925e-07 | 470951.8 | 1.0359e-05 | 2.1125e-07
469016.7 | 1.7925e-05 | 1.6915e-07 | 483847.2 | 1.41815e-05 | 2.199e-07 | 502890.6 | 1.32865e-05 | 1.532e-07 | 534639.6 | 1.0895e-05 | 1.897e-07 | 353593.4 | 8.2555e-06 | 4.4815e-07 | 486225.9 | 1.06675e-05 | 2.11e-07
483715.2 | 1.8425e-05 | 1.702e-07 | 497067 | 1.4601e-05 | 2.191e-07 | 514234 | 1.37845e-05 | 1.5225e-07 | 546234.2 | 1.1208e-05 | 1.8965e-07 | 360165.8 | 8.43e-06 | 4.4725e-07 | 501500 | 1.0995e-05 | 2.104e-07
495741.3 | 1.894e-05 | 1.708e-07 | 510286.9 | 1.4997e-05 | 2.1875e-07 | 529358.5 | 1.42975e-05 | 1.524e-07 | 560405.4 | 1.1562e-05 | 1.894e-07 | 369367.1 | 8.6215e-06 | 4.4575e-07 | 519319.8 | 1.1279e-05 | 2.0975e-07
510439.8 | 1.944e-05 | 1.7155e-07 | 523506.8 | 1.5425e-05 | 2.1845e-07 | 544483 | 1.48235e-05 | 1.526e-07 | 572000 | 1.1909e-05 | 1.8915e-07 | 378568.4 | 8.7905e-06 | 4.4505e-07 | 529502.5 | 1.15225e-05 | 2.091e-07
525138.4 | 1.99e-05 | 1.72e-07 | 535404.6 | 1.581e-05 | 2.1865e-07 | 558347.2 | 1.533e-05 | 1.5265e-07 | 591324.3 | 1.2234e-05 | 1.885e-07 | 390398.7 | 8.95e-06 | 4.444e-07 | 544776.6 | 1.1779e-05 | 2.0845e-07
539836.9 | 2.0375e-05 | 1.727e-07 | 548624.5 | 1.614e-05 | 2.189e-07 | 570950.9 | 1.5815e-05 | 1.5175e-07 | 610648.6 | 1.2545e-05 | 1.8755e-07 | 398285.5 | 9.0945e-06 | 4.424e-07 | 561323.6 | 1.2034e-05 | 2.0745e-07
553199.2 | 2.084e-05 | 1.7305e-07 | 563166.4 | 1.6475e-05 | 2.191e-07 | 586075.5 | 1.6325e-05 | 1.5135e-07 | 627396.4 | 1.29145e-05 | 1.8675e-07 | 406172.4 | 9.2395e-06 | 4.407e-07 | 568960.7 | 1.2266e-05 | 2.0715e-07
566561.5 | 2.132e-05 | 1.734e-07 | 577708.2 | 1.678e-05 | 2.192e-07 | 599939.6 | 1.6825e-05 | 1.509e-07 | 644144.1 | 1.3285e-05 | 1.8605e-07 | 414059.2 | 9.375e-06 | 4.3945e-07 | 580416.2 | 1.2548e-05 | 2.0755e-07
581260 | 2.175e-05 | 1.7275e-07 | 589606.1 | 1.7065e-05 | 2.1955e-07 | 615064.2 | 1.728e-05 | 1.497e-07 | 660891.9 | 1.362e-05 | 1.855e-07 | 424575 | 9.5195e-06 | 4.3775e-07 | 596963.2 | 1.2835e-05 | 2.064e-07
594622.3 | 2.215e-05 | 1.7085e-07 | 602826 | 1.7375e-05 | 2.1985e-07 | 627667.9 | 1.766e-05 | 1.4855e-07 | 673774.8 | 1.395e-05 | 1.852e-07 | 431147.4 | 9.688e-06 | 4.3515e-07 | 613510.2 | 1.313e-05 | 2.06e-07
607984.6 | 2.2525e-05 | 1.706e-07 | 616045.8 | 1.766e-05 | 2.1975e-07 | 641532.1 | 1.8135e-05 | 1.475e-07 | 690522.5 | 1.43e-05 | 1.8505e-07 | 440348.7 | 9.841e-06 | 4.343e-07 | 622420.1 | 1.3385e-05 | 2.064e-07
620010.7 | 2.2885e-05 | 1.694e-07 | 627943.7 | 1.7895e-05 | 2.199e-07 | 657917 | 1.858e-05 | 1.4655e-07 | 707270.3 | 1.4595e-05 | 1.8505e-07 | 446921.1 | 1.0031e-05 | 4.348e-07 | 632602.8 | 1.368e-05 | 2.057e-07
630700.5 | 2.3255e-05 | 1.6855e-07 | 639841.6 | 1.8145e-05 | 2.201e-07 | 671781.1 | 1.9015e-05 | 1.4605e-07 | 725306.3 | 1.497e-05 | 1.846e-07 | 458751.3 | 1.01985e-05 | 4.348e-07 | 642785.5 | 1.3965e-05 | 2.0465e-07
642726.6 | 2.362e-05 | 1.6835e-07 | 653061.5 | 1.836e-05 | 2.2025e-07 | 684384.9 | 1.949e-05 | 1.4545e-07 | 740765.8 | 1.531e-05 | 1.8455e-07 | 469267.1 | 1.0369e-05 | 4.3385e-07 | 658059.6 | 1.423e-05 | 2.0345e-07
656088.9 | 2.395e-05 | 1.6835e-07 | 664959.3 | 1.865e-05 | 2.2065e-07 | 693207.5 | 2.0015e-05 | 1.455e-07 | 756225.2 | 1.566e-05 | 1.8465e-07 | 474525 | 1.05815e-05 | 4.3365e-07 | 673333.8 | 1.454e-05 | 2.016e-07
668115 | 2.425e-05 | 1.6745e-07 | 678179.2 | 1.895e-05 | 2.21e-07 | 707071.7 | 2.0535e-05 | 1.455e-07 | 767819.8 | 1.6055e-05 | 1.841e-07 | 483726.3 | 1.07785e-05 | 4.34e-07 | 689880.7 | 1.4845e-05 | 2.002e-07
681477.3 | 2.455e-05 | 1.6555e-07 | 691399.1 | 1.925e-05 | 2.211e-07 | 722196.2 | 2.1035e-05 | 1.4535e-07 | 785855.9 | 1.652e-05 | 1.84e-07 | 494242.1 | 1.0941e-05 | 4.3395e-07 | 703882 | 1.514e-05 | 1.984e-07
694839.6 | 2.485e-05 | 1.6495e-07 | 703297 | 1.955e-05 | 2.2135e-07 | 736060.4 | 2.15e-05 | 1.4475e-07 | 802603.6 | 1.696e-05 | 1.8405e-07 | 500814.5 | 1.10885e-05 | 4.3555e-07 | 716610.4 | 1.5425e-05 | 1.9565e-07
709538.1 | 2.515e-05 | 1.641e-07 | 715194.8 | 1.985e-05 | 2.2115e-07 | 749924.5 | 2.198e-05 | 1.442e-07 | 818063.1 | 1.7355e-05 | 1.834e-07 | 507386.8 | 1.12655e-05 | 4.357e-07 | 729338.8 | 1.5755e-05 | 1.9505e-07
721564.2 | 2.545e-05 | 1.6365e-07 | 727092.7 | 2.015e-05 | 2.218e-07 | 761267.9 | 2.2475e-05 | 1.437e-07 | 837387.4 | 1.7795e-05 | 1.829e-07 | 517902.6 | 1.14445e-05 | 4.351e-07 | 739521.6 | 1.602e-05 | 1.935e-07
736262.7 | 2.575e-05 | 1.622e-07 | 740312.6 | 2.045e-05 | 2.223e-07 | 775132.1 | 2.293e-05 | 1.4315e-07 | 852846.8 | 1.8195e-05 | 1.821e-07 | 524475 | 1.15845e-05 | 4.344e-07 | 757341.4 | 1.6255e-05 | 1.923e-07
749625 | 2.605e-05 | 1.615e-07 | 754854.4 | 2.075e-05 | 2.2265e-07 | 790256.6 | 2.336e-05 | 1.4355e-07 | 867018 | 1.86e-05 | 1.818e-07 | 532361.8 | 1.179e-05 | 4.3385e-07 | 772615.5 | 1.648e-05 | 1.905e-07
761651.1 | 2.635e-05 | 1.6135e-07 | 770718.3 | 2.105e-05 | 2.223e-07 | 805381.1 | 2.3785e-05 | 1.432e-07 | 881189.2 | 1.902e-05 | 1.8155e-07 | 541563.2 | 1.196e-05 | 4.3395e-07 | 785343.9 | 1.673e-05 | 1.8775e-07
775013.4 | 2.665e-05 | 1.607e-07 | 785260.1 | 2.135e-05 | 2.22e-07 | 817984.9 | 2.4205e-05 | 1.4275e-07 | 891495.5 | 1.9475e-05 | 1.813e-07 | 549450 | 1.212e-05 | 4.328e-07 | 792981 | 1.704e-05 | 1.862e-07
789711.9 | 2.695e-05 | 1.5975e-07 | 798480 | 2.165e-05 | 2.216e-07 | 831849.1 | 2.462e-05 | 1.4275e-07 | 905666.7 | 1.988e-05 | 1.813e-07 | 557336.8 | 1.227e-05 | 4.314e-07 | 808255.1 | 1.734e-05 | 1.8545e-07
803074.2 | 2.725e-05 | 1.586e-07 | 810377.9 | 2.195e-05 | 2.2115e-07 | 848234 | 2.5035e-05 | 1.4355e-07 | 917261.3 | 2.027e-05 | 1.816e-07 | 567852.6 | 1.244e-05 | 4.307e-07 | 826074.9 | 1.767e-05 | 1.8465e-07
816436.5 | 2.755e-05 | 1.5745e-07 | 826241.7 | 2.225e-05 | 2.2075e-07 | 860837.7 | 2.542e-05 | 1.438e-07 | 926279.3 | 2.0625e-05 | 1.8175e-07 | 574425 | 1.259e-05 | 4.304e-07 | 840076.1 | 1.8e-05 | 1.821e-07
829798.8 | 2.785e-05 | 1.576e-07 | 842105.6 | 2.255e-05 | 2.202e-07 | 875962.3 | 2.5815e-05 | 1.437e-07 | 935297.3 | 2.093e-05 | 1.814e-07 | 584940.8 | 1.275e-05 | 4.2975e-07 | 847713.2 | 1.8265e-05 | 1.7945e-07
843161.1 | 2.815e-05 | 1.5785e-07 | 854003.4 | 2.285e-05 | 2.195e-07 | 888566 | 2.623e-05 | 1.439e-07 | 944315.3 | 2.1245e-05 | 1.8125e-07 | 592827.6 | 1.2885e-05 | 4.295e-07 | 860441.6 | 1.853e-05 | 1.786e-07
856523.4 | 2.845e-05 | 1.584e-07 | 868545.3 | 2.315e-05 | 2.1885e-07 | 901169.8 | 2.668e-05 | 1.4405e-07 | 958486.5 | 2.158e-05 | 1.8085e-07 | 599400 | 1.3015e-05 | 4.288e-07 | 874442.9 | 1.879e-05 | 1.796e-07
868549.5 | 2.875e-05 | 1.5855e-07 | 884409.1 | 2.345e-05 | 2.183e-07 | 918815.1 | 2.7075e-05 | 1.438e-07 | 970081.1 | 2.1865e-05 | 1.806e-07 | 605972.4 | 1.3195e-05 | 4.275e-07 | 888444.2 | 1.9125e-05 | 1.7975e-07
881911.8 | 2.905e-05 | 1.5965e-07 | 898951 | 2.375e-05 | 2.176e-07 | 932679.2 | 2.745e-05 | 1.441e-07 | 980387.4 | 2.217e-05 | 1.798e-07 | 620431.6 | 1.3315e-05 | 4.248e-07 | 903718.3 | 1.943e-05 | 1.8145e-07
893937.8 | 2.935e-05 | 1.602e-07 | 912170.9 | 2.405e-05 | 2.168e-07 | 946543.4 | 2.7815e-05 | 1.4365e-07 | 989405.4 | 2.2415e-05 | 1.7945e-07 | 634890.8 | 1.343e-05 | 4.2215e-07 | 917719.5 | 1.971e-05 | 1.833e-07
911308.8 | 2.965e-05 | 1.6045e-07 | 924068.7 | 2.435e-05 | 2.1605e-07 | 960407.5 | 2.8175e-05 | 1.439e-07 | 1002288.3 | 2.2725e-05 | 1.7905e-07 | 641463.2 | 1.3625e-05 | 4.1975e-07 | 931720.8 | 2.004e-05 | 1.848e-07
928679.8 | 2.995e-05 | 1.6045e-07 | 933322.6 | 2.465e-05 | 2.1545e-07 | 975532.1 | 2.851e-05 | 1.44e-07 | 1012594.6 | 2.308e-05 | 1.787e-07 | 654607.9 | 1.3755e-05 | 4.179e-07 | 945722.1 | 2.0345e-05 | 1.857e-07
944714.6 | 3.025e-05 | 1.604e-07 | 943898.5 | 2.495e-05 | 2.1495e-07 | 988135.8 | 2.8835e-05 | 1.44e-07 | 1022900.9 | 2.3375e-05 | 1.7865e-07 | 665123.7 | 1.39e-05 | 4.1525e-07 | 959723.4 | 2.067e-05 | 1.8605e-07
954068.2 | 3.055e-05 | 1.6205e-07 | 955796.4 | 2.525e-05 | 2.1435e-07 | 1000739.6 | 2.915e-05 | 1.441e-07 | 1039648.6 | 2.362e-05 | 1.7855e-07 | 674325 | 1.408e-05 | 4.122e-07 | 974997.5 | 2.1005e-05 | 1.861e-07
967430.5 | 3.085e-05 | 1.6195e-07 | 966372.3 | 2.555e-05 | 2.138e-07 | 1018384.9 | 2.945e-05 | 1.442e-07 | 1052531.5 | 2.3875e-05 | 1.7825e-07 | 683526.3 | 1.4285e-05 | 4.0945e-07 | 982634.5 | 2.1345e-05 | 1.8635e-07
983465.2 | 3.115e-05 | 1.622e-07 | 978270.2 | 2.585e-05 | 2.137e-07 | 1033509.4 | 2.975e-05 | 1.444e-07 | 1065414.4 | 2.4135e-05 | 1.7795e-07 | 690098.7 | 1.443e-05 | 4.0685e-07 | 999181.5 | 2.171e-05 | 1.859e-07
999500 | 3.145e-05 | 1.6225e-07 | 988846.1 | 2.615e-05 | 2.1295e-07 | 1047373.6 | 3.005e-05 | 1.4365e-07 | 1073144.1 | 2.4385e-05 | 1.777e-07 | 703243.4 | 1.4605e-05 | 4.053e-07 | 1017001.3 | 2.211e-05 | 1.8545e-07
1014198.5 | 3.175e-05 | 1.6225e-07 | 1003387.9 | 2.645e-05 | 2.1255e-07 | 1061237.7 | 3.035e-05 | 1.429e-07 | 1080873.9 | 2.47e-05 | 1.7745e-07 | 715073.7 | 1.481e-05 | 4.04e-07 | 1027184.0 | 2.2515e-05 | 1.861e-07
1030233.3 | 3.205e-05 | 1.62e-07 | 1015285.8 | 2.675e-05 | 2.1195e-07 | 1077622.6 | 3.065e-05 | 1.425e-07 | 1091180.2 | 2.5015e-05 | 1.771e-07 | 721646.1 | 1.4965e-05 | 4.023e-07 | 1037366.8 | 2.288e-05 | 1.8715e-07
1043595.6 | 3.235e-05 | 1.617e-07 | 1028505.7 | 2.705e-05 | 2.12e-07 | 1092747.2 | 3.095e-05 | 1.4245e-07 | 1105351.4 | 2.5265e-05 | 1.7715e-07 | 730847.4 | 1.508e-05 | 4.0095e-07 | 1050095.2 | 2.3345e-05 | 1.8815e-07
1060966.6 | 3.265e-05 | 1.624e-07 | 1041725.6 | 2.735e-05 | 2.12e-07 | 1107871.7 | 3.125e-05 | 1.4265e-07 | 1113081.1 | 2.5445e-05 | 1.77e-07 | 738734.2 | 1.523e-05 | 4.006e-07 | 1065369.3 | 2.378e-05 | 1.8835e-07
1075665.1 | 3.295e-05 | 1.632e-07 | 1053623.4 | 2.765e-05 | 2.1205e-07 | 1126777.4 | 3.155e-05 | 1.4255e-07 | 1123387.4 | 2.57e-05 | 1.768e-07 | 750564.5 | 1.5395e-05 | 4.009e-07 | 1079370.6 | 2.4175e-05 | 1.8775e-07
1090363.6 | 3.325e-05 | 1.633e-07 | 1064199.3 | 2.795e-05 | 2.1215e-07 | 1143162.3 | 3.185e-05 | 1.4225e-07 | 1134982.0 | 2.596e-05 | 1.762e-07 | 765023.7 | 1.5525e-05 | 4.0135e-07 | 1090826.1 | 2.453e-05 | 1.869e-07
1102389.7 | 3.355e-05 | 1.6385e-07 | 1078741.2 | 2.825e-05 | 2.123e-07 | 1160807.5 | 3.215e-05 | 1.42e-07 | 1144000 | 2.6165e-05 | 1.755e-07 | 771596.1 | 1.5715e-05 | 4.006e-07 | 1099736.0 | 2.4895e-05 | 1.868e-07
1114415.8 | 3.385e-05 | 1.63e-07 | 1091961.1 | 2.855e-05 | 2.123e-07 | 1178452.8 | 3.245e-05 | 1.419e-07 | 1155594.6 | 2.6425e-05 | 1.7495e-07 | 778168.4 | 1.59e-05 | 4.0005e-07 | 1117555.8 | 2.5295e-05 | 1.856e-07
1126441.8 | 3.415e-05 | 1.631e-07 | 1105180.9 | 2.885e-05 | 2.123e-07 | 1194837.7 | 3.275e-05 | 1.416e-07 | 1167189.2 | 2.6685e-05 | 1.7445e-07 | 792627.6 | 1.609e-05 | 3.9915e-07 | 1132829.9 | 2.574e-05 | 1.851e-07
1135795.5 | 3.445e-05 | 1.6385e-07 | 1118400.8 | 2.915e-05 | 2.125e-07 | 1212483.0 | 3.305e-05 | 1.414e-07 | 1181360.4 | 2.6935e-05 | 1.7375e-07 | 804457.9 | 1.628e-05 | 3.9875e-07 | 1144285.5 | 2.6175e-05 | 1.8425e-07
1146485.3 | 3.475e-05 | 1.643e-07 | 1131620.7 | 2.945e-05 | 2.131e-07 | 1228867.9 | 3.335e-05 | 1.4145e-07 | 1189090.1 | 2.7205e-05 | 1.731e-07 | 812344.7 | 1.6425e-05 | 3.981e-07 | 1159559.6 | 2.652e-05 | 1.8355e-07
1159847.6 | 3.505e-05 | 1.6465e-07 | 1144840.5 | 2.975e-05 | 2.1365e-07 | 1246513.2 | 3.365e-05 | 1.4125e-07 | 1198108.1 | 2.746e-05 | 1.7265e-07 | 820231.6 | 1.6595e-05 | 3.978e-07 | 1167196.7 | 2.696e-05 | 1.82e-07
1174546.1 | 3.535e-05 | 1.644e-07 | 1158060.4 | 3.005e-05 | 2.141e-07 | 1260377.4 | 3.395e-05 | 1.404e-07 | 1208414.4 | 2.766e-05 | 1.7215e-07 | 830747.4 | 1.68e-05 | 3.9805e-07 | 1183743.7 | 2.74e-05 | 1.7895e-07
1186572.2 | 3.565e-05 | 1.646e-07 | 1171280.3 | 3.035e-05 | 2.1485e-07 | 1285584.9 | 3.425e-05 | 1.3965e-07 | 1220009.0 | 2.7825e-05 | 1.716e-07 | 839948.7 | 1.6925e-05 | 3.9895e-07 | 1200290.6 | 2.776e-05 | 1.7705e-07
1199934.5 | 3.595e-05 | 1.646e-07 | 1183178.1 | 3.065e-05 | 2.1545e-07 | 1298188.7 | 3.455e-05 | 1.39e-07 | 1230315.3 | 2.8015e-05 | 1.7125e-07 | 849150 | 1.7065e-05 | 3.989e-07 | 1210473.4 | 2.8205e-05 | 1.766e-07
1213296.8 | 3.625e-05 | 1.645e-07 | 1195076.0 | 3.095e-05 | 2.1535e-07 | 1310792.5 | 3.485e-05 | 1.3845e-07 | 1240621.6 | 2.8175e-05 | 1.7105e-07 | 855722.4 | 1.7265e-05 | 3.9935e-07 | 1223201.8 | 2.8685e-05 | 1.7615e-07
1225322.9 | 3.655e-05 | 1.635e-07 | 1208295.9 | 3.125e-05 | 2.158e-07 | 1323396.2 | 3.515e-05 | 1.384e-07 | 1250927.9 | 2.834e-05 | 1.7075e-07 | 866238.2 | 1.7475e-05 | 4.0115e-07 | 1235930.2 | 2.916e-05 | 1.7565e-07
1237348.9 | 3.685e-05 | 1.6295e-07 | 1220193.8 | 3.155e-05 | 2.1615e-07 | 1348603.8 | 3.545e-05 | 1.3745e-07 | 1263810.8 | 2.849e-05 | 1.706e-07 | 882011.8 | 1.762e-05 | 4.02e-07 | 1252477.2 | 2.967e-05 | 1.753e-07
1250711.2 | 3.715e-05 | 1.6175e-07 | 1233413.6 | 3.185e-05 | 2.1625e-07 | 1348603.8 | 3.575e-05 | 1.368e-07 | 1276693.7 | 2.865e-05 | 1.7065e-07 | 888584.2 | 1.7775e-05 | 4.03e-07 | 1263932.7 | 3.011e-05 | 1.754e-07
1264073.5 | 3.745e-05 | 1.615e-07 | 1247955.5 | 3.215e-05 | 2.163e-07 | 1361207.5 | 3.605e-05 | 1.3705e-07 | 1284423.4 | 2.8845e-05 | 1.702e-07 | 895156.6 | 1.7905e-05 | 4.0305e-07 | 1285571.1 | 3.057e-05 | 1.7575e-07
1277435.8 | 3.775e-05 | 1.613e-07 | 1261175.4 | 3.245e-05 | 2.162e-07 | 1373811.3 | 3.635e-05 | 1.375e-07 | 1301171.2 | 2.8975e-05 | 1.696e-07 | 904357.9 | 1.809e-05 | 4.0325e-07 | 1298299.5 | 3.1015e-05 | 1.745e-07
1292134.4 | 3.805e-05 | 1.6115e-07 | 1273073.2 | 3.275e-05 | 2.1685e-07 | 1386415.1 | 3.665e-05 | 1.371e-07 | 1314054.1 | 2.909e-05 | 1.6915e-07 | 916188.2 | 1.8275e-05 | 4.0345e-07 | 1298299.5 | 3.1575e-05 | 1.737e-07
1305496.7 | 3.835e-05 | 1.6105e-07 | 1286293.1 | 3.305e-05 | 2.1665e-07 | 1411622.6 | 3.695e-05 | 1.362e-07 | 1314054.1 | 2.9225e-05 | 1.6815e-07 | 928018.4 | 1.849e-05 | 4.033e-07 | 1323756.3 | 3.2065e-05 | 1.7245e-07
1318859.0 | 3.865e-05 | 1.6005e-07 | 1299513.0 | 3.335e-05 | 2.1695e-07 | 1424226.4 | 3.725e-05 | 1.3545e-07 | 1326936.9 | 2.942e-05 | 1.6745e-07 | 934590.8 | 1.8675e-05 | 4.019e-07 | 1336484.8 | 3.256e-05 | 1.7135e-07
1329548.8 | 3.895e-05 | 1.5895e-07 | 1312732.8 | 3.365e-05 | 2.1725e-07 | 1436830.2 | 3.755e-05 | 1.3455e-07 | 1339819.8 | 2.9585e-05 | 1.667e-07 | 942477.6 | 1.8895e-05 | 4.009e-07 | 1349213.2 | 3.3035e-05 | 1.7085e-07
1336229.9 | 3.925e-05 | 1.5915e-07 | 1321986.8 | 3.395e-05 | 2.17e-07 | 1449434.0 | 3.785e-05 | 1.342e-07 | 1339819.8 | 2.9755e-05 | 1.666e-07 | 954307.9 | 1.912e-05 | 3.987e-07 | 1361941.6 | 3.358e-05 | 1.712e-07
1349592.2 | 3.955e-05 | 1.586e-07 | 1335206.6 | 3.425e-05 | 2.171e-07 | 1462037.7 | 3.815e-05 | 1.3405e-07 | 1365585.6 | 2.995e-05 | 1.6665e-07 | 963509.2 | 1.9315e-05 | 3.9785e-07 | 1387398.5 | 3.419e-05 | 1.716e-07
1362954.5 | 3.985e-05 | 1.5895e-07 | 1348426.5 | 3.455e-05 | 2.1705e-07 | 1474641.5 | 3.845e-05 | 1.3335e-07 | 1378468.5 | 3.0115e-05 | 1.6695e-07 | 974025 | 1.9495e-05 | 3.978e-07 | 1400126.9 | 3.481e-05 | 1.7315e-07
1376316.8 | 4.015e-05 | 1.59e-07 | 1361646.4 | 3.485e-05 | 2.1705e-07 | 1487245.3 | 3.875e-05 | 1.328e-07 | 1378468.5 | 3.028e-05 | 1.671e-07 | 981911.8 | 1.969e-05 | 3.9755e-07 | 1412855.3 | 3.54e-05 | 1.743e-07
1389679.1 | 4.045e-05 | 1.581e-07 | 1374866.2 | 3.515e-05 | 2.1705e-07 | 1499849.1 | 3.905e-05 | 1.319e-07 | 1391351.4 | 3.0455e-05 | 1.6745e-07 | 991113.2 | 1.9895e-05 | 3.969e-07 | 1425583.8 | 3.5975e-05 | 1.751e-07
1403041.4 | 4.075e-05 | 1.5705e-07 | 1388086.1 | 3.545e-05 | 2.169e-07 | 1512452.8 | 3.935e-05 | 1.3105e-07 | 1404234.2 | 3.0625e-05 | 1.681e-07 | 1000314.5 | 2.007e-05 | 3.9595e-07 | 1451040.6 | 3.6605e-05 | 1.7655e-07
1416403.7 | 4.105e-05 | 1.561e-07 | 1401306.0 | 3.575e-05 | 2.1675e-07 | 1525056.6 | 3.965e-05 | 1.3035e-07 | 1404234.2 | 3.0825e-05 | 1.681e-07 | 1008201.3 | 2.025e-05 | 3.9485e-07 | 1463769.0 | 3.7155e-05 | 1.7735e-07
1429766.0 | 4.135e-05 | 1.56e-07 | 1414525.8 | 3.605e-05 | 2.167e-07 | 1537660.4 | 3.995e-05 | 1.308e-07 | 1417117.1 | 3.108e-05 | 1.678e-07 | 1016088.2 | 2.048e-05 | 3.943e-07 | 1476497.5 | 3.77e-05 | 1.7865e-07
1443128.3 | 4.165e-05 | 1.5555e-07 | 1427745.7 | 3.635e-05 | 2.1625e-07 | 1550264.2 | 4.025e-05 | 1.31e-07 | 1430000 | 3.1275e-05 | 1.674e-07 | 1025289.5 | 2.072e-05 | 3.937e-07 | 1489225.9 | 3.831e-05 | 1.791e-07
1456490.6 | 4.195e-05 | 1.551e-07 | 1440965.6 | 3.665e-05 | 2.1585e-07 | 1562867.9 | 4.055e-05 | 1.3095e-07 | 1442882.9 | 3.1435e-05 | 1.6695e-07 | 1034490.8 | 2.0955e-05 | 3.9335e-07 | 1501954.3 | 3.8835e-05 | 1.79e-07
1483215.2 | 4.225e-05 | 1.5505e-07 | 1454185.4 | 3.695e-05 | 2.1575e-07 | 1588075.5 | 4.085e-05 | 1.307e-07 | 1455765.8 | 3.1625e-05 | 1.6655e-07 | 1045006.6 | 2.1125e-05 | 3.9315e-07 | 1514682.7 | 3.9345e-05 | 1.7915e-07
1496577.5 | 4.255e-05 | 1.549e-07 | 1467405.3 | 3.725e-05 | 2.155e-07 | 1588075.5 | 4.115e-05 | 1.302e-07 | 1455765.8 | 3.186e-05 | 1.663e-07 | 1055522.4 | 2.129e-05 | 3.917e-07 | 1527411.2 | 3.9825e-05 | 1.8025e-07
1509939.8 | 4.285e-05 | 1.552e-07 | 1480625.2 | 3.755e-05 | 2.154e-07 | 1613283.0 | 4.145e-05 | 1.3095e-07 | 1468648.6 | 3.208e-05 | 1.6615e-07 | 1063409.2 | 2.1475e-05 | 3.9085e-07 | 1540139.6 | 4.032e-05 | 1.813e-07
1523302.1 | 4.315e-05 | 1.5605e-07 | 1493845.0 | 3.785e-05 | 2.1555e-07 | 1625886.8 | 4.175e-05 | 1.312e-07 | 1481531.5 | 3.224e-05 | 1.661e-07 | 1073925 | 2.1715e-05 | 3.907e-07 | 1552868.0 | 4.0855e-05 | 1.813e-07
1536664.4 | 4.345e-05 | 1.56e-07 | 1507064.9 | 3.815e-05 | 2.1595e-07 | 1638490.6 | 4.205e-05 | 1.3175e-07 | 1494414.4 | 3.246e-05 | 1.66e-07 | 1084440.8 | 2.1915e-05 | 3.905e-07 | 1565596.4 | 4.1325e-05 | 1.804e-07
1550026.7 | 4.375e-05 | 1.56e-07 | 1520284.8 | 3.845e-05 | 2.1625e-07 | 1651094.3 | 4.235e-05 | 1.3175e-07 | 1494414.4 | 3.269e-05 | 1.6615e-07 | 1094956.6 | 2.21e-05 | 3.9025e-07 | 1565596.4 | 4.183e-05 | 1.797e-07
1563389.0 | 4.405e-05 | 1.5595e-07 | 1533504.6 | 3.875e-05 | 2.1605e-07 | 1663698.1 | 4.265e-05 | 1.3185e-07 | 1507297.3 | 3.2925e-05 | 1.6615e-07 | 1109415.8 | 2.2255e-05 | 3.901e-07 | 1578324.9 | 4.23e-05 | 1.7815e-07
1576751.3 | 4.435e-05 | 1.5585e-07 | 1546724.5 | 3.905e-05 | 2.165e-07 | 1676301.9 | 4.295e-05 | 1.332e-07 | 1520180.2 | 3.3155e-05 | 1.663e-07 | 1117302.6 | 2.2465e-05 | 3.899e-07 | 1591053.3 | 4.272e-05 | 1.773e-07
1590113.6 | 4.465e-05 | 1.554e-07 | 1559944.4 | 3.935e-05 | 2.166e-07 | 1688905.7 | 4.325e-05 | 1.3395e-07 | 1520180.2 | 3.338e-05 | 1.6655e-07 | 1123875 | 2.269e-05 | 3.905e-07 | 1603781.7 | 4.3125e-05 | 1.7785e-07
1603475.9 | 4.495e-05 | 1.5515e-07 | 1573164.2 | 3.965e-05 | 2.1665e-07 | 1701509.4 | 4.355e-05 | 1.351e-07 | 1533063.1 | 3.362e-05 | 1.6685e-07 | 1135705.3 | 2.2875e-05 | 3.902e-07 | 1603781.7 | 4.3555e-05 | 1.768e-07
1616838.2 | 4.525e-05 | 1.5435e-07 | 1586384.1 | 3.995e-05 | 2.172e-07 | 1714113.2 | 4.385e-05 | 1.35e-07 | 1545945.9 | 3.383e-05 | 1.668e-07 | 1146221.1 | 2.311e-05 | 3.91e-07 | 1616510.2 | 4.3935e-05 | 1.7505e-07
1630200.5 | 4.555e-05 | 1.5405e-07 | 1599604.0 | 4.025e-05 | 2.174e-07 | 1726717.0 | 4.415e-05 | 1.3465e-07 | 1558828.8 | 3.4e-05 | 1.668e-07 | 1154107.9 | 2.332e-05 | 3.9135e-07 | 1629238.6 | 4.4265e-05 | 1.7435e-07
1643562.8 | 4.585e-05 | 1.533e-07 | 1612823.8 | 4.055e-05 | 2.178e-07 | 1739320.8 | 4.445e-05 | 1.351e-07 | 1571711.7 | 3.425e-05 | 1.669e-07 | 1163309.2 | 2.3535e-05 | 3.907e-07 | 1629238.6 | 4.4545e-05 | 1.7375e-07
1656925.1 | 4.615e-05 | 1.5185e-07 | 1626043.7 | 4.085e-05 | 2.1815e-07 | 1751924.5 | 4.475e-05 | 1.359e-07 | 1571711.7 | 3.448e-05 | 1.6715e-07 | 1169881.6 | 2.3775e-05 | 3.906e-07 | 1641967.0 | 4.4825e-05 | 1.7325e-07
1670287.4 | 4.645e-05 | 1.5075e-07 | 1639263.6 | 4.115e-05 | 2.1815e-07 | 1764528.3 | 4.505e-05 | 1.3715e-07 | 1584594.6 | 3.4665e-05 | 1.67e-07 | 1179082.9 | 2.3945e-05 | 3.9055e-07 | 1641967.0 | 4.5105e-05 | 1.7135e-07
1683649.7 | 4.675e-05 | 1.5075e-07 | 1652483.4 | 4.145e-05 | 2.1815e-07 | 1777132.1 | 4.535e-05 | 1.38e-07 | 1597477.5 | 3.4895e-05 | 1.6665e-07 | 1190913.2 | 2.413e-05 | 3.9015e-07 | 1654695.4 | 4.5365e-05 | 1.699e-07
1697012.0 | 4.705e-05 | 1.508e-07 | 1665703.3 | 4.175e-05 | 2.18e-07 | 1789735.8 | 4.565e-05 | 1.3875e-07 | 1610360.4 | 3.509e-05 | 1.667e-07 | 1200114.5 | 2.431e-05 | 3.899e-07 | 1667423.9 | 4.563e-05 | 1.688e-07
1710374.3 | 4.735e-05 | 1.508e-07 | 1678923.2 | 4.205e-05 | 2.1795e-07 | 1814943.4 | 4.595e-05 | 1.393e-07 | 1623243.2 | 3.528e-05 | 1.6685e-07 | 1205372.4 | 2.449e-05 | 3.8925e-07 | 1667423.9 | 4.5885e-05 | 1.687e-07
1723736.6 | 4.765e-05 | 1.508e-07 | 1692143.0 | 4.235e-05 | 2.18e-07 | 1827547.2 | 4.625e-05 | 1.3985e-07 | 1636126.1 | 3.553e-05 | 1.6735e-07 | 1218517.1 | 2.463e-05 | 3.8855e-07 | 1680152.3 | 4.61e-05 | 1.693e-07
1737098.9 | 4.795e-05 | 1.51e-07 | 1705362.9 | 4.265e-05 | 2.1775e-07 | 1840150.9 | 4.655e-05 | 1.408e-07 | 1649009.0 | 3.581e-05 | 1.677e-07 | 1234290.8 | 2.481e-05 | 3.88e-07 | 1692880.7 | 4.6365e-05 | 1.7075e-07
1750461.2 | 4.825e-05 | 1.5115e-07 | 1718582.8 | 4.295e-05 | 2.1795e-07 | 1852754.7 | 4.685e-05 | 1.4135e-07 | 1649009.0 | 3.605e-05 | 1.6795e-07 | 1239548.7 | 2.4955e-05 | 3.857e-07 | 1705609.1 | 4.6525e-05 | 1.719e-07
1763823.5 | 4.855e-05 | 1.51e-07 | 1731802.6 | 4.325e-05 | 2.1815e-07 | 1865358.5 | 4.715e-05 | 1.4175e-07 | 1661891.9 | 3.627e-05 | 1.677e-07 | 1252693.4 | 2.512e-05 | 3.838e-07 | 1718337.6 | 4.676e-05 | 1.7095e-07
1777185.8 | 4.885e-05 | 1.5e-07 | 1745022.5 | 4.355e-05 | 2.1835e-07 | 1877962.3 | 4.745e-05 | 1.419e-07 | 1674774.8 | 3.6505e-05 | 1.6775e-07 | 1261894.7 | 2.5305e-05 | 3.826e-07 | 1718337.6 | 4.696e-05 | 1.699e-07
1790548.1 | 4.915e-05 | 1.494e-07 | 1758242.4 | 4.385e-05 | 2.1815e-07 | 1890566.0 | 4.775e-05 | 1.4205e-07 | 1687657.7 | 3.681e-05 | 1.677e-07 | 1271096.1 | 2.545e-05 | 3.8105e-07 | 1731066.0 | 4.717e-05 | 1.6935e-07
1803910.4 | 4.945e-05 | 1.4935e-07 | 1771462.3 | 4.415e-05 | 2.18e-07 | 1903169.8 | 4.805e-05 | 1.419e-07 | 1700540.5 | 3.702e-05 | 1.6765e-07 | 1278982.9 | 2.559e-05 | 3.7895e-07 | 1743794.4 | 4.734e-05 | 1.708e-07
1817272.7 | 4.975e-05 | 1.4925e-07 | 1784682.1 | 4.445e-05 | 2.182e-07 | 1915773.6 | 4.835e-05 | 1.415e-07 | 1713423.4 | 3.73e-05 | 1.675e-07 | 1289498.7 | 2.5715e-05 | 3.7735e-07 | 1756522.8 | 4.753e-05 | 1.7185e-07
1830635.0 | 5.005e-05 | 1.491e-07 | 1797902.0 | 4.475e-05 | 2.1835e-07 | 1928377.4 | 4.865e-05 | 1.4095e-07 | 1726306.3 | 3.7555e-05 | 1.676e-07 | 1296071.1 | 2.587e-05 | 3.7555e-07 | 1756522.8 | 4.769e-05 | 1.745e-07
1843997.3 | 5.035e-05 | 1.4915e-07 | 1811121.9 | 4.505e-05 | 2.184e-07 | 1940981.1 | 4.895e-05 | 1.401e-07 | 1739189.2 | 3.784e-05 | 1.6775e-07 | 1303957.9 | 2.6025e-05 | 3.7335e-07 | 1769251.3 | 4.79e-05 | 1.772e-07
1857359.6 | 5.065e-05 | 1.495e-07 | 1824341.7 | 4.535e-05 | 2.1795e-07 | 1953584.9 | 4.925e-05 | 1.3905e-07 | 1752072.1 | 3.814e-05 | 1.6775e-07 | 1314473.7 | 2.6165e-05 | 3.7195e-07 | 1781979.7 | 4.8055e-05 | 1.7755e-07
1870721.9 | 5.095e-05 | 1.497e-07 | 1837561.6 | 4.565e-05 | 2.1765e-07 | 1978792.5 | 4.955e-05 | 1.3795e-07 | 1764955.0 | 3.8415e-05 | 1.676e-07 | 1327618.4 | 2.631e-05 | 3.703e-07 | 1794708.1 | 4.8235e-05 | 1.789e-07
1897446.5 | 5.125e-05 | 1.5005e-07 | 1850781.5 | 4.595e-05 | 2.174e-07 | 1991396.2 | 4.985e-05 | 1.379e-07 | 1777837.8 | 3.871e-05 | 1.6755e-07 | 1340763.2 | 2.646e-05 | 3.684e-07 | 1794708.1 | 4.845e-05 | 1.7995e-07
1910808.8 | 5.155e-05 | 1.504e-07 | 1864001.3 | 4.625e-05 | 2.177e-07 | 2004000 | 5.015e-05 | 1.381e-07 | 1790720.7 | 3.9015e-05 | 1.6755e-07 | 1340763.2 | 2.6655e-05 | 3.668e-07 | 1807436.5 | 4.867e-05 | 1.8e-07
1924171.1 | 5.185e-05 | 1.507e-07 | 1877221.2 | 4.655e-05 | 2.179e-07 | 2016603.8 | 5.045e-05 | 1.3795e-07 | 1803603.6 | 3.928e-05 | 1.6755e-07 | 1353907.9 | 2.679e-05 | 3.6595e-07 | 1820165.0 | 4.888e-05 | 1.7975e-07
1937533.4 | 5.215e-05 | 1.517e-07 | 1890441.1 | 4.685e-05 | 2.182e-07 | 2029207.5 | 5.075e-05 | 1.374e-07 | 1816486.5 | 3.957e-05 | 1.672e-07 | 1367052.6 | 2.696e-05 | 3.649e-07 | 1820165.0 | 4.914e-05 | 1.7965e-07
1950895.7 | 5.245e-05 | 1.5255e-07 | 1903660.9 | 4.715e-05 | 2.1885e-07 | 2041811.3 | 5.105e-05 | 1.3675e-07 | 1829369.4 | 3.989e-05 | 1.672e-07 | 1380197.4 | 2.7195e-05 | 3.646e-07 | 1832893.4 | 4.9415e-05 | 1.8055e-07
1964258.0 | 5.275e-05 | 1.525e-07 | 1916880.8 | 4.745e-05 | 2.192e-07 | 2054415.1 | 5.135e-05 | 1.3645e-07 | 1842252.3 | 4.018e-05 | 1.67e-07 | 1393342.1 | 2.7445e-05 | 3.655e-07 | 1845621.8 | 4.966e-05 | 1.802e-07
1977620.3 | 5.305e-05 | 1.5245e-07 | 1930100.7 | 4.775e-05 | 2.199e-07 | 2067018.9 | 5.165e-05 | 1.359e-07 | 1855135.1 | 4.0525e-05 | 1.6695e-07 | 1393342.1 | 2.769e-05 | 3.6545e-07 | 1845621.8 | 4.9875e-05 | 1.7975e-07
1990982.6 | 5.335e-05 | 1.525e-07 | 1956540.4 | 4.805e-05 | 2.203e-07 | 2079622.6 | 5.195e-05 | 1.3575e-07 | 1868018.0 | 4.0835e-05 | 1.6665e-07 | 1406486.8 | 2.789e-05 | 3.6635e-07 | 1858350.3 | 5.008e-05 | 1.792e-07
2004344.9 | 5.365e-05 | 1.521e-07 | 1956540.4 | 4.835e-05 | 2.2085e-07 | 2092226.4 | 5.225e-05 | 1.3505e-07 | 1880900.9 | 4.111e-05 | 1.662e-07 | 1419631.6 | 2.8105e-05 | 3.66e-07 | 1871078.7 | 5.0385e-05 | 1.7775e-07
2017707.2 | 5.395e-05 | 1.523e-07 | 1969760.3 | 4.865e-05 | 2.2155e-07 | 2104830.2 | 5.255e-05 | 1.35e-07 | 1893783.8 | 4.138e-05 | 1.6595e-07 | 1419631.6 | 2.827e-05 | 3.664e-07 | 1871078.7 | 5.061e-05 | 1.746e-07
2044431.8 | 5.425e-05 | 1.523e-07 | 1982980.1 | 4.895e-05 | 2.222e-07 | 2117434.0 | 5.285e-05 | 1.353e-07 | 1906666.7 | 4.166e-05 | 1.661e-07 | 1432776.3 | 2.851e-05 | 3.679e-07 | 1883807.1 | 5.087e-05 | 1.714e-07
2057794.1 | 5.455e-05 | 1.5295e-07 | 1996200 | 4.925e-05 | 2.228e-07 | 2130037.7 | 5.315e-05 | 1.353e-07 | 1919549.5 | 4.1935e-05 | 1.6675e-07 | 1445921.1 | 2.8745e-05 | 3.6935e-07 | 1896535.5 | 5.1125e-05 | 1.6965e-07
2071156.4 | 5.485e-05 | 1.5425e-07 | 2009419.9 | 4.955e-05 | 2.2335e-07 | 2142641.5 | 5.345e-05 | 1.3545e-07 | 1932432.4 | 4.223e-05 | 1.671e-07 | 1459065.8 | 2.896e-05 | 3.6975e-07 | 1896535.5 | 5.141e-05 | 1.6905e-07
2084518.7 | 5.515e-05 | 1.5505e-07 | 2022639.7 | 4.985e-05 | 2.2405e-07 | 2167849.1 | 5.375e-05 | 1.356e-07 | 1945315.3 | 4.2495e-05 | 1.675e-07 | 1472210.5 | 2.914e-05 | 3.696e-07 | 1909264.0 | 5.1685e-05 | 1.684e-07
2097881.0 | 5.545e-05 | 1.5535e-07 | 2035859.6 | 5.015e-05 | 2.2485e-07 | 2180452.8 | 5.405e-05 | 1.3565e-07 | 1958198.2 | 4.2815e-05 | 1.681e-07 | 1472210.5 | 2.938e-05 | 3.7025e-07 | 1921992.4 | 5.2025e-05 | 1.6515e-07
2111243.3 | 5.575e-05 | 1.5565e-07 | 2049079.5 | 5.045e-05 | 2.251e-07 | 2193056.6 | 5.435e-05 | 1.363e-07 | 1971081.1 | 4.306e-05 | 1.6905e-07 | 1485355.3 | 2.9655e-05 | 3.703e-07 | 1921992.4 | 5.2345e-05 | 1.6285e-07
2124605.6 | 5.605e-05 | 1.556e-07 | 2062299.3 | 5.075e-05 | 2.2545e-07 | 2205660.4 | 5.465e-05 | 1.3715e-07 | 1983964.0 | 4.3365e-05 | 1.694e-07 | 1498500 | 2.993e-05 | 3.7055e-07 | 1934720.8 | 5.265e-05 | 1.613e-07
2137967.9 | 5.635e-05 | 1.551e-07 | 2088739.1 | 5.105e-05 | 2.2585e-07 | 2218264.2 | 5.495e-05 | 1.3745e-07 | 1996846.8 | 4.366e-05 | 1.696e-07 | 1511644.7 | 3.0195e-05 | 3.7005e-07 | 1947449.2 | 5.29e-05 | 1.587e-07
2151330.2 | 5.665e-05 | 1.5535e-07 | 2101958.9 | 5.135e-05 | 2.264e-07 | 2230867.9 | 5.525e-05 | 1.3825e-07 | 2009729.7 | 4.394e-05 | 1.6985e-07 | 1511644.7 | 3.0445e-05 | 3.6925e-07 | 1947449.2 | 5.317e-05 | 1.571e-07
2164692.5 | 5.695e-05 | 1.5535e-07 | 2115178.8 | 5.165e-05 | 2.2685e-07 | 2243471.7 | 5.555e-05 | 1.3885e-07 | 2022612.6 | 4.423e-05 | 1.701e-07 | 1524789.5 | 3.07e-05 | 3.694e-07 | 1960177.7 | 5.3435e-05 | 1.5575e-07
2178054.8 | 5.725e-05 | 1.5545e-07 | 2128398.7 | 5.195e-05 | 2.275e-07 | 2256075.5 | 5.585e-05 | 1.392e-07 | 2048378.4 | 4.455e-05 | 1.703e-07 | 1537934.2 | 3.0885e-05 | 3.699e-07 | 1972906.1 | 5.366e-05 | 1.55e-07
2191417.1 | 5.755e-05 | 1.552e-07 | 2141618.5 | 5.225e-05 | 2.2775e-07 | 2268679.2 | 5.615e-05 | 1.3935e-07 | 2061261.3 | 4.4925e-05 | 1.7055e-07 | 1537934.2 | 3.1025e-05 | 3.7025e-07 | 1972906.1 | 5.386e-05 | 1.5495e-07
2204779.4 | 5.785e-05 | 1.5515e-07 | 2154838.4 | 5.255e-05 | 2.28e-07 | 2293886.8 | 5.645e-05 | 1.3935e-07 | 2074144.1 | 4.528e-05 | 1.707e-07 | 1551078.9 | 3.122e-05 | 3.6995e-07 | 1985634.5 | 5.413e-05 | 1.553e-07
2218141.7 | 5.815e-05 | 1.5555e-07 | 2168058.3 | 5.285e-05 | 2.2845e-07 | 2306490.6 | 5.675e-05 | 1.397e-07 | 2087027.0 | 4.5655e-05 | 1.709e-07 | 1564223.7 | 3.138e-05 | 3.6965e-07 | 1998362.9 | 5.43e-05 | 1.5465e-07
2231504.0 | 5.845e-05 | 1.5615e-07 | 2181278.1 | 5.315e-05 | 2.287e-07 | 2319094.3 | 5.705e-05 | 1.4055e-07 | 2112792.8 | 4.6035e-05 | 1.7115e-07 | 1577368.4 | 3.155e-05 | 3.6855e-07 | 1998362.9 | 5.448e-05 | 1.545e-07
2258228.6 | 5.875e-05 | 1.5735e-07 | 2194498.0 | 5.345e-05 | 2.2895e-07 | 2331698.1 | 5.735e-05 | 1.412e-07 | 2125675.7 | 4.639e-05 | 1.7135e-07 | 1577368.4 | 3.168e-05 | 3.6725e-07 | 2011091.4 | 5.4665e-05 | 1.546e-07
2271590.9 | 5.905e-05 | 1.584e-07 | 2207717.9 | 5.375e-05 | 2.2935e-07 | 2344301.9 | 5.765e-05 | 1.419e-07 | 2138558.6 | 4.674e-05 | 1.715e-07 | 1590513.2 | 3.1825e-05 | 3.6705e-07 | 2011091.4 | 5.485e-05 | 1.5445e-07
2284953.2 | 5.935e-05 | 1.5875e-07 | 2220937.7 | 5.405e-05 | 2.305e-07 | 2356905.7 | 5.795e-05 | 1.4235e-07 | 2151441.4 | 4.7135e-05 | 1.7215e-07 | 1603657.9 | 3.198e-05 | 3.6555e-07 | 2023819.8 | 5.512e-05 | 1.542e-07
2298315.5 | 5.965e-05 | 1.595e-07 | 2247377.5 | 5.435e-05 | 2.3145e-07 | 2369509.4 | 5.825e-05 | 1.4305e-07 | 2164324.3 | 4.7515e-05 | 1.7295e-07 | 1603657.9 | 3.213e-05 | 3.653e-07 | 2036548.2 | 5.531e-05 | 1.542e-07
2311677.8 | 5.995e-05 | 1.5955e-07 | 2260597.4 | 5.465e-05 | 2.324e-07 | 2382113.2 | 5.855e-05 | 1.428e-07 | 2190090.1 | 4.794e-05 | 1.7395e-07 | 1616802.6 | 3.2315e-05 | 3.6345e-07 | 2049276.6 | 5.5535e-05 | 1.5535e-07
2325040.1 | 6.025e-05 | 1.596e-07 | 2273817.2 | 5.495e-05 | 2.333e-07 | 2394717.0 | 5.885e-05 | 1.4265e-07 | 2202973.0 | 4.841e-05 | 1.745e-07 | 1629947.4 | 3.2505e-05 | 3.6195e-07 | 2049276.6 | 5.579e-05 | 1.5665e-07
2338402.4 | 6.055e-05 | 1.592e-07 | 2287037.1 | 5.525e-05 | 2.3425e-07 | 2419924.5 | 5.915e-05 | 1.428e-07 | 2215855.9 | 4.8845e-05 | 1.7475e-07 | 1629947.4 | 3.266e-05 | 3.6065e-07 | 2062005.1 | 5.598e-05 | 1.5805e-07
2351764.7 | 6.085e-05 | 1.59e-07 | 2300257.0 | 5.555e-05 | 2.351e-07 | 2432528.3 | 5.945e-05 | 1.4245e-07 | 2241621.6 | 4.929e-05 | 1.7465e-07 | 1643092.1 | 3.284e-05 | 3.599e-07 | 2074733.5 | 5.612e-05 | 1.582e-07
2365127.0 | 6.115e-05 | 1.5885e-07 | 2313476.8 | 5.585e-05 | 2.36e-07 | 2445132.1 | 5.975e-05 | 1.425e-07 | 2241621.6 | 4.9765e-05 | 1.7465e-07 | 1643092.1 | 3.306e-05 | 3.605e-07 | 2074733.5 | 5.625e-05 | 1.5845e-07
2378489.3 | 6.145e-05 | 1.583e-07 | 2326696.7 | 5.615e-05 | 2.367e-07 | 2457735.8 | 6.005e-05 | 1.4265e-07 | 2254504.5 | 5.021e-05 | 1.749e-07 | 1656236.8 | 3.3275e-05 | 3.607e-07 | 2087461.9 | 5.6365e-05 | 1.5845e-07
2391851.6 | 6.175e-05 | 1.572e-07 | 2339916.6 | 5.645e-05 | 2.3785e-07 | 2470339.6 | 6.035e-05 | 1.426e-07 | 2267387.4 | 5.0645e-05 | 1.7465e-07 | 1669381.6 | 3.3415e-05 | 3.613e-07 | 2087461.9 | 5.65e-05 | 1.5965e-07
2405213.9 | 6.205e-05 | 1.5655e-07 | 2353136.4 | 5.675e-05 | 2.3835e-07 | 2482943.4 | 6.065e-05 | 1.427e-07 | 2280270.3 | 5.1085e-05 | 1.746e-07 | 1669381.6 | 3.3605e-05 | 3.619e-07 | 2100190.4 | 5.66e-05 | 1.5815e-07
2418576.2 | 6.235e-05 | 1.573e-07 | 2366356.3 | 5.705e-05 | 2.3925e-07 | 2495547.2 | 6.095e-05 | 1.425e-07 | 2293153.2 | 5.1485e-05 | 1.745e-07 | 1682526.3 | 3.37e-05 | 3.638e-07 | 2112918.8 | 5.6735e-05 | 1.591e-07
2431938.5 | 6.265e-05 | 1.5735e-07 | 2379576.2 | 5.735e-05 | 2.404e-07 | 2508150.9 | 6.125e-05 | 1.4205e-07 | 2293153.2 | 5.185e-05 | 1.744e-07 | 1695671.1 | 3.3805e-05 | 3.648e-07 | 2112918.8 | 5.6875e-05 | 1.603e-07
2445300.8 | 6.295e-05 | 1.5655e-07 | 2392796.0 | 5.765e-05 | 2.41e-07 | 2533358.5 | 6.155e-05 | 1.415e-07 | 2306036.0 | 5.222e-05 | 1.7425e-07 | 1708815.8 | 3.3955e-05 | 3.6455e-07 | 2125647.2 | 5.707e-05 | 1.613e-07
2472025.4 | 6.325e-05 | 1.5555e-07 | 2406015.9 | 5.795e-05 | 2.414e-07 | 2545962.3 | 6.185e-05 | 1.415e-07 | 2306036.0 | 5.2565e-05 | 1.743e-07 | 1708815.8 | 3.412e-05 | 3.642e-07 | 2138375.6 | 5.732e-05 | 1.6195e-07
2485387.7 | 6.355e-05 | 1.549e-07 | 2419235.8 | 5.825e-05 | 2.4195e-07 | 2558566.0 | 6.215e-05 | 1.411e-07 | 2318918.9 | 5.2915e-05 | 1.742e-07 | 1721960.5 | 3.431e-05 | 3.6385e-07 | 2138375.6 | 5.754e-05 | 1.6185e-07
2498750 | 6.385e-05 | 1.545e-07 | 2432455.6 | 5.855e-05 | 2.4235e-07 | 2571169.8 | 6.245e-05 | 1.4145e-07 | 2331801.8 | 5.328e-05 | 1.736e-07 | 1735105.3 | 3.4515e-05 | 3.634e-07 | 2151104.1 | 5.774e-05 | 1.6165e-07
2512112.3 | 6.415e-05 | 1.537e-07 | 2445675.5 | 5.885e-05 | 2.4285e-07 | 2583773.6 | 6.275e-05 | 1.4125e-07 | 2331801.8 | 5.3605e-05 | 1.7305e-07 | 1748250 | 3.4665e-05 | 3.6315e-07 | 2163832.5 | 5.797e-05 | 1.623e-07
2525474.6 | 6.445e-05 | 1.5235e-07 | 2458895.4 | 5.915e-05 | 2.437e-07 | 2596377.4 | 6.305e-05 | 1.404e-07 | 2344684.7 | 5.3915e-05 | 1.726e-07 | 1748250 | 3.483e-05 | 3.633e-07 | 2163832.5 | 5.8285e-05 | 1.6235e-07
2538836.9 | 6.475e-05 | 1.505e-07 | 2472115.2 | 5.945e-05 | 2.4415e-07 | 2621584.9 | 6.335e-05 | 1.398e-07 | 2357567.6 | 5.427e-05 | 1.726e-07 | 1761394.7 | 3.501e-05 | 3.6325e-07 | 2176560.9 | 5.86e-05 | 1.6165e-07
2565561.5 | 6.505e-05 | 1.4905e-07 | 2485335.1 | 5.975e-05 | 2.443e-07 | 2634188.7 | 6.365e-05 | 1.3925e-07 | 2357567.6 | 5.4595e-05 | 1.7255e-07 | 1774539.5 | 3.519e-05 | 3.631e-07 | 2189289.3 | 5.895e-05 | 1.618e-07
2578923.8 | 6.535e-05 | 1.489e-07 | 2498555.0 | 6.005e-05 | 2.4425e-07 | 2646792.5 | 6.395e-05 | 1.385e-07 | 2370450.5 | 5.491e-05 | 1.7245e-07 | 1787684.2 | 3.5405e-05 | 3.6305e-07 | 2189289.3 | 5.9205e-05 | 1.62e-07
2592286.1 | 6.565e-05 | 1.4885e-07 | 2511774.8 | 6.035e-05 | 2.4405e-07 | 2659396.2 | 6.425e-05 | 1.382e-07 | 2383333.3 | 5.5255e-05 | 1.7215e-07 | 1787684.2 | 3.559e-05 | 3.629e-07 | 2202017.8 | 5.948e-05 | 1.6275e-07
2605648.4 | 6.595e-05 | 1.488e-07 | 2524994.7 | 6.065e-05 | 2.44e-07 | 2672000 | 6.455e-05 | 1.382e-07 | 2396216.2 | 5.553e-05 | 1.7165e-07 | 1800828.9 | 3.5775e-05 | 3.631e-07 | 2214746.2 | 5.9735e-05 | 1.6295e-07
2619010.7 | 6.625e-05 | 1.489e-07 | 2538214.6 | 6.095e-05 | 2.4385e-07 | 2684603.8 | 6.485e-05 | 1.381e-07 | 2409099.1 | 5.584e-05 | 1.7125e-07 | 1813973.7 | 3.592e-05 | 3.637e-07 | 2214746.2 | 6.0025e-05 | 1.6275e-07
2632373.0 | 6.655e-05 | 1.49e-07 | 2551434.4 | 6.125e-05 | 2.437e-07 | 2697207.5 | 6.515e-05 | 1.3875e-07 | 2409099.1 | 5.618e-05 | 1.71e-07 | 1813973.7 | 3.6125e-05 | 3.643e-07 | 2227474.6 | 6.032e-05 | 1.6245e-07
2645735.3 | 6.685e-05 | 1.492e-07 | 2564654.3 | 6.155e-05 | 2.438e-07 | 2709811.3 | 6.545e-05 | 1.3955e-07 | 2421982.0 | 5.651e-05 | 1.7095e-07 | 1827118.4 | 3.6295e-05 | 3.63e-07 | 2240203.0 | 6.0655e-05 | 1.6195e-07
2659097.6 | 6.715e-05 | 1.4945e-07 | 2564654.3 | 6.185e-05 | 2.437e-07 | 2722415.1 | 6.575e-05 | 1.4015e-07 | 2434864.9 | 5.679e-05 | 1.708e-07 | 1840263.2 | 3.651e-05 | 3.61e-07 | 2252931.5 | 6.099e-05 | 1.6165e-07
2672459.9 | 6.745e-05 | 1.501e-07 | 2577874.2 | 6.215e-05 | 2.4355e-07 | 2735018.9 | 6.605e-05 | 1.4025e-07 | 2447747.7 | 5.709e-05 | 1.703e-07 | 1853407.9 | 3.67e-05 | 3.5905e-07 | 2252931.5 | 6.1335e-05 | 1.6285e-07
2672459.9 | 6.775e-05 | 1.5205e-07 | 2604313.9 | 6.245e-05 | 2.4335e-07 | 2747622.6 | 6.635e-05 | 1.4035e-07 | 2447747.7 | 5.7395e-05 | 1.697e-07 | 1866552.6 | 3.6895e-05 | 3.5675e-07 | 2265659.9 | 6.168e-05 | 1.614e-07
2685822.2 | 6.805e-05 | 1.541e-07 | 2617533.8 | 6.275e-05 | 2.4325e-07 | 2760226.4 | 6.665e-05 | 1.4035e-07 | 2460630.6 | 5.7635e-05 | 1.693e-07 | 1866552.6 | 3.708e-05 | 3.545e-07 | 2265659.9 | 6.206e-05 | 1.6175e-07
2699184.5 | 6.835e-05 | 1.546e-07 | 2630753.6 | 6.305e-05 | 2.427e-07 | 2772830.2 | 6.695e-05 | 1.4055e-07 | 2473513.5 | 5.794e-05 | 1.6895e-07 | 1892842.1 | 3.7345e-05 | 3.5245e-07 | 2278388.3 | 6.2435e-05 | 1.6165e-07
2712546.8 | 6.865e-05 | 1.553e-07 | 2643973.5 | 6.335e-05 | 2.4285e-07 | 2785434.0 | 6.725e-05 | 1.413e-07 | 2473513.5 | 5.828e-05 | 1.688e-07 | 1892842.1 | 3.761e-05 | 3.514e-07 | 2291116.8 | 6.2825e-05 | 1.6175e-07
2725909.1 | 6.895e-05 | 1.5645e-07 | 2657193.4 | 6.365e-05 | 2.428e-07 | 2798037.7 | 6.755e-05 | 1.4205e-07 | 2486396.4 | 5.862e-05 | 1.6855e-07 | 1905986.8 | 3.7835e-05 | 3.509e-07 | 2303845.2 | 6.3175e-05 | 1.618e-07
2739271.4 | 6.925e-05 | 1.575e-07 | 2670413.2 | 6.395e-05 | 2.432e-07 | 2810641.5 | 6.785e-05 | 1.4225e-07 | 2499279.3 | 5.891e-05 | 1.6845e-07 | 1905986.8 | 3.81e-05 | 3.506e-07 | 2316573.6 | 6.346e-05 | 1.6185e-07
2752633.7 | 6.955e-05 | 1.584e-07 | 2683633.1 | 6.425e-05 | 2.4345e-07 | 2823245.3 | 6.815e-05 | 1.427e-07 | 2512162.2 | 5.917e-05 | 1.6815e-07 | 1932276.3 | 3.835e-05 | 3.5015e-07 | 2316573.6 | 6.38e-05 | 1.6265e-07
2765996.0 | 6.985e-05 | 1.587e-07 | 2696853.0 | 6.455e-05 | 2.4385e-07 | 2835849.1 | 6.845e-05 | 1.429e-07 | 2512162.2 | 5.9415e-05 | 1.685e-07 | 1932276.3 | 3.859e-05 | 3.501e-07 | 2329302.0 | 6.4125e-05 | 1.64e-07
2779358.3 | 7.015e-05 | 1.5835e-07 | 2710072.8 | 6.485e-05 | 2.44e-07 | 2848452.8 | 6.875e-05 | 1.4315e-07 | 2525045.0 | 5.9665e-05 | 1.691e-07 | 1945421.1 | 3.89e-05 | 3.4995e-07 | 2329302.0 | 6.4465e-05 | 1.652e-07
2792720.6 | 7.045e-05 | 1.587e-07 | 2723292.7 | 6.515e-05 | 2.44e-07 | 2861056.6 | 6.905e-05 | 1.434e-07 | 2537927.9 | 5.9905e-05 | 1.6955e-07 | 1958565.8 | 3.919e-05 | 3.495e-07 | 2342030.5 | 6.4675e-05 | 1.655e-07
2806082.9 | 7.075e-05 | 1.5965e-07 | 2736512.6 | 6.545e-05 | 2.446e-07 | 2873660.4 | 6.935e-05 | 1.4395e-07 | 2550810.8 | 6.0145e-05 | 1.696e-07 | 1971710.5 | 3.951e-05 | 3.4975e-07 | 2354758.9 | 6.492e-05 | 1.6725e-07
2819445.2 | 7.105e-05 | 1.6035e-07 | 2749732.5 | 6.575e-05 | 2.4495e-07 | 2886264.2 | 6.965e-05 | 1.446e-07 | 2550810.8 | 6.0385e-05 | 1.6985e-07 | 1971710.5 | 3.9785e-05 | 3.4955e-07 | 2367487.3 | 6.517e-05 | 1.671e-07
2832807.5 | 7.135e-05 | 1.6085e-07 | 2762952.3 | 6.605e-05 | 2.45e-07 | 2898867.9 | 6.995e-05 | 1.446e-07 | 2563693.7 | 6.0645e-05 | 1.699e-07 | 1984855.3 | 4.0055e-05 | 3.4895e-07 | 2367487.3 | 6.5425e-05 | 1.6685e-07
2846169.8 | 7.165e-05 | 1.608e-07 | 2776172.2 | 6.635e-05 | 2.4525e-07 | 2911471.7 | 7.025e-05 | 1.4385e-07 | 2576576.6 | 6.0885e-05 | 1.6975e-07 | 1998000 | 4.036e-05 | 3.4835e-07 | 2380215.7 | 6.5635e-05 | 1.6525e-07
2859532.1 | 7.195e-05 | 1.609e-07 | 2789392.1 | 6.665e-05 | 2.4545e-07 | 2924075.5 | 7.055e-05 | 1.437e-07 | 2576576.6 | 6.1165e-05 | 1.6945e-07 | 2011144.7 | 4.0615e-05 | 3.4665e-07 | 2392944.2 | 6.589e-05 | 1.6435e-07
2872894.4 | 7.225e-05 | 1.609e-07 | 2802611.9 | 6.695e-05 | 2.459e-07 | 2924075.5 | 7.085e-05 | 1.43e-07 | 2589459.5 | 6.14e-05 | 1.6895e-07 | 2024289.5 | 4.0875e-05 | 3.4445e-07 | 2405672.6 | 6.613e-05 | 1.6355e-07
2886256.7 | 7.255e-05 | 1.608e-07 | 2815831.8 | 6.725e-05 | 2.4615e-07 | 2936679.2 | 7.115e-05 | 1.415e-07 | 2602342.3 | 6.1625e-05 | 1.6875e-07 | 2037434.2 | 4.113e-05 | 3.423e-07 | 2405672.6 | 6.6385e-05 | 1.627e-07
2899619.0 | 7.285e-05 | 1.606e-07 | 2842271.5 | 6.755e-05 | 2.464e-07 | 2949283.0 | 7.145e-05 | 1.4075e-07 | 2602342.3 | 6.1875e-05 | 1.683e-07 | 2037434.2 | 4.14e-05 | 3.4285e-07 | 2418401.0 | 6.6615e-05 | 1.618e-07
2912981.3 | 7.315e-05 | 1.605e-07 | 2855491.4 | 6.785e-05 | 2.462e-07 | 2961886.8 | 7.175e-05 | 1.4015e-07 | 2615225.2 | 6.2125e-05 | 1.6785e-07 | 2050578.9 | 4.1615e-05 | 3.4435e-07 | 2418401.0 | 6.686e-05 | 1.6145e-07
2926343.6 | 7.345e-05 | 1.604e-07 | 2868711.3 | 6.815e-05 | 2.4605e-07 | 2974490.6 | 7.205e-05 | 1.4005e-07 | 2628108.1 | 6.235e-05 | 1.676e-07 | 2063723.7 | 4.186e-05 | 3.456e-07 | 2431129.4 | 6.708e-05 | 1.6165e-07
2939705.9 | 7.375e-05 | 1.5965e-07 | 2881931.1 | 6.845e-05 | 2.4575e-07 | 2987094.3 | 7.235e-05 | 1.401e-07 | 2640991.0 | 6.2525e-05 | 1.6805e-07 | 2063723.7 | 4.2145e-05 | 3.4715e-07 | 2431129.4 | 6.731e-05 | 1.638e-07
2953068.2 | 7.405e-05 | 1.587e-07 | 2895151.0 | 6.875e-05 | 2.461e-07 | 2999698.1 | 7.265e-05 | 1.401e-07 | 2653873.9 | 6.276e-05 | 1.6845e-07 | 2076868.4 | 4.236e-05 | 3.4835e-07 | 2443857.9 | 6.7545e-05 | 1.653e-07
2966430.5 | 7.435e-05 | 1.582e-07 | 2908370.9 | 6.905e-05 | 2.4625e-07 | 3012301.9 | 7.295e-05 | 1.4045e-07 | 2653873.9 | 6.2975e-05 | 1.69e-07 | 2090013.2 | 4.26e-05 | 3.492e-07 | 2456586.3 | 6.78e-05 | 1.655e-07
2979792.8 | 7.465e-05 | 1.5755e-07 | 2921590.7 | 6.935e-05 | 2.457e-07 | 3024905.7 | 7.325e-05 | 1.4095e-07 | 2666756.8 | 6.316e-05 | 1.693e-07 | 2103157.9 | 4.2825e-05 | 3.499e-07 | 2456586.3 | 6.8045e-05 | 1.6415e-07
2993155.1 | 7.495e-05 | 1.573e-07 | 2934810.6 | 6.965e-05 | 2.46e-07 | 3037509.4 | 7.355e-05 | 1.4145e-07 | 2679639.6 | 6.333e-05 | 1.7005e-07 | 2116302.6 | 4.304e-05 | 3.5035e-07 | 2469314.7 | 6.8235e-05 | 1.6385e-07
3006517.4 | 7.525e-05 | 1.5635e-07 | 2948030.5 | 6.995e-05 | 2.459e-07 | 3050113.2 | 7.385e-05 | 1.417e-07 | 2692522.5 | 6.357e-05 | 1.703e-07 | 2129447.4 | 4.3225e-05 | 3.5045e-07 | 2469314.7 | 6.8415e-05 | 1.634e-07
3019879.7 | 7.555e-05 | 1.5535e-07 | 2974470.2 | 7.025e-05 | 2.456e-07 | 3062717.0 | 7.415e-05 | 1.4175e-07 | 2705405.4 | 6.3765e-05 | 1.7135e-07 | 2142592.1 | 4.344e-05 | 3.504e-07 | 2482043.1 | 6.861e-05 | 1.609e-07
3033242.0 | 7.585e-05 | 1.549e-07 | 2987690.1 | 7.055e-05 | 2.458e-07 | 3075320.8 | 7.445e-05 | 1.4175e-07 | 2718288.3 | 6.402e-05 | 1.7215e-07 | 2142592.1 | 4.3655e-05 | 3.4995e-07 | 2482043.1 | 6.878e-05 | 1.5845e-07
3046604.3 | 7.615e-05 | 1.5555e-07 | 3000909.9 | 7.085e-05 | 2.455e-07 | 3087924.5 | 7.475e-05 | 1.418e-07 | 2731171.2 | 6.4275e-05 | 1.7215e-07 | 2155736.8 | 4.382e-05 | 3.486e-07 | 2494771.6 | 6.898e-05 | 1.5535e-07
3059966.6 | 7.645e-05 | 1.563e-07 | 3014129.8 | 7.115e-05 | 2.456e-07 | 3113132.1 | 7.505e-05 | 1.419e-07 | 2731171.2 | 6.452e-05 | 1.725e-07 | 2168881.6 | 4.3985e-05 | 3.475e-07 | 2507500 | 6.921e-05 | 1.5325e-07
3073328.9 | 7.675e-05 | 1.564e-07 | 3027349.7 | 7.145e-05 | 2.4565e-07 | 3125735.8 | 7.535e-05 | 1.417e-07 | 2744054.1 | 6.478e-05 | 1.731e-07 | 2182026.3 | 4.4135e-05 | 3.465e-07 | 2507500 | 6.9405e-05 | 1.516e-07
3086691.2 | 7.705e-05 | 1.5645e-07 | 3040569.5 | 7.175e-05 | 2.456e-07 | 3138339.6 | 7.565e-05 | 1.413e-07 | 2756936.9 | 6.507e-05 | 1.735e-07 | 2195171.1 | 4.434e-05 | 3.4495e-07 | 2520228.4 | 6.9605e-05 | 1.515e-07
3100053.5 | 7.735e-05 | 1.549e-07 | 3053789.4 | 7.205e-05 | 2.454e-07 | 3150943.4 | 7.595e-05 | 1.4155e-07 | 2769819.8 | 6.529e-05 | 1.742e-07 | 2195171.1 | 4.4495e-05 | 3.4485e-07 | 2532956.9 | 6.982e-05 | 1.5185e-07
3113415.8 | 7.765e-05 | 1.5385e-07 | 3067009.3 | 7.235e-05 | 2.4545e-07 | 3163547.2 | 7.625e-05 | 1.426e-07 | 2769819.8 | 6.552e-05 | 1.7485e-07 | 2208315.8 | 4.469e-05 | 3.441e-07 | 2532956.9 | 7.0085e-05 | 1.525e-07
3126778.1 | 7.795e-05 | 1.534e-07 | 3080229.1 | 7.265e-05 | 2.454e-07 | 3176150.9 | 7.655e-05 | 1.433e-07 | 2782702.7 | 6.5695e-05 | 1.756e-07 | 2221460.5 | 4.488e-05 | 3.449e-07 | 2545685.3 | 7.032e-05 | 1.5335e-07
3140140.4 | 7.825e-05 | 1.5305e-07 | 3093449.0 | 7.295e-05 | 2.4525e-07 | 3188754.7 | 7.685e-05 | 1.4395e-07 | 2795585.6 | 6.583e-05 | 1.7665e-07 | 2234605.3 | 4.512e-05 | 3.4585e-07 | 2558413.7 | 7.044e-05 | 1.543e-07
3153502.7 | 7.855e-05 | 1.5255e-07 | 3106668.9 | 7.325e-05 | 2.4505e-07 | 3201358.5 | 7.715e-05 | 1.446e-07 | 2808468.5 | 6.603e-05 | 1.773e-07 | 2234605.3 | 4.532e-05 | 3.47e-07 | 2558413.7 | 7.0595e-05 | 1.549e-07
3166865.0 | 7.885e-05 | 1.5205e-07 | 3119888.7 | 7.355e-05 | 2.4515e-07 | 3213962.3 | 7.745e-05 | 1.45e-07 | 2808468.5 | 6.6195e-05 | 1.7815e-07 | 2247750 | 4.5535e-05 | 3.468e-07 | 2571142.1 | 7.078e-05 | 1.551e-07
3180227.3 | 7.915e-05 | 1.5195e-07 | 3146328.5 | 7.385e-05 | 2.458e-07 | 3226566.0 | 7.775e-05 | 1.4525e-07 | 2821351.4 | 6.639e-05 | 1.7875e-07 | 2260894.7 | 4.5825e-05 | 3.465e-07 | 2571142.1 | 7.095e-05 | 1.5405e-07
3193589.6 | 7.945e-05 | 1.5185e-07 | 3159548.3 | 7.415e-05 | 2.461e-07 | 3239169.8 | 7.805e-05 | 1.456e-07 | 2834234.2 | 6.662e-05 | 1.796e-07 | 2274039.5 | 4.6085e-05 | 3.461e-07 | 2583870.6 | 7.118e-05 | 1.5335e-07
3206951.9 | 7.975e-05 | 1.517e-07 | 3172768.2 | 7.445e-05 | 2.465e-07 | 3264377.4 | 7.835e-05 | 1.4565e-07 | 2847117.1 | 6.6915e-05 | 1.7975e-07 | 2287184.2 | 4.6275e-05 | 3.4545e-07 | 2596599.0 | 7.1355e-05 | 1.5245e-07
3220314.2 | 8.005e-05 | 1.509e-07 | 3185988.1 | 7.475e-05 | 2.466e-07 | 3276981.1 | 7.865e-05 | 1.4605e-07 | 2860000 | 6.7155e-05 | 1.8005e-07 | 2300328.9 | 4.651e-05 | 3.452e-07 | 2596599.0 | 7.152e-05 | 1.504e-07
3233676.5 | 8.035e-05 | 1.504e-07 | 3199207.9 | 7.505e-05 | 2.4705e-07 | 3289584.9 | 7.895e-05 | 1.461e-07 | 2872882.9 | 6.742e-05 | 1.803e-07 | 2300328.9 | 4.675e-05 | 3.4475e-07 | 2609327.4 | 7.17e-05 | 1.495e-07
3247038.8 | 8.065e-05 | 1.4945e-07 | 3212427.8 | 7.535e-05 | 2.4755e-07 | 3302188.7 | 7.925e-05 | 1.4595e-07 | 2885765.8 | 6.7675e-05 | 1.8045e-07 | 2313473.7 | 4.7015e-05 | 3.436e-07 | 2622055.8 | 7.186e-05 | 1.5055e-07
3260401.1 | 8.095e-05 | 1.4935e-07 | 3225647.7 | 7.565e-05 | 2.4785e-07 | 3314792.5 | 7.955e-05 | 1.4575e-07 | 2898648.6 | 6.7965e-05 | 1.8035e-07 | 2326618.4 | 4.727e-05 | 3.425e-07 | 2622055.8 | 7.2055e-05 | 1.507e-07
3273763.4 | 8.125e-05 | 1.501e-07 | 3238867.5 | 7.595e-05 | 2.481e-07 | 3327396.2 | 7.985e-05 | 1.458e-07 | 2911531.5 | 6.82e-05 | 1.8045e-07 | 2326618.4 | 4.7515e-05 | 3.4145e-07 | 2634784.3 | 7.227e-05 | 1.5145e-07
3287125.7 | 8.155e-05 | 1.5075e-07 | 3252087.4 | 7.625e-05 | 2.484e-07 | 3340000 | 8.015e-05 | 1.4625e-07 | 2924414.4 | 6.85e-05 | 1.8005e-07 | 2339763.2 | 4.772e-05 | 3.411e-07 | 2647512.7 | 7.2475e-05 | 1.5305e-07
3300488.0 | 8.185e-05 | 1.504e-07 | 3265307.3 | 7.655e-05 | 2.484e-07 | 3365207.5 | 8.045e-05 | 1.464e-07 | 2937297.3 | 6.8775e-05 | 1.7975e-07 | 2352907.9 | 4.7975e-05 | 3.3995e-07 | 2660241.1 | 7.27e-05 | 1.5395e-07
3313850.3 | 8.215e-05 | 1.5025e-07 | 3278527.2 | 7.685e-05 | 2.487e-07 | 3377811.3 | 8.075e-05 | 1.4655e-07 | 2937297.3 | 6.9025e-05 | 1.799e-07 | 2366052.6 | 4.828e-05 | 3.4065e-07 | 2660241.1 | 7.293e-05 | 1.556e-07
3327212.6 | 8.245e-05 | 1.499e-07 | 3291747.0 | 7.715e-05 | 2.484e-07 | 3390415.1 | 8.105e-05 | 1.4665e-07 | 2950180.2 | 6.932e-05 | 1.797e-07 | 2366052.6 | 4.8545e-05 | 3.415e-07 | 2672969.5 | 7.313e-05 | 1.5845e-07
3340574.9 | 8.275e-05 | 1.499e-07 | 3318186.8 | 7.745e-05 | 2.4825e-07 | 3403018.9 | 8.135e-05 | 1.467e-07 | 2963063.1 | 6.962e-05 | 1.7945e-07 | 2379197.4 | 4.884e-05 | 3.41e-07 | 2672969.5 | 7.3355e-05 | 1.5885e-07
3353937.2 | 8.305e-05 | 1.5085e-07 | 3331406.6 | 7.775e-05 | 2.485e-07 | 3415622.6 | 8.165e-05 | 1.4665e-07 | 2975945.9 | 6.9915e-05 | 1.791e-07 | 2392342.1 | 4.9105e-05 | 3.4065e-07 | 2685698.0 | 7.3545e-05 | 1.6005e-07
3367299.5 | 8.335e-05 | 1.529e-07 | 3344626.5 | 7.805e-05 | 2.4875e-07 | 3440830.2 | 8.195e-05 | 1.468e-07 | 2988828.8 | 7.0235e-05 | 1.7885e-07 | 2405486.8 | 4.939e-05 | 3.3915e-07 | 2698426.4 | 7.3755e-05 | 1.6e-07
3380661.8 | 8.365e-05 | 1.542e-07 | 3357846.4 | 7.835e-05 | 2.488e-07 | 3453434.0 | 8.225e-05 | 1.4655e-07 | 3001711.7 | 7.0565e-05 | 1.788e-07 | 2405486.8 | 4.964e-05 | 3.3865e-07 | 2711154.8 | 7.397e-05 | 1.612e-07
3394024.1 | 8.395e-05 | 1.5465e-07 | 3371066.2 | 7.865e-05 | 2.49e-07 | 3466037.7 | 8.255e-05 | 1.4605e-07 | 3014594.6 | 7.088e-05 | 1.787e-07 | 2418631.6 | 4.9955e-05 | 3.374e-07 | 2723883.2 | 7.4185e-05 | 1.615e-07
3407386.4 | 8.425e-05 | 1.549e-07 | 3384286.1 | 7.895e-05 | 2.491e-07 | 3478641.5 | 8.285e-05 | 1.4645e-07 | 3027477.5 | 7.1245e-05 | 1.7845e-07 | 2431776.3 | 5.018e-05 | 3.3695e-07 | 2723883.2 | 7.448e-05 | 1.612e-07
3420748.7 | 8.455e-05 | 1.5495e-07 | 3397506.0 | 7.925e-05 | 2.4905e-07 | 3491245.3 | 8.315e-05 | 1.4725e-07 | 3040360.4 | 7.158e-05 | 1.784e-07 | 2431776.3 | 5.039e-05 | 3.3565e-07 | 2736611.7 | 7.478e-05 | 1.6135e-07
3434111.0 | 8.485e-05 | 1.55e-07 | 3410725.8 | 7.955e-05 | 2.489e-07 | 3503849.1 | 8.345e-05 | 1.478e-07 | 3053243.2 | 7.188e-05 | 1.7875e-07 | 2444921.1 | 5.063e-05 | 3.3485e-07 | 2749340.1 | 7.5095e-05 | 1.6245e-07
3447473.3 | 8.515e-05 | 1.5455e-07 | 3423945.7 | 7.985e-05 | 2.4865e-07 | 3516452.8 | 8.375e-05 | 1.479e-07 | 3053243.2 | 7.2135e-05 | 1.791e-07 | 2458065.8 | 5.08e-05 | 3.3225e-07 | 2749340.1 | 7.5385e-05 | 1.651e-07
3460835.6 | 8.545e-05 | 1.5465e-07 | 3450385.4 | 8.015e-05 | 2.4855e-07 | 3529056.6 | 8.405e-05 | 1.483e-07 | 3079009.0 | 7.2405e-05 | 1.793e-07 | 2471210.5 | 5.1035e-05 | 3.304e-07 | 2762068.5 | 7.563e-05 | 1.656e-07
3474197.9 | 8.575e-05 | 1.5395e-07 | 3463605.3 | 8.045e-05 | 2.4875e-07 | 3541660.4 | 8.435e-05 | 1.4855e-07 | 3091891.9 | 7.272e-05 | 1.797e-07 | 2484355.3 | 5.13e-05 | 3.297e-07 | 2774797.0 | 7.595e-05 | 1.6555e-07
3487560.2 | 8.605e-05 | 1.5405e-07 | 3476825.2 | 8.075e-05 | 2.492e-07 | 3554264.2 | 8.465e-05 | 1.4825e-07 | 3104774.8 | 7.303e-05 | 1.802e-07 | 2484355.3 | 5.1545e-05 | 3.287e-07 | 2774797.0 | 7.624e-05 | 1.665e-07
3500922.5 | 8.635e-05 | 1.5385e-07 | 3490045.0 | 8.105e-05 | 2.4945e-07 | 3566867.9 | 8.495e-05 | 1.482e-07 | 3117657.7 | 7.3285e-05 | 1.8035e-07 | 2497500 | 5.178e-05 | 3.2805e-07 | 2787525.4 | 7.6575e-05 | 1.658e-07
3514284.8 | 8.665e-05 | 1.544e-07 | 3503264.9 | 8.135e-05 | 2.496e-07 | 3592075.5 | 8.525e-05 | 1.4805e-07 | 3130540.5 | 7.3625e-05 | 1.8055e-07 | 2510644.7 | 5.201e-05 | 3.2755e-07 | 2800253.8 | 7.692e-05 | 1.6515e-07
3527647.1 | 8.695e-05 | 1.5475e-07 | 3516484.8 | 8.165e-05 | 2.4975e-07 | 3604679.2 | 8.555e-05 | 1.483e-07 | 3143423.4 | 7.389e-05 | 1.8085e-07 | 2510644.7 | 5.2265e-05 | 3.2745e-07 | 2812982.2 | 7.7295e-05 | 1.6445e-07
3541009.4 | 8.725e-05 | 1.548e-07 | 3529704.6 | 8.195e-05 | 2.5e-07 | 3617283.0 | 8.585e-05 | 1.483e-07 | 3143423.4 | 7.423e-05 | 1.8105e-07 | 2523789.5 | 5.249e-05 | 3.2805e-07 | 2812982.2 | 7.7665e-05 | 1.63e-07
3554371.7 | 8.755e-05 | 1.5475e-07 | 3542924.5 | 8.225e-05 | 2.5025e-07 | 3629886.8 | 8.615e-05 | 1.4865e-07 | 3169189.2 | 7.4585e-05 | 1.813e-07 | 2536934.2 | 5.2755e-05 | 3.2825e-07 | 2825710.7 | 7.798e-05 | 1.612e-07
3567734.0 | 8.785e-05 | 1.558e-07 | 3556144.4 | 8.255e-05 | 2.505e-07 | 3642490.6 | 8.645e-05 | 1.489e-07 | 3182072.1 | 7.485e-05 | 1.815e-07 | 2550078.9 | 5.3005e-05 | 3.299e-07 | 2838439.1 | 7.8305e-05 | 1.6115e-07
3581096.3 | 8.815e-05 | 1.555e-07 | 3569364.2 | 8.285e-05 | 2.5075e-07 | 3667698.1 | 8.675e-05 | 1.491e-07 | 3194955.0 | 7.515e-05 | 1.818e-07 | 2563223.7 | 5.3225e-05 | 3.304e-07 | 2851167.5 | 7.8595e-05 | 1.617e-07
3594458.6 | 8.845e-05 | 1.554e-07 | 3582584.1 | 8.315e-05 | 2.512e-07 | 3680301.9 | 8.705e-05 | 1.4915e-07 | 3194955.0 | 7.546e-05 | 1.821e-07 | 2563223.7 | 5.3455e-05 | 3.305e-07 | 2851167.5 | 7.897e-05 | 1.602e-07
3607820.9 | 8.875e-05 | 1.5465e-07 | 3609023.8 | 8.345e-05 | 2.514e-07 | 3692905.7 | 8.735e-05 | 1.4935e-07 | 3220720.7 | 7.571e-05 | 1.8215e-07 | 2576368.4 | 5.368e-05 | 3.303e-07 | 2863895.9 | 7.937e-05 | 1.5985e-07
3621183.2 | 8.905e-05 | 1.538e-07 | 3622243.7 | 8.375e-05 | 2.5175e-07 | 3705509.4 | 8.765e-05 | 1.497e-07 | 3220720.7 | 7.5945e-05 | 1.824e-07 | 2589513.2 | 5.388e-05 | 3.302e-07 | 2876624.4 | 7.973e-05 | 1.584e-07
3634545.5 | 8.935e-05 | 1.5305e-07 | 3635463.6 | 8.405e-05 | 2.521e-07 | 3718113.2 | 8.795e-05 | 1.496e-07 | 3233603.6 | 7.6205e-05 | 1.8255e-07 | 2589513.2 | 5.4065e-05 | 3.299e-07 | 2876624.4 | 8.0105e-05 | 1.577e-07
3647907.8 | 8.965e-05 | 1.53e-07 | 3648683.4 | 8.435e-05 | 2.5245e-07 | 3730717.0 | 8.825e-05 | 1.4905e-07 | 3246486.5 | 7.648e-05 | 1.8285e-07 | 2602657.9 | 5.426e-05 | 3.2925e-07 | 2889352.8 | 8.046e-05 | 1.563e-07
3661270.1 | 8.995e-05 | 1.5215e-07 | 3661903.3 | 8.465e-05 | 2.5285e-07 | 3743320.8 | 8.855e-05 | 1.4845e-07 | 3259369.4 | 7.678e-05 | 1.8305e-07 | 2615802.6 | 5.445e-05 | 3.299e-07 | 2902081.2 | 8.079e-05 | 1.5545e-07
3674632.4 | 9.025e-05 | 1.524e-07 | 3675123.2 | 8.495e-05 | 2.532e-07 | 3768528.3 | 8.885e-05 | 1.4805e-07 | 3272252.3 | 7.703e-05 | 1.83e-07 | 2628947.4 | 5.4725e-05 | 3.287e-07 | 2914809.6 | 8.1075e-05 | 1.553e-07
3687994.7 | 9.055e-05 | 1.5305e-07 | 3688343.0 | 8.525e-05 | 2.5355e-07 | 3781132.1 | 8.915e-05 | 1.4775e-07 | 3285135.1 | 7.726e-05 | 1.828e-07 | 2642092.1 | 5.4975e-05 | 3.289e-07 | 2914809.6 | 8.137e-05 | 1.552e-07
3701357.0 | 9.085e-05 | 1.5375e-07 | 3701562.9 | 8.555e-05 | 2.535e-07 | 3793735.8 | 8.945e-05 | 1.473e-07 | 3298018.0 | 7.757e-05 | 1.821e-07 | 2642092.1 | 5.5195e-05 | 3.289e-07 | 2927538.1 | 8.1645e-05 | 1.5485e-07
3714719.3 | 9.115e-05 | 1.545e-07 | 3728002.6 | 8.585e-05 | 2.5385e-07 | 3806339.6 | 8.975e-05 | 1.4635e-07 | 3310900.9 | 7.79e-05 | 1.82e-07 | 2655236.8 | 5.5435e-05 | 3.2995e-07 | 2940266.5 | 8.192e-05 | 1.536e-07
3728081.6 | 9.145e-05 | 1.5475e-07 | 3741222.5 | 8.615e-05 | 2.5435e-07 | 3818943.4 | 9.005e-05 | 1.452e-07 | 3336666.7 | 7.82e-05 | 1.8155e-07 | 2655236.8 | 5.5635e-05 | 3.3135e-07 | 2940266.5 | 8.2235e-05 | 1.5345e-07
3741443.9 | 9.175e-05 | 1.5575e-07 | 3754442.4 | 8.645e-05 | 2.543e-07 | 3844150.9 | 9.035e-05 | 1.447e-07 | 3336666.7 | 7.847e-05 | 1.814e-07 | 2668381.6 | 5.5885e-05 | 3.312e-07 | 2952994.9 | 8.253e-05 | 1.5335e-07
3754806.1 | 9.205e-05 | 1.575e-07 | 3767662.3 | 8.675e-05 | 2.541e-07 | 3856754.7 | 9.065e-05 | 1.447e-07 | 3349549.5 | 7.878e-05 | 1.8125e-07 | 2681526.3 | 5.6115e-05 | 3.3125e-07 | 2965723.4 | 8.283e-05 | 1.5325e-07
3768168.4 | 9.235e-05 | 1.5925e-07 | 3780882.1 | 8.705e-05 | 2.5405e-07 | 3869358.5 | 9.095e-05 | 1.445e-07 | 3362432.4 | 7.9115e-05 | 1.8105e-07 | 2681526.3 | 5.6385e-05 | 3.3115e-07 | 2978451.8 | 8.308e-05 | 1.543e-07
3781530.7 | 9.265e-05 | 1.6075e-07 | 3807321.9 | 8.735e-05 | 2.5415e-07 | 3881962.3 | 9.125e-05 | 1.4415e-07 | 3388198.2 | 7.939e-05 | 1.81e-07 | 2694671.1 | 5.663e-05 | 3.315e-07 | 2978451.8 | 8.3345e-05 | 1.539e-07
3794893.0 | 9.295e-05 | 1.612e-07 | 3820541.7 | 8.765e-05 | 2.54e-07 | 3894566.0 | 9.155e-05 | 1.437e-07 | 3388198.2 | 7.9725e-05 | 1.8075e-07 | 2707815.8 | 5.686e-05 | 3.312e-07 | 2991180.2 | 8.3525e-05 | 1.542e-07
3808255.3 | 9.325e-05 | 1.615e-07 | 3833761.6 | 8.795e-05 | 2.5375e-07 | 3907169.8 | 9.185e-05 | 1.44e-07 | 3401081.1 | 8.001e-05 | 1.8055e-07 | 2707815.8 | 5.714e-05 | 3.3045e-07 | 3003908.6 | 8.373e-05 | 1.5345e-07
3821617.6 | 9.355e-05 | 1.6215e-07 | 3846981.5 | 8.825e-05 | 2.538e-07 | 3932377.4 | 9.215e-05 | 1.4405e-07 | 3426846.8 | 8.029e-05 | 1.804e-07 | 2720960.5 | 5.741e-05 | 3.3075e-07 | 3003908.6 | 8.395e-05 | 1.545e-07
3834979.9 | 9.385e-05 | 1.623e-07 | 3873421.2 | 8.855e-05 | 2.5345e-07 | 3944981.1 | 9.245e-05 | 1.44e-07 | 3439729.7 | 8.0675e-05 | 1.806e-07 | 2734105.3 | 5.768e-05 | 3.304e-07 | 3016637.1 | 8.417e-05 | 1.528e-07
3848342.2 | 9.415e-05 | 1.6345e-07 | 3886641.1 | 8.885e-05 | 2.537e-07 | 3957584.9 | 9.275e-05 | 1.4395e-07 | 3452612.6 | 8.1045e-05 | 1.809e-07 | 2747250 | 5.7965e-05 | 3.2935e-07 | 3029365.5 | 8.438e-05 | 1.5045e-07
3861704.5 | 9.445e-05 | 1.631e-07 | 3899860.9 | 8.915e-05 | 2.5355e-07 | 3970188.7 | 9.305e-05 | 1.445e-07 | 3465495.5 | 8.138e-05 | 1.8115e-07 | 2747250 | 5.8245e-05 | 3.286e-07 | 3029365.5 | 8.4575e-05 | 1.497e-07
3888429.1 | 9.475e-05 | 1.638e-07 | 3913080.8 | 8.945e-05 | 2.5355e-07 | 3982792.5 | 9.335e-05 | 1.4485e-07 | 3478378.4 | 8.1705e-05 | 1.8145e-07 | 2760394.7 | 5.853e-05 | 3.289e-07 | 3042093.9 | 8.4705e-05 | 1.4875e-07
3901791.4 | 9.505e-05 | 1.634e-07 | 3926300.7 | 8.975e-05 | 2.5325e-07 | 3995396.2 | 9.365e-05 | 1.4495e-07 | 3491261.3 | 8.208e-05 | 1.8185e-07 | 2773539.5 | 5.8815e-05 | 3.2955e-07 | 3054822.3 | 8.49e-05 | 1.4875e-07
3915153.7 | 9.535e-05 | 1.627e-07 | 3926300.7 | 9.005e-05 | 2.5325e-07 | 4008000 | 9.395e-05 | 1.454e-07 | 3504144.1 | 8.241e-05 | 1.821e-07 | 2773539.5 | 5.9115e-05 | 3.3045e-07 | 3067550.8 | 8.507e-05 | 1.475e-07
3928516.0 | 9.565e-05 | 1.6285e-07 | 3939520.5 | 9.035e-05 | 2.5335e-07 | 4033207.5 | 9.425e-05 | 1.4655e-07 | 3517027.0 | 8.277e-05 | 1.8235e-07 | 2786684.2 | 5.9395e-05 | 3.321e-07 | 3067550.8 | 8.5195e-05 | 1.469e-07
3941878.3 | 9.595e-05 | 1.6325e-07 | 3952740.4 | 9.065e-05 | 2.533e-07 | 4045811.3 | 9.455e-05 | 1.475e-07 | 3529909.9 | 8.3115e-05 | 1.827e-07 | 2799828.9 | 5.97e-05 | 3.3175e-07 | 3080279.2 | 8.534e-05 | 1.4715e-07
3968602.9 | 9.625e-05 | 1.6335e-07 | 3965960.3 | 9.095e-05 | 2.529e-07 | 4058415.1 | 9.485e-05 | 1.4795e-07 | 3542792.8 | 8.356e-05 | 1.831e-07 | 2799828.9 | 5.9945e-05 | 3.3215e-07 | 3093007.6 | 8.5535e-05 | 1.4745e-07
3981965.2 | 9.655e-05 | 1.6355e-07 | 3979180.1 | 9.125e-05 | 2.5315e-07 | 4071018.9 | 9.515e-05 | 1.473e-07 | 3555675.7 | 8.402e-05 | 1.8355e-07 | 2812973.7 | 6.0235e-05 | 3.3185e-07 | 3105736.0 | 8.5705e-05 | 1.476e-07
3995327.5 | 9.685e-05 | 1.632e-07 | 3992400 | 9.155e-05 | 2.538e-07 | 4083622.6 | 9.545e-05 | 1.466e-07 | 3568558.6 | 8.4355e-05 | 1.8425e-07 | 2826118.4 | 6.055e-05 | 3.3135e-07 | 3105736.0 | 8.589e-05 | 1.4775e-07
4008689.8 | 9.715e-05 | 1.633e-07 | 4005619.9 | 9.185e-05 | 2.5375e-07 | 4096226.4 | 9.575e-05 | 1.4695e-07 | 3581441.4 | 8.478e-05 | 1.847e-07 | 2826118.4 | 6.0825e-05 | 3.298e-07 | 3118464.5 | 8.607e-05 | 1.477e-07
4022052.1 | 9.7435e-05 | 1.6365e-07 | 4018839.7 | 9.215e-05 | 2.537e-07 | 4108830.2 | 9.605e-05 | 1.4725e-07 | 3594324.3 | 8.5155e-05 | 1.856e-07 | 2839263.2 | 6.1105e-05 | 3.2765e-07 | 3118464.5 | 8.6245e-05 | 1.4905e-07
4035414.4 | 9.7755e-05 | 1.6375e-07 | 4032059.6 | 9.245e-05 | 2.5395e-07 | 4121434.0 | 9.635e-05 | 1.4795e-07 | 3607207.2 | 8.5515e-05 | 1.86e-07 | 2839263.2 | 6.1325e-05 | 3.26e-07 | 3131192.9 | 8.635e-05 | 1.5055e-07
4062139.0 | 9.806e-05 | 1.63e-07 | 4045279.5 | 9.275e-05 | 2.541e-07 | 4146641.5 | 9.665e-05 | 1.484e-07 | 3620090.1 | 8.591e-05 | 1.866e-07 | 2852407.9 | 6.155e-05 | 3.254e-07 | 3143921.3 | 8.649e-05 | 1.512e-07
4075501.3 | 9.835e-05 | 1.6245e-07 | 4058499.3 | 9.305e-05 | 2.5425e-07 | 4159245.3 | 9.695e-05 | 1.494e-07 | 3620090.1 | 8.631e-05 | 1.876e-07 | 2865552.6 | 6.1775e-05 | 3.2415e-07 | 3156649.7 | 8.6675e-05 | 1.519e-07
4088863.6 | 9.8625e-05 | 1.6185e-07 | 4071719.2 | 9.335e-05 | 2.5465e-07 | 4171849.1 | 9.7245e-05 | 1.505e-07 | 3632973.0 | 8.672e-05 | 1.88e-07 | 2878697.4 | 6.204e-05 | 3.2245e-07 | 3156649.7 | 8.6855e-05 | 1.5425e-07
4088863.6 | 9.8935e-05 | 1.624e-07 | 4084939.1 | 9.365e-05 | 2.553e-07 | 4184452.8 | 9.7525e-05 | 1.511e-07 | 3645855.9 | 8.7125e-05 | 1.886e-07 | 2878697.4 | 6.2335e-05 | 3.2205e-07 | 3169378.2 | 8.7095e-05 | 1.5515e-07
4102225.9 | 9.923e-05 | 1.6345e-07 | 4098158.9 | 9.395e-05 | 2.5615e-07 | 4197056.6 | 9.784e-05 | 1.509e-07 | 3658738.7 | 8.7545e-05 | 1.8915e-07 | 2891842.1 | 6.26e-05 | 3.2055e-07 | 3182106.6 | 8.733e-05 | 1.5655e-07
4115588.2 | 9.951e-05 | 1.6425e-07 | 4111378.8 | 9.425e-05 | 2.5665e-07 | 4209660.4 | 9.814e-05 | 1.5055e-07 | 3671621.6 | 8.7905e-05 | 1.897e-07 | 2904986.8 | 6.2845e-05 | 3.1805e-07 | 3194835.0 | 8.76e-05 | 1.5695e-07
4128950.5 | 9.9825e-05 | 1.644e-07 | 4124598.7 | 9.455e-05 | 2.575e-07 | 4234867.9 | 9.8425e-05 | 1.506e-07 | 3684504.5 | 8.823e-05 | 1.8995e-07 | 2918131.6 | 6.3085e-05 | 3.1635e-07 | 3194835.0 | 8.782e-05 | 1.5835e-07
4142312.8 | 0.000100125 | 1.6445e-07 | 4137818.5 | 9.485e-05 | 2.5785e-07 | 4247471.7 | 9.8745e-05 | 1.515e-07 | 3697387.4 | 8.8615e-05 | 1.8985e-07 | 2918131.6 | 6.3295e-05 | 3.1475e-07 | 3207563.5 | 8.8e-05 | 1.5965e-07
4155675.1 | 0.00010041 | 1.656e-07 | 4151038.4 | 9.515e-05 | 2.5875e-07 | 4260075.5 | 9.905e-05 | 1.5175e-07 | 3697387.4 | 8.897e-05 | 1.8995e-07 | 2931276.3 | 6.35e-05 | 3.133e-07 | 3207563.5 | 8.821e-05 | 1.6035e-07
4169037.4 | 0.00010073 | 1.66e-07 | 4164258.3 | 9.545e-05 | 2.594e-07 | 4272679.2 | 9.934e-05 | 1.5215e-07 | 3710270.3 | 8.929e-05 | 1.901e-07 | 2944421.1 | 6.3695e-05 | 3.123e-07 | 3220291.9 | 8.8495e-05 | 1.611e-07
4182399.7 | 0.000101035 | 1.672e-07 | 4190698.0 | 9.575e-05 | 2.604e-07 | 4285283.0 | 9.9615e-05 | 1.527e-07 | 3723153.2 | 8.958e-05 | 1.898e-07 | 2957565.8 | 6.3935e-05 | 3.108e-07 | 3233020.3 | 8.873e-05 | 1.626e-07
4195762.0 | 0.000101325 | 1.6835e-07 | 4203917.9 | 9.605e-05 | 2.612e-07 | 4310490.6 | 9.9925e-05 | 1.53e-07 | 3723153.2 | 8.9935e-05 | 1.899e-07 | 2970710.5 | 6.417e-05 | 3.095e-07 | 3245748.7 | 8.8985e-05 | 1.6415e-07
4209124.3 | 0.0001016 | 1.687e-07 | 4217137.7 | 9.635e-05 | 2.619e-07 | 4323094.3 | 0.00010022 | 1.531e-07 | 3736036.0 | 9.025e-05 | 1.898e-07 | 2970710.5 | 6.444e-05 | 3.083e-07 | 3245748.7 | 8.9245e-05 | 1.6585e-07
4222486.6 | 0.00010191 | 1.6965e-07 | 4230357.6 | 9.665e-05 | 2.623e-07 | 4335698.1 | 0.0001005 | 1.534e-07 | 3748918.9 | 9.0595e-05 | 1.896e-07 | 2983855.3 | 6.4635e-05 | 3.091e-07 | 3258477.2 | 8.9505e-05 | 1.6695e-07
4249211.2 | 0.000102205 | 1.7e-07 | 4243577.5 | 9.695e-05 | 2.631e-07 | 4348301.9 | 0.000100815 | 1.538e-07 | 3761801.8 | 9.084e-05 | 1.893e-07 | 2997000 | 6.4865e-05 | 3.1025e-07 | 3271205.6 | 8.98e-05 | 1.682e-07
4262573.5 | 0.000102485 | 1.7045e-07 | 4256797.4 | 9.7245e-05 | 2.634e-07 | 4348301.9 | 0.000101115 | 1.548e-07 | 3761801.8 | 9.1105e-05 | 1.8945e-07 | 2997000 | 6.5045e-05 | 3.1065e-07 | 3271205.6 | 9.006e-05 | 1.6965e-07
4275935.8 | 0.0001028 | 1.712e-07 | 4270017.2 | 9.7525e-05 | 2.6335e-07 | 4360905.7 | 0.0001014 | 1.5575e-07 | 3774684.7 | 9.1475e-05 | 1.895e-07 | 3010144.7 | 6.5215e-05 | 3.1015e-07 | 3283934.0 | 9.035e-05 | 1.704e-07
4289298.1 | 0.0001031 | 1.7145e-07 | 4283237.1 | 9.784e-05 | 2.6365e-07 | 4360905.7 | 0.00010172 | 1.565e-07 | 3787567.6 | 9.1735e-05 | 1.8955e-07 | 3023289.5 | 6.5445e-05 | 3.1115e-07 | 3296662.4 | 9.062e-05 | 1.7135e-07
4302660.4 | 0.0001034 | 1.715e-07 | 4296457.0 | 9.814e-05 | 2.643e-07 | 4373509.4 | 0.000102025 | 1.564e-07 | 3800450.5 | 9.2005e-05 | 1.893e-07 | 3036434.2 | 6.562e-05 | 3.11e-07 | 3309390.9 | 9.0915e-05 | 1.706e-07
4316022.7 | 0.0001037 | 1.717e-07 | 4309676.8 | 9.8425e-05 | 2.646e-07 | 4373509.4 | 0.000102315 | 1.5585e-07 | 3800450.5 | 9.23e-05 | 1.8945e-07 | 3049578.9 | 6.5825e-05 | 3.112e-07 | 3309390.9 | 9.1235e-05 | 1.6945e-07
4329385.0 | 0.000104 | 1.7165e-07 | 4322896.7 | 9.8745e-05 | 2.6505e-07 | 4386113.2 | 0.00010259 | 1.5555e-07 | 3813333.3 | 9.262e-05 | 1.8905e-07 | 3049578.9 | 6.6055e-05 | 3.109e-07 | 3322119.3 | 9.1555e-05 | 1.6955e-07
4342747.3 | 0.0001043 | 1.718e-07 | 4336116.6 | 9.905e-05 | 2.6535e-07 | 4386113.2 | 0.0001029 | 1.5495e-07 | 3826216.2 | 9.2935e-05 | 1.887e-07 | 3062723.7 | 6.62e-05 | 3.109e-07 | 3334847.7 | 9.18e-05 | 1.699e-07
4356109.6 | 0.0001046 | 1.718e-07 | 4362556.3 | 9.934e-05 | 2.6535e-07 | 4398717.0 | 0.0001032 | 1.541e-07 | 3839099.1 | 9.3215e-05 | 1.888e-07 | 3075868.4 | 6.639e-05 | 3.113e-07 | 3334847.7 | 9.204e-05 | 1.7015e-07
4369471.9 | 0.0001049 | 1.7035e-07 | 4375776.2 | 9.9615e-05 | 2.655e-07 | 4398717.0 | 0.0001035 | 1.539e-07 | 3839099.1 | 9.351e-05 | 1.8885e-07 | 3089013.2 | 6.655e-05 | 3.1125e-07 | 3347576.1 | 9.229e-05 | 1.7005e-07
4382834.2 | 0.0001052 | 1.6945e-07 | 4388996.0 | 9.9925e-05 | 2.6525e-07 | 4411320.8 | 0.0001038 | 1.5395e-07 | 3851982.0 | 9.38e-05 | 1.894e-07 | 3089013.2 | 6.6725e-05 | 3.122e-07 | 3360304.6 | 9.2565e-05 | 1.704e-07
4396196.5 | 0.0001055 | 1.687e-07 | 4402215.9 | 0.00010022 | 2.655e-07 | 4423924.5 | 0.0001041 | 1.5395e-07 | 3864864.9 | 9.4125e-05 | 1.8985e-07 | 3102157.9 | 6.694e-05 | 3.1405e-07 | 3373033.0 | 9.2825e-05 | 1.704e-07
4409558.8 | 0.0001058 | 1.688e-07 | 4415435.8 | 0.0001005 | 2.659e-07 | 4449132.1 | 0.0001044 | 1.5405e-07 | 3877747.7 | 9.4445e-05 | 1.9e-07 | 3115302.6 | 6.7145e-05 | 3.148e-07 | 3373033.0 | 9.3165e-05 | 1.7045e-07
4422921.1 | 0.0001061 | 1.6895e-07 | 4428655.6 | 0.000100815 | 2.662e-07 | 4461735.8 | 0.0001047 | 1.528e-07 | 3877747.7 | 9.4675e-05 | 1.9045e-07 | 3115302.6 | 6.7345e-05 | 3.1705e-07 | 3385761.4 | 9.3495e-05 | 1.7065e-07
4436283.4 | 0.0001064 | 1.6895e-07 | 4441875.5 | 0.000101115 | 2.6645e-07 | 4474339.6 | 0.000105 | 1.5185e-07 | 3890630.6 | 9.493e-05 | 1.9065e-07 | 3128447.4 | 6.7525e-05 | 3.1895e-07 | 3398489.8 | 9.3805e-05 | 1.6945e-07
4449645.7 | 0.0001067 | 1.6895e-07 | 4455095.4 | 0.0001014 | 2.668e-07 | 4486943.4 | 0.0001053 | 1.5085e-07 | 3890630.6 | 9.5265e-05 | 1.9085e-07 | 3141592.1 | 6.774e-05 | 3.1925e-07 | 3398489.8 | 9.4035e-05 | 1.689e-07
4463008.0 | 0.000107 | 1.683e-07 | 4468315.2 | 0.00010172 | 2.67e-07 | 4499547.2 | 0.0001056 | 1.502e-07 | 3903513.5 | 9.5565e-05 | 1.913e-07 | 3154736.8 | 6.7965e-05 | 3.2015e-07 | 3411218.3 | 9.433e-05 | 1.664e-07
4476370.3 | 0.0001073 | 1.68e-07 | 4481535.1 | 0.000102025 | 2.6725e-07 | 4512150.9 | 0.0001059 | 1.496e-07 | 3916396.4 | 9.585e-05 | 1.9145e-07 | 3167881.6 | 6.818e-05 | 3.2085e-07 | 3423946.7 | 9.4575e-05 | 1.658e-07
4489732.6 | 0.0001076 | 1.681e-07 | 4494755.0 | 0.000102315 | 2.675e-07 | 4524754.7 | 0.0001062 | 1.496e-07 | 3916396.4 | 9.6135e-05 | 1.917e-07 | 3181026.3 | 6.837e-05 | 3.207e-07 | 3423946.7 | 9.4935e-05 | 1.649e-07
4503094.9 | 0.0001079 | 1.69e-07 | 4507974.8 | 0.00010259 | 2.681e-07 | 4537358.5 | 0.0001065 | 1.4935e-07 | 3929279.3 | 9.6425e-05 | 1.921e-07 | 3181026.3 | 6.8615e-05 | 3.185e-07 | 3436675.1 | 9.531e-05 | 1.638e-07
4516457.2 | 0.0001082 | 1.689e-07 | 4521194.7 | 0.0001029 | 2.6835e-07 | 4549962.3 | 0.0001068 | 1.4955e-07 | 3942162.2 | 9.6745e-05 | 1.9265e-07 | 3194171.1 | 6.879e-05 | 3.1665e-07 | 3436675.1 | 9.5625e-05 | 1.625e-07
4529819.5 | 0.0001085 | 1.6935e-07 | 4534414.6 | 0.0001032 | 2.692e-07 | 4549962.3 | 0.0001071 | 1.4895e-07 | 3955045.0 | 9.7005e-05 | 1.9285e-07 | 3207315.8 | 6.904e-05 | 3.1585e-07 | 3449403.6 | 9.593e-05 | 1.6115e-07
4543181.8 | 0.0001088 | 1.7005e-07 | 4547634.4 | 0.0001035 | 2.6955e-07 | 4562566.0 | 0.0001074 | 1.489e-07 | 3967927.9 | 9.719e-05 | 1.9315e-07 | 3207315.8 | 6.928e-05 | 3.161e-07 | 3462132.0 | 9.6225e-05 | 1.6045e-07
4556544.1 | 0.0001091 | 1.7e-07 | 4560854.3 | 0.0001038 | 2.6985e-07 | 4587773.6 | 0.0001077 | 1.491e-07 | 3980810.8 | 9.741e-05 | 1.9325e-07 | 3220460.5 | 6.9465e-05 | 3.164e-07 | 3462132.0 | 9.658e-05 | 1.5985e-07
4569906.4 | 0.0001094 | 1.708e-07 | 4574074.2 | 0.0001041 | 2.7005e-07 | 4600377.4 | 0.000108 | 1.504e-07 | 3993693.7 | 9.766e-05 | 1.936e-07 | 3233605.3 | 6.969e-05 | 3.184e-07 | 3474860.4 | 9.689e-05 | 1.606e-07
4583268.7 | 0.0001097 | 1.7155e-07 | 4587294.0 | 0.0001044 | 2.7045e-07 | 4612981.1 | 0.0001083 | 1.511e-07 | 4006576.6 | 9.789e-05 | 1.9385e-07 | 3233605.3 | 6.995e-05 | 3.1975e-07 | 3487588.8 | 9.72e-05 | 1.613e-07
4596631.0 | 0.00011 | 1.722e-07 | 4600513.9 | 0.0001047 | 2.7045e-07 | 4625584.9 | 0.0001086 | 1.5195e-07 | 4019459.5 | 9.813e-05 | 1.943e-07 | 3246750 | 7.02e-05 | 3.199e-07 | 3487588.8 | 9.7485e-05 | 1.6155e-07
4609993.3 | 0.0001103 | 1.7215e-07 | 4613733.8 | 0.000105 | 2.7065e-07 | 4638188.7 | 0.0001089 | 1.53e-07 | 4032342.3 | 9.8345e-05 | 1.9465e-07 | 3259894.7 | 7.0445e-05 | 3.2025e-07 | 3500317.3 | 9.777e-05 | 1.6115e-07
4623355.6 | 0.0001106 | 1.721e-07 | 4626953.6 | 0.0001053 | 2.712e-07 | 4650792.5 | 0.0001092 | 1.543e-07 | 4045225.2 | 9.853e-05 | 1.9535e-07 | 3259894.7 | 7.061e-05 | 3.2015e-07 | 3513045.7 | 9.8105e-05 | 1.6115e-07
4636717.9 | 0.0001109 | 1.7295e-07 | 4640173.5 | 0.0001056 | 2.716e-07 | 4663396.2 | 0.0001095 | 1.543e-07 | 4058108.1 | 9.8745e-05 | 1.961e-07 | 3273039.5 | 7.084e-05 | 3.199e-07 | 3525774.1 | 9.841e-05 | 1.6185e-07
4650080.2 | 0.0001112 | 1.7325e-07 | 4653393.4 | 0.0001059 | 2.7225e-07 | 4676000 | 0.0001098 | 1.5455e-07 | 4070991.0 | 9.8985e-05 | 1.9635e-07 | 3286184.2 | 7.1075e-05 | 3.195e-07 | 3538502.5 | 9.868e-05 | 1.619e-07
4663442.5 | 0.0001115 | 1.7355e-07 | 4666613.2 | 0.0001062 | 2.725e-07 | 4688603.8 | 0.0001101 | 1.5475e-07 | 4083873.9 | 9.921e-05 | 1.9635e-07 | 3299328.9 | 7.1265e-05 | 3.173e-07 | 3538502.5 | 9.8985e-05 | 1.6235e-07
4676804.8 | 0.0001118 | 1.737e-07 | 4679833.1 | 0.0001065 | 2.723e-07 | 4701207.5 | 0.0001104 | 1.549e-07 | 4096756.8 | 9.9415e-05 | 1.9655e-07 | 3312473.7 | 7.145e-05 | 3.1545e-07 | 3551231.0 | 9.924e-05 | 1.6325e-07
4690167.1 | 0.0001121 | 1.738e-07 | 4693053.0 | 0.0001068 | 2.7225e-07 | 4713811.3 | 0.0001107 | 1.563e-07 | 4109639.6 | 9.976e-05 | 1.9675e-07 | 3312473.7 | 7.164e-05 | 3.1385e-07 | 3551231.0 | 9.954e-05 | 1.647e-07
4703529.4 | 0.0001124 | 1.74e-07 | 4706272.8 | 0.0001071 | 2.721e-07 | 4726415.1 | 0.000111 | 1.5745e-07 | 4109639.6 | 0.000100105 | 1.974e-07 | 3325618.4 | 7.1865e-05 | 3.125e-07 | 3563959.4 | 9.9785e-05 | 1.6735e-07
4716891.7 | 0.0001127 | 1.7425e-07 | 4719492.7 | 0.0001074 | 2.7215e-07 | 4751622.6 | 0.0001113 | 1.59e-07 | 4122522.5 | 0.00010042 | 1.976e-07 | 3338763.2 | 7.206e-05 | 3.129e-07 | 3576687.8 | 0.00010007 | 1.6855e-07
4730254.0 | 0.000113 | 1.7455e-07 | 4732712.6 | 0.0001077 | 2.722e-07 | 4764226.4 | 0.0001116 | 1.603e-07 | 4148288.3 | 0.000100785 | 1.979e-07 | 3351907.9 | 7.2285e-05 | 3.135e-07 | 3576687.8 | 0.00010035 | 1.708e-07
4743616.3 | 0.0001133 | 1.75e-07 | 4745932.5 | 0.000108 | 2.7225e-07 | 4776830.2 | 0.0001119 | 1.6155e-07 | 4161171.2 | 0.00010117 | 1.9845e-07 | 3351907.9 | 7.251e-05 | 3.1375e-07 | 3589416.2 | 0.00010065 | 1.7295e-07
4756978.6 | 0.0001136 | 1.7485e-07 | 4759152.3 | 0.0001083 | 2.7205e-07 | 4789434.0 | 0.0001122 | 1.626e-07 | 4161171.2 | 0.000101545 | 1.9895e-07 | 3365052.6 | 7.2725e-05 | 3.146e-07 | 3602144.7 | 0.000100865 | 1.7315e-07
4770340.9 | 0.0001139 | 1.745e-07 | 4772372.2 | 0.0001086 | 2.719e-07 | 4802037.7 | 0.0001125 | 1.633e-07 | 4174054.1 | 0.000101895 | 1.9925e-07 | 3378197.4 | 7.295e-05 | 3.1555e-07 | 3602144.7 | 0.000101065 | 1.744e-07
4783703.2 | 0.0001142 | 1.757e-07 | 4798811.9 | 0.0001089 | 2.7215e-07 | 4814641.5 | 0.0001128 | 1.635e-07 | 4186936.9 | 0.00010223 | 1.996e-07 | 3378197.4 | 7.3235e-05 | 3.165e-07 | 3614873.1 | 0.000101325 | 1.7455e-07
4797065.5 | 0.0001145 | 1.7595e-07 | 4812031.8 | 0.0001092 | 2.7195e-07 | 4827245.3 | 0.0001131 | 1.6455e-07 | 4199819.8 | 0.000102625 | 2.001e-07 | 3391342.1 | 7.3485e-05 | 3.1635e-07 | 3627601.5 | 0.00010156 | 1.745e-07
4810427.8 | 0.0001148 | 1.7615e-07 | 4825251.7 | 0.0001095 | 2.7225e-07 | 4839849.1 | 0.0001134 | 1.6455e-07 | 4212702.7 | 0.000103105 | 2.0045e-07 | 3404486.8 | 7.376e-05 | 3.161e-07 | 3627601.5 | 0.00010179 | 1.751e-07
4823790.1 | 0.0001151 | 1.763e-07 | 4838471.5 | 0.0001098 | 2.7265e-07 | 4852452.8 | 0.0001137 | 1.6505e-07 | 4225585.6 | 0.00010356 | 2.0105e-07 | 3417631.6 | 7.407e-05 | 3.155e-07 | 3640329.9 | 0.000102 | 1.7485e-07
4837152.4 | 0.0001154 | 1.759e-07 | 4851691.4 | 0.0001101 | 2.728e-07 | 4877660.4 | 0.000114 | 1.651e-07 | 4238468.5 | 0.00010401 | 2.017e-07 | 3417631.6 | 7.435e-05 | 3.1435e-07 | 3653058.4 | 0.00010225 | 1.7375e-07
4850514.7 | 0.0001157 | 1.757e-07 | 4864911.3 | 0.0001104 | 2.7325e-07 | 4890264.2 | 0.0001143 | 1.6575e-07 | 4251351.4 | 0.00010445 | 2.0205e-07 | 3430776.3 | 7.458e-05 | 3.137e-07 | 3665786.8 | 0.0001025 | 1.73e-07
4863877.0 | 0.000116 | 1.763e-07 | 4878131.1 | 0.0001107 | 2.738e-07 | 4902867.9 | 0.0001146 | 1.6585e-07 | 4264234.2 | 0.0001048 | 2.0235e-07 | 3443921.1 | 7.4825e-05 | 3.135e-07 | 3665786.8 | 0.00010275 | 1.7275e-07
4877239.3 | 0.0001163 | 1.7665e-07 | 4891351.0 | 0.000111 | 2.744e-07 | 4915471.7 | 0.0001149 | 1.655e-07 | 4277117.1 | 0.0001052 | 2.0285e-07 | 3457065.8 | 7.5135e-05 | 3.134e-07 | 3678515.2 | 0.00010305 | 1.73e-07
4890601.6 | 0.0001166 | 1.769e-07 | 4904570.9 | 0.0001113 | 2.7415e-07 | 4928075.5 | 0.0001152 | 1.6455e-07 | 4290000 | 0.00010565 | 2.026e-07 | 3470210.5 | 7.5395e-05 | 3.124e-07 | 3678515.2 | 0.0001033 | 1.7305e-07
4903963.9 | 0.0001169 | 1.7665e-07 | 4917790.7 | 0.0001116 | 2.742e-07 | 4940679.2 | 0.0001155 | 1.649e-07 | 4302882.9 | 0.0001061 | 2.0235e-07 | 3470210.5 | 7.5625e-05 | 3.1135e-07 | 3691243.7 | 0.00010355 | 1.726e-07
4917326.2 | 0.0001172 | 1.762e-07 | 4931010.6 | 0.0001119 | 2.742e-07 | 4953283.0 | 0.0001158 | 1.6455e-07 | 4315765.8 | 0.0001065 | 2.0225e-07 | 3483355.3 | 7.59e-05 | 3.1025e-07 | 3703972.1 | 0.0001038 | 1.724e-07
4930688.5 | 0.0001175 | 1.758e-07 | 4944230.5 | 0.0001122 | 2.742e-07 | 4965886.8 | 0.0001161 | 1.6455e-07 | 4328648.6 | 0.00010695 | 2.024e-07 | 3496500 | 7.617e-05 | 3.112e-07 | 3716700.5 | 0.00010405 | 1.7375e-07
4944050.8 | 0.0001178 | 1.7545e-07 | 4957450.3 | 0.0001125 | 2.748e-07 | 4978490.6 | 0.0001164 | 1.65e-07 | 4341531.5 | 0.0001074 | 2.026e-07 | 3496500 | 7.641e-05 | 3.118e-07 | 3716700.5 | 0.0001043 | 1.747e-07
4957413.1 | 0.0001181 | 1.7555e-07 | 4970670.2 | 0.0001128 | 2.7545e-07 | 4991094.3 | 0.0001167 | 1.6475e-07 | 4354414.4 | 0.00010775 | 2.0235e-07 | 3509644.7 | 7.6715e-05 | 3.1065e-07 | 3729428.9 | 0.00010455 | 1.7355e-07
4970775.4 | 0.0001184 | 1.7465e-07 | 4983890.1 | 0.0001131 | 2.756e-07 | 5016301.9 | 0.000117 | 1.6445e-07 | 4367297.3 | 0.0001081 | 2.0205e-07 | 3522789.5 | 7.706e-05 | 3.099e-07 | 3742157.4 | 0.00010485 | 1.7255e-07
4984137.7 | 0.0001187 | 1.737e-07 | 4997109.9 | 0.0001134 | 2.756e-07 | 5028905.7 | 0.0001173 | 1.638e-07 | 4380180.2 | 0.0001085 | 2.024e-07 | 3535934.2 | 7.7395e-05 | 3.084e-07 | 3742157.4 | 0.0001052 | 1.7245e-07
4997500 | 0.000119 | 1.728e-07 | 5023549.7 | 0.0001137 | 2.7555e-07 | 5041509.4 | 0.0001176 | 1.6285e-07 | 4393063.1 | 0.00010885 | 2.0275e-07 | 3535934.2 | 7.767e-05 | 3.075e-07 | 3754885.8 | 0.0001055 | 1.705e-07
5010862.3 | 0.0001193 | 1.7195e-07 | 5036769.5 | 0.000114 | 2.752e-07 | 5054113.2 | 0.0001179 | 1.6205e-07 | 4405945.9 | 0.00010915 | 2.0295e-07 | 3549078.9 | 7.7905e-05 | 3.062e-07 | 3767614.2 | 0.0001058 | 1.687e-07
5024224.6 | 0.0001196 | 1.711e-07 | 5049989.4 | 0.0001143 | 2.753e-07 | 5066717.0 | 0.0001182 | 1.6155e-07 | 4418828.8 | 0.0001094 | 2.033e-07 | 3562223.7 | 7.8155e-05 | 3.045e-07 | 3767614.2 | 0.0001061 | 1.6725e-07
5037586.9 | 0.0001199 | 1.699e-07 | 5063209.3 | 0.0001146 | 2.7515e-07 | 5079320.8 | 0.0001185 | 1.615e-07 | 4431711.7 | 0.0001097 | 2.037e-07 | 3575368.4 | 7.8385e-05 | 3.035e-07 | 3780342.6 | 0.0001064 | 1.6575e-07
5050949.2 | 0.0001202 | 1.6875e-07 | 5076429.1 | 0.0001149 | 2.747e-07 | 5104528.3 | 0.0001188 | 1.617e-07 | 4444594.6 | 0.00011005 | 2.0375e-07 | 3588513.2 | 7.8645e-05 | 3.027e-07 | 3793071.1 | 0.0001067 | 1.6405e-07
5064311.5 | 0.0001205 | 1.681e-07 | 5089649.0 | 0.0001152 | 2.744e-07 | 5117132.1 | 0.0001191 | 1.617e-07 | 4457477.5 | 0.00011035 | 2.0385e-07 | 3588513.2 | 7.8925e-05 | 3.028e-07 | 3805799.5 | 0.00010705 | 1.6245e-07
5077673.8 | 0.0001208 | 1.6745e-07 | 5102868.9 | 0.0001155 | 2.7405e-07 | 5129735.8 | 0.0001194 | 1.6245e-07 | 4470360.4 | 0.00011055 | 2.0385e-07 | 3601657.9 | 7.916e-05 | 3.0285e-07 | 3805799.5 | 0.00010735 | 1.608e-07
5091036.1 | 0.0001211 | 1.676e-07 | 5116088.7 | 0.0001158 | 2.737e-07 | 5142339.6 | 0.0001197 | 1.625e-07 | 4483243.2 | 0.00011085 | 2.036e-07 | 3614802.6 | 7.9375e-05 | 3.0325e-07 | 3818527.9 | 0.00010765 | 1.601e-07
5104398.4 | 0.0001214 | 1.683e-07 | 5129308.6 | 0.0001161 | 2.7325e-07 | 5154943.4 | 0.00012 | 1.6255e-07 | 4496126.1 | 0.00011115 | 2.033e-07 | 3627947.4 | 7.967e-05 | 3.0325e-07 | 3831256.3 | 0.0001079 | 1.598e-07
5117760.7 | 0.0001217 | 1.688e-07 | 5142528.5 | 0.0001164 | 2.727e-07 | 5167547.2 | 0.0001203 | 1.631e-07 | 4509009.0 | 0.0001115 | 2.032e-07 | 3641092.1 | 7.9955e-05 | 3.031e-07 | 3843984.8 | 0.0001082 | 1.5975e-07
5131123.0 | 0.000122 | 1.689e-07 | 5155748.3 | 0.0001167 | 2.721e-07 | 5192754.7 | 0.0001206 | 1.6385e-07 | 4521891.9 | 0.00011185 | 2.0335e-07 | 3641092.1 | 8.028e-05 | 3.0325e-07 | 3843984.8 | 0.0001085 | 1.595e-07
5144485.3 | 0.0001223 | 1.6895e-07 | 5155748.3 | 0.000117 | 2.7135e-07 | 5205358.5 | 0.0001209 | 1.647e-07 | 4534774.8 | 0.00011215 | 2.0335e-07 | 3654236.8 | 8.0535e-05 | 3.045e-07 | 3856713.2 | 0.00010875 | 1.587e-07
5157847.6 | 0.0001226 | 1.696e-07 | 5155748.3 | 0.0001173 | 2.71e-07 | 5217962.3 | 0.0001212 | 1.6605e-07 | 4547657.7 | 0.00011245 | 2.0385e-07 | 3667381.6 | 8.0905e-05 | 3.055e-07 | 3869441.6 | 0.000109 | 1.5695e-07
5171209.9 | 0.0001229 | 1.7065e-07 | 5168968.2 | 0.0001176 | 2.7015e-07 | 5230566.0 | 0.0001215 | 1.672e-07 | 4560540.5 | 0.00011275 | 2.0415e-07 | 3667381.6 | 8.121e-05 | 3.064e-07 | 3869441.6 | 0.0001093 | 1.561e-07
5184572.2 | 0.0001232 | 1.719e-07 | 5168968.2 | 0.0001179 | 2.697e-07 | 5243169.8 | 0.0001218 | 1.6885e-07 | 4573423.4 | 0.00011305 | 2.0405e-07 | 3680526.3 | 8.152e-05 | 3.084e-07 | 3882170.1 | 0.00010965 | 1.56e-07
5197934.5 | 0.0001235 | 1.7255e-07 | 5182188.1 | 0.0001182 | 2.692e-07 | 5255773.6 | 0.0001221 | 1.702e-07 | 4586306.3 | 0.0001134 | 2.0395e-07 | 3693671.1 | 8.184e-05 | 3.0915e-07 | 3894898.5 | 0.0001099 | 1.544e-07
5211296.8 | 0.0001238 | 1.7235e-07 | 5182188.1 | 0.0001185 | 2.682e-07 | 5268377.4 | 0.0001224 | 1.7105e-07 | 4599189.2 | 0.00011375 | 2.0405e-07 | 3706815.8 | 8.2185e-05 | 3.106e-07 | 3907626.9 | 0.00011025 | 1.523e-07
5224659.1 | 0.0001241 | 1.7165e-07 | 5195407.9 | 0.0001188 | 2.671e-07 | 5293584.9 | 0.0001227 | 1.7115e-07 | 4612072.1 | 0.0001141 | 2.048e-07 | 3719960.5 | 8.2475e-05 | 3.122e-07 | 3907626.9 | 0.0001106 | 1.519e-07
5238021.4 | 0.0001244 | 1.724e-07 | 5208627.8 | 0.0001191 | 2.665e-07 | 5306188.7 | 0.000123 | 1.7155e-07 | 4624955.0 | 0.0001145 | 2.049e-07 | 3719960.5 | 8.2755e-05 | 3.1385e-07 | 3920355.3 | 0.0001109 | 1.5135e-07
5251383.7 | 0.0001247 | 1.7275e-07 | 5221847.7 | 0.0001194 | 2.663e-07 | 5318792.5 | 0.0001233 | 1.7195e-07 | 4637837.8 | 0.0001148 | 2.047e-07 | 3733105.3 | 8.3025e-05 | 3.151e-07 | 3933083.8 | 0.00011115 | 1.501e-07
5264746.0 | 0.000125 | 1.7415e-07 | 5235067.5 | 0.0001197 | 2.6565e-07 | 5331396.2 | 0.0001236 | 1.7255e-07 | 4650720.7 | 0.0001152 | 2.047e-07 | 3746250 | 8.3275e-05 | 3.15e-07 | 3933083.8 | 0.0001114 | 1.4995e-07
5278108.3 | 0.0001253 | 1.753e-07 | 5248287.4 | 0.00012 | 2.656e-07 | 5344000 | 0.0001239 | 1.7315e-07 | 4663603.6 | 0.00011555 | 2.043e-07 | 3746250 | 8.363e-05 | 3.1615e-07 | 3945812.2 | 0.00011165 | 1.502e-07
5291470.6 | 0.0001256 | 1.767e-07 | 5248287.4 | 0.0001203 | 2.6515e-07 | 5356603.8 | 0.0001242 | 1.733e-07 | 4676486.5 | 0.000116 | 2.0385e-07 | 3759394.7 | 8.4015e-05 | 3.164e-07 | 3958540.6 | 0.00011195 | 1.5155e-07
5304832.9 | 0.0001259 | 1.781e-07 | 5261507.3 | 0.0001206 | 2.6505e-07 | 5369207.5 | 0.0001245 | 1.733e-07 | 4689369.4 | 0.0001164 | 2.037e-07 | 3772539.5 | 8.434e-05 | 3.171e-07 | 3971269.0 | 0.00011225 | 1.519e-07
5318195.2 | 0.0001262 | 1.7875e-07 | 5274727.2 | 0.0001209 | 2.6495e-07 | 5381811.3 | 0.0001248 | 1.732e-07 | 4702252.3 | 0.0001168 | 2.04e-07 | 3785684.2 | 8.466e-05 | 3.1705e-07 | 3971269.0 | 0.00011255 | 1.5355e-07
5344919.8 | 0.0001265 | 1.782e-07 | 5287947.0 | 0.0001212 | 2.646e-07 | 5394415.1 | 0.0001251 | 1.732e-07 | 4715135.1 | 0.0001172 | 2.042e-07 | 3798828.9 | 8.4975e-05 | 3.1685e-07 | 3983997.5 | 0.0001128 | 1.5525e-07
5358282.1 | 0.0001268 | 1.7765e-07 | 5287947.0 | 0.0001215 | 2.6445e-07 | 5407018.9 | 0.0001254 | 1.7305e-07 | 4728018.0 | 0.0001177 | 2.046e-07 | 3798828.9 | 8.526e-05 | 3.1735e-07 | 3983997.5 | 0.0001131 | 1.5785e-07
5371644.4 | 0.0001271 | 1.7735e-07 | 5301166.9 | 0.0001218 | 2.6425e-07 | 5419622.6 | 0.0001257 | 1.7285e-07 | 4740900.9 | 0.00011815 | 2.0515e-07 | 3811973.7 | 8.5615e-05 | 3.1745e-07 | 3996725.9 | 0.00011345 | 1.5955e-07
5385006.7 | 0.0001274 | 1.765e-07 | 5314386.8 | 0.0001221 | 2.6415e-07 | 5432226.4 | 0.000126 | 1.7245e-07 | 4753783.8 | 0.00011865 | 2.056e-07 | 3825118.4 | 8.5905e-05 | 3.173e-07 | 4009454.3 | 0.0001138 | 1.589e-07
5398369.0 | 0.0001277 | 1.754e-07 | 5327606.6 | 0.0001224 | 2.6375e-07 | 5444830.2 | 0.0001263 | 1.721e-07 | 4766666.7 | 0.00011905 | 2.0615e-07 | 3838263.2 | 8.6225e-05 | 3.1805e-07 | 4022182.7 | 0.00011415 | 1.5815e-07
5425093.6 | 0.000128 | 1.7415e-07 | 5340826.5 | 0.0001227 | 2.637e-07 | 5457434.0 | 0.0001266 | 1.7105e-07 | 4792432.4 | 0.0001195 | 2.0645e-07 | 3838263.2 | 8.6535e-05 | 3.185e-07 | 4022182.7 | 0.00011445 | 1.579e-07
5438455.9 | 0.0001283 | 1.7385e-07 | 5340826.5 | 0.000123 | 2.637e-07 | 5470037.7 | 0.0001269 | 1.703e-07 | 4805315.3 | 0.0001199 | 2.0675e-07 | 3851407.9 | 8.6885e-05 | 3.1815e-07 | 4034911.2 | 0.00011475 | 1.582e-07
5451818.2 | 0.0001286 | 1.731e-07 | 5354046.4 | 0.0001233 | 2.639e-07 | 5482641.5 | 0.0001272 | 1.699e-07 | 4818198.2 | 0.0001204 | 2.0695e-07 | 3851407.9 | 8.72e-05 | 3.187e-07 | 4047639.6 | 0.0001151 | 1.5855e-07
5465180.5 | 0.0001289 | 1.7215e-07 | 5367266.2 | 0.0001236 | 2.6405e-07 | 5495245.3 | 0.0001275 | 1.6955e-07 | 4831081.1 | 0.0001208 | 2.0725e-07 | 3864552.6 | 8.75e-05 | 3.1915e-07 | 4047639.6 | 0.0001154 | 1.59e-07
5478542.8 | 0.0001292 | 1.715e-07 | 5380486.1 | 0.0001239 | 2.641e-07 | 5507849.1 | 0.0001278 | 1.6895e-07 | 4856846.8 | 0.00012125 | 2.0785e-07 | 3877697.4 | 8.778e-05 | 3.183e-07 | 4060368.0 | 0.00011565 | 1.593e-07
5491905.1 | 0.0001295 | 1.717e-07 | 5380486.1 | 0.0001242 | 2.6415e-07 | 5520452.8 | 0.0001281 | 1.684e-07 | 4856846.8 | 0.0001216 | 2.085e-07 | 3877697.4 | 8.8025e-05 | 3.176e-07 | 4073096.4 | 0.00011595 | 1.5945e-07
5518629.7 | 0.0001298 | 1.725e-07 | 5393706.0 | 0.0001245 | 2.644e-07 | 5533056.6 | 0.0001284 | 1.681e-07 | 4882612.6 | 0.000122 | 2.089e-07 | 3890842.1 | 8.829e-05 | 3.165e-07 | 4073096.4 | 0.0001162 | 1.601e-07
5531992.0 | 0.0001301 | 1.7365e-07 | 5406925.8 | 0.0001248 | 2.6475e-07 | 5545660.4 | 0.0001287 | 1.684e-07 | 4895495.5 | 0.0001224 | 2.0865e-07 | 3903986.8 | 8.8555e-05 | 3.157e-07 | 4085824.9 | 0.00011645 | 1.6045e-07
5545354.3 | 0.0001304 | 1.749e-07 | 5420145.7 | 0.0001251 | 2.647e-07 | 5558264.2 | 0.000129 | 1.6865e-07 | 4908378.4 | 0.00012275 | 2.0885e-07 | 3903986.8 | 8.8795e-05 | 3.1435e-07 | 4098553.3 | 0.00011665 | 1.6095e-07
5558716.6 | 0.0001307 | 1.769e-07 | 5433365.6 | 0.0001254 | 2.6445e-07 | 5570867.9 | 0.0001293 | 1.6975e-07 | 4921261.3 | 0.00012315 | 2.0915e-07 | 3917131.6 | 8.9045e-05 | 3.133e-07 | 4111281.7 | 0.0001169 | 1.622e-07
5572078.9 | 0.000131 | 1.777e-07 | 5433365.6 | 0.0001257 | 2.6465e-07 | 5583471.7 | 0.0001296 | 1.706e-07 | 4934144.1 | 0.00012345 | 2.0935e-07 | 3930276.3 | 8.931e-05 | 3.131e-07 | 4111281.7 | 0.00011715 | 1.648e-07
5585441.2 | 0.0001313 | 1.7845e-07 | 5446585.4 | 0.000126 | 2.6475e-07 | 5596075.5 | 0.0001299 | 1.714e-07 | 4947027.0 | 0.0001238 | 2.098e-07 | 3943421.1 | 8.9525e-05 | 3.1245e-07 | 4124010.2 | 0.0001174 | 1.65e-07
5585441.2 | 0.0001316 | 1.786e-07 | 5459805.3 | 0.0001263 | 2.6485e-07 | 5608679.2 | 0.0001302 | 1.7245e-07 | 4959909.9 | 0.0001241 | 2.101e-07 | 3943421.1 | 8.9725e-05 | 3.127e-07 | 4136738.6 | 0.00011765 | 1.65e-07
5598803.5 | 0.0001319 | 1.7875e-07 | 5473025.2 | 0.0001266 | 2.6465e-07 | 5621283.0 | 0.0001305 | 1.735e-07 | 4959909.9 | 0.0001244 | 2.1025e-07 | 3956565.8 | 8.994e-05 | 3.1165e-07 | 4136738.6 | 0.0001179 | 1.648e-07
5612165.8 | 0.0001322 | 1.7895e-07 | 5486245.0 | 0.0001269 | 2.647e-07 | 5633886.8 | 0.0001308 | 1.7435e-07 | 4972792.8 | 0.0001247 | 2.103e-07 | 3969710.5 | 9.011e-05 | 3.104e-07 | 4149467.0 | 0.00011815 | 1.6495e-07
5638890.4 | 0.0001325 | 1.801e-07 | 5486245.0 | 0.0001272 | 2.649e-07 | 5646490.6 | 0.0001311 | 1.753e-07 | 4985675.7 | 0.000125 | 2.102e-07 | 3969710.5 | 9.0295e-05 | 3.095e-07 | 4162195.4 | 0.00011845 | 1.651e-07
5652252.7 | 0.0001328 | 1.8115e-07 | 5499464.9 | 0.0001275 | 2.6495e-07 | 5659094.3 | 0.0001314 | 1.76e-07 | 4985675.7 | 0.0001253 | 2.1035e-07 | 3982855.3 | 9.0575e-05 | 3.0855e-07 | 4174923.9 | 0.0001187 | 1.6345e-07
5665615.0 | 0.0001331 | 1.8145e-07 | 5499464.9 | 0.0001278 | 2.65e-07 | 5671698.1 | 0.0001317 | 1.769e-07 | 4998558.6 | 0.00012555 | 2.1015e-07 | 3996000 | 9.0805e-05 | 3.076e-07 | 4174923.9 | 0.00011895 | 1.6345e-07
5665615.0 | 0.0001334 | 1.8135e-07 | 5512684.8 | 0.0001281 | 2.65e-07 | 5684301.9 | 0.000132 | 1.78e-07 | 5011441.4 | 0.0001257 | 2.103e-07 | 3996000 | 9.1025e-05 | 3.074e-07 | 4187652.3 | 0.0001192 | 1.658e-07
5678977.3 | 0.0001337 | 1.819e-07 | 5525904.6 | 0.0001284 | 2.652e-07 | 5696905.7 | 0.0001323 | 1.7845e-07 | 5024324.3 | 0.00012595 | 2.106e-07 | 4009144.7 | 9.121e-05 | 3.063e-07 | 4200380.7 | 0.00011945 | 1.668e-07
5692339.6 | 0.000134 | 1.831e-07 | 5539124.5 | 0.0001287 | 2.655e-07 | 5709509.4 | 0.0001326 | 1.7955e-07 | 5037207.2 | 0.00012615 | 2.106e-07 | 4009144.7 | 9.1385e-05 | 3.054e-07 | 4213109.1 | 0.00011975 | 1.6735e-07
5719064.2 | 0.0001343 | 1.8395e-07 | 5552344.4 | 0.000129 | 2.6575e-07 | 5722113.2 | 0.0001329 | 1.803e-07 | 5037207.2 | 0.0001264 | 2.106e-07 | 4035434.2 | 9.157e-05 | 3.0425e-07 | 4213109.1 | 0.00012005 | 1.667e-07
5732426.5 | 0.0001346 | 1.848e-07 | 5565564.2 | 0.0001293 | 2.66e-07 | 5734717.0 | 0.0001332 | 1.807e-07 | 5050090.1 | 0.00012655 | 2.1055e-07 | 4035434.2 | 9.175e-05 | 3.0365e-07 | 4225837.6 | 0.0001203 | 1.65e-07
5745788.8 | 0.0001349 | 1.86e-07 | 5578784.1 | 0.0001296 | 2.6645e-07 | 5747320.8 | 0.0001335 | 1.81e-07 | 5062973.0 | 0.0001268 | 2.107e-07 | 4048578.9 | 9.202e-05 | 3.0285e-07 | 4238566.0 | 0.00012055 | 1.6445e-07
5759151.1 | 0.0001352 | 1.874e-07 | 5578784.1 | 0.0001299 | 2.667e-07 | 5759924.5 | 0.0001338 | 1.8155e-07 | 5075855.9 | 0.000127 | 2.108e-07 | 4061723.7 | 9.2285e-05 | 3.0285e-07 | 4238566.0 | 0.0001208 | 1.6295e-07
5772513.4 | 0.0001355 | 1.8835e-07 | 5592004.0 | 0.0001302 | 2.67e-07 | 5772528.3 | 0.0001341 | 1.8135e-07 | 5075855.9 | 0.0001272 | 2.1095e-07 | 4074868.4 | 9.257e-05 | 3.024e-07 | 4251294.4 | 0.0001211 | 1.613e-07
5785875.7 | 0.0001358 | 1.8895e-07 | 5605223.8 | 0.0001305 | 2.6705e-07 | 5785132.1 | 0.0001344 | 1.809e-07 | 5088738.7 | 0.0001274 | 2.1125e-07 | 4074868.4 | 9.2825e-05 | 3.0205e-07 | 4264022.8 | 0.00012135 | 1.606e-07
5799238.0 | 0.0001361 | 1.8925e-07 | 5618443.7 | 0.0001308 | 2.6705e-07 | 5797735.8 | 0.0001347 | 1.812e-07 | 5101621.6 | 0.0001276 | 2.119e-07 | 4088013.2 | 9.314e-05 | 3.02e-07 | 4276751.3 | 0.0001216 | 1.6035e-07
5812600.3 | 0.0001364 | 1.891e-07 | 5631663.6 | 0.0001311 | 2.675e-07 | 5822943.4 | 0.000135 | 1.816e-07 | 5114504.5 | 0.0001278 | 2.124e-07 | 4101157.9 | 9.339e-05 | 3.01e-07 | 4289479.7 | 0.00012195 | 1.5915e-07
5825962.6 | 0.0001367 | 1.8795e-07 | 5644883.4 | 0.0001314 | 2.6775e-07 | 5835547.2 | 0.0001353 | 1.81e-07 | 5127387.4 | 0.000128 | 2.129e-07 | 4114302.6 | 9.3615e-05 | 2.997e-07 | 4289479.7 | 0.00012225 | 1.5785e-07
5839324.9 | 0.000137 | 1.876e-07 | 5658103.3 | 0.0001317 | 2.6785e-07 | 5848150.9 | 0.0001356 | 1.8095e-07 | 5127387.4 | 0.00012825 | 2.1335e-07 | 4114302.6 | 9.3905e-05 | 2.9845e-07 | 4302208.1 | 0.0001226 | 1.55e-07
5852687.2 | 0.0001373 | 1.8665e-07 | 5671323.2 | 0.000132 | 2.676e-07 | 5873358.5 | 0.0001359 | 1.8115e-07 | 5140270.3 | 0.0001285 | 2.1385e-07 | 4127447.4 | 9.415e-05 | 2.9805e-07 | 4314936.5 | 0.0001229 | 1.5345e-07
5866049.5 | 0.0001376 | 1.858e-07 | 5671323.2 | 0.0001323 | 2.678e-07 | 5885962.3 | 0.0001362 | 1.8055e-07 | 5153153.2 | 0.0001287 | 2.145e-07 | 4127447.4 | 9.44e-05 | 2.978e-07 | 4314936.5 | 0.0001232 | 1.52e-07
5879411.8 | 0.0001379 | 1.858e-07 | 5684543.0 | 0.0001326 | 2.679e-07 | 5898566.0 | 0.0001365 | 1.8035e-07 | 5166036.0 | 0.00012895 | 2.1505e-07 | 4140592.1 | 9.467e-05 | 2.9875e-07 | 4327665.0 | 0.0001235 | 1.5135e-07
5892774.1 | 0.0001382 | 1.86e-07 | 5697762.9 | 0.0001329 | 2.6815e-07 | 5911169.8 | 0.0001368 | 1.799e-07 | 5178918.9 | 0.00012915 | 2.155e-07 | 4153736.8 | 9.496e-05 | 2.997e-07 | 4340393.4 | 0.00012375 | 1.4965e-07
5906136.4 | 0.0001385 | 1.86e-07 | 5710982.8 | 0.0001332 | 2.6795e-07 | 5936377.4 | 0.0001371 | 1.798e-07 | 5178918.9 | 0.00012935 | 2.158e-07 | 4166881.6 | 9.518e-05 | 3.0035e-07 | 4340393.4 | 0.00012405 | 1.48e-07
5919498.7 | 0.0001388 | 1.8615e-07 | 5724202.6 | 0.0001335 | 2.6785e-07 | 5948981.1 | 0.0001374 | 1.795e-07 | 5191801.8 | 0.00012955 | 2.156e-07 | 4166881.6 | 9.536e-05 | 2.991e-07 | 4353121.8 | 0.00012435 | 1.4685e-07
5932861.0 | 0.0001391 | 1.862e-07 | 5737422.5 | 0.0001338 | 2.6765e-07 | 5961584.9 | 0.0001377 | 1.7985e-07 | 5204684.7 | 0.00012975 | 2.1615e-07 | 4180026.3 | 9.5535e-05 | 2.9875e-07 | 4365850.3 | 0.0001246 | 1.456e-07
5946223.3 | 0.0001394 | 1.863e-07 | 5750642.4 | 0.0001341 | 2.6745e-07 | 5974188.7 | 0.000138 | 1.8025e-07 | 5217567.6 | 0.00013005 | 2.1635e-07 | 4193171.1 | 9.577e-05 | 2.986e-07 | 4378578.7 | 0.00012495 | 1.4395e-07
5959585.6 | 0.0001397 | 1.8605e-07 | 5763862.3 | 0.0001344 | 2.673e-07 | 5999396.2 | 0.0001383 | 1.799e-07 | 5230450.5 | 0.0001303 | 2.1635e-07 | 4206315.8 | 9.6025e-05 | 2.984e-07 | 4378578.7 | 0.00012525 | 1.43e-07
5972947.9 | 0.00014 | 1.854e-07 | 5763862.3 | 0.0001347 | 2.67e-07 | 6012000 | 0.0001386 | 1.794e-07 | 5230450.5 | 0.0001305 | 2.1655e-07 | 4206315.8 | 9.6235e-05 | 2.9825e-07 | 4404035.5 | 0.00012555 | 1.4165e-07
5986310.2 | 0.0001403 | 1.851e-07 | 5777082.1 | 0.000135 | 2.667e-07 | 6024603.8 | 0.0001389 | 1.7895e-07 | 5243333.3 | 0.0001307 | 2.1675e-07 | 4219460.5 | 9.643e-05 | 2.9805e-07 | 4404035.5 | 0.0001259 | 1.4075e-07
5999672.5 | 0.0001406 | 1.8455e-07 | 5790302.0 | 0.0001353 | 2.66e-07 | 6037207.5 | 0.0001392 | 1.7935e-07 | 5256216.2 | 0.00013095 | 2.1715e-07 | 4232605.3 | 9.6585e-05 | 2.977e-07 | 4416764.0 | 0.00012625 | 1.4295e-07
6013034.8 | 0.0001409 | 1.8465e-07 | 5803521.9 | 0.0001356 | 2.656e-07 | 6049811.3 | 0.0001395 | 1.797e-07 | 5269099.1 | 0.00013115 | 2.174e-07 | 4232605.3 | 9.6745e-05 | 2.9765e-07 | 4429492.4 | 0.0001266 | 1.434e-07
6026397.1 | 0.0001412 | 1.838e-07 | 5803521.9 | 0.0001359 | 2.6505e-07 | 6062415.1 | 0.0001398 | 1.8e-07 | 5269099.1 | 0.00013135 | 2.1765e-07 | 4245750 | 9.688e-05 | 2.971e-07 | 4429492.4 | 0.00012695 | 1.4475e-07
6039759.4 | 0.0001415 | 1.839e-07 | 5816741.7 | 0.0001362 | 2.6455e-07 | 6075018.9 | 0.0001401 | 1.811e-07 | 5281982.0 | 0.0001316 | 2.1745e-07 | 4258894.7 | 9.702e-05 | 2.968e-07 | 4442220.8 | 0.0001273 | 1.4655e-07
6066484.0 | 0.0001418 | 1.8395e-07 | 5816741.7 | 0.0001365 | 2.6425e-07 | 6087622.6 | 0.0001404 | 1.818e-07 | 5294864.9 | 0.0001318 | 2.171e-07 | 4272039.5 | 9.719e-05 | 2.9675e-07 | 4454949.2 | 0.0001276 | 1.4735e-07
6066484.0 | 0.0001421 | 1.838e-07 | 5829961.6 | 0.0001368 | 2.6355e-07 | 6100226.4 | 0.0001407 | 1.821e-07 | 5307747.7 | 0.000132 | 2.1675e-07 | 4272039.5 | 9.733e-05 | 2.9665e-07 | 4467677.7 | 0.00012795 | 1.476e-07
6093208.6 | 0.0001424 | 1.8355e-07 | 5829961.6 | 0.0001371 | 2.631e-07 | 6112830.2 | 0.000141 | 1.8215e-07 | 5320630.6 | 0.0001322 | 2.17e-07 | 4285184.2 | 9.7535e-05 | 2.9755e-07 | 4467677.7 | 0.00012825 | 1.485e-07
6106570.9 | 0.0001427 | 1.84e-07 | 5843181.5 | 0.0001374 | 2.629e-07 | 6125434.0 | 0.0001413 | 1.825e-07 | 5320630.6 | 0.0001324 | 2.174e-07 | 4298328.9 | 9.781e-05 | 2.987e-07 | 4480406.1 | 0.0001286 | 1.496e-07
6119933.2 | 0.000143 | 1.8405e-07 | 5856401.3 | 0.0001377 | 2.626e-07 | 6138037.7 | 0.0001416 | 1.8265e-07 | 5333513.5 | 0.0001326 | 2.1785e-07 | 4311473.7 | 9.802e-05 | 2.9975e-07 | 4480406.1 | 0.00012885 | 1.511e-07
6133295.5 | 0.0001433 | 1.843e-07 | 5869621.2 | 0.000138 | 2.623e-07 | 6150641.5 | 0.0001419 | 1.8275e-07 | 5346396.4 | 0.00013285 | 2.1845e-07 | 4311473.7 | 9.8305e-05 | 2.998e-07 | 4493134.5 | 0.0001292 | 1.5265e-07
6146657.8 | 0.0001436 | 1.8585e-07 | 5882841.1 | 0.0001383 | 2.6175e-07 | 6163245.3 | 0.0001422 | 1.8295e-07 | 5359279.3 | 0.0001331 | 2.188e-07 | 4324618.4 | 9.857e-05 | 2.997e-07 | 4505862.9 | 0.0001295 | 1.5415e-07
6146657.8 | 0.0001439 | 1.8655e-07 | 5882841.1 | 0.0001386 | 2.6135e-07 | 6175849.1 | 0.0001425 | 1.832e-07 | 5372162.2 | 0.00013335 | 2.19e-07 | 4337763.2 | 9.8885e-05 | 2.9955e-07 | 4505862.9 | 0.00012975 | 1.55e-07
6160020.1 | 0.0001442 | 1.873e-07 | 5896060.9 | 0.0001389 | 2.609e-07 | 6188452.8 | 0.0001428 | 1.8385e-07 | 5372162.2 | 0.0001336 | 2.1955e-07 | 4350907.9 | 9.918e-05 | 2.995e-07 | 4518591.4 | 0.00013 | 1.566e-07
6186744.7 | 0.0001445 | 1.8825e-07 | 5909280.8 | 0.0001392 | 2.609e-07 | 6201056.6 | 0.0001431 | 1.8495e-07 | 5385045.0 | 0.0001339 | 2.203e-07 | 4350907.9 | 9.947e-05 | 2.994e-07 | 4531319.8 | 0.0001302 | 1.5795e-07
6200107.0 | 0.0001448 | 1.8905e-07 | 5922500.7 | 0.0001395 | 2.6085e-07 | 6213660.4 | 0.0001434 | 1.865e-07 | 5385045.0 | 0.00013415 | 2.2135e-07 | 4364052.6 | 9.9745e-05 | 3.0055e-07 | 4544048.2 | 0.00013045 | 1.5925e-07
6213469.3 | 0.0001451 | 1.904e-07 | 5922500.7 | 0.0001398 | 2.6085e-07 | 6226264.2 | 0.0001437 | 1.8675e-07 | 5397927.9 | 0.00013445 | 2.2175e-07 | 4377197.4 | 0.000100005 | 3.008e-07 | 4556776.6 | 0.00013075 | 1.595e-07
6226831.6 | 0.0001454 | 1.909e-07 | 5935720.5 | 0.0001401 | 2.607e-07 | 6238867.9 | 0.000144 | 1.873e-07 | 5410810.8 | 0.0001347 | 2.218e-07 | 4377197.4 | 0.000100315 | 3.008e-07 | 4569505.1 | 0.00013095 | 1.5975e-07
6240193.9 | 0.0001457 | 1.921e-07 | 5948940.4 | 0.0001404 | 2.604e-07 | 6251471.7 | 0.0001443 | 1.8885e-07 | 5423693.7 | 0.000135 | 2.2185e-07 | 4390342.1 | 0.000100625 | 3.0075e-07 | 4582233.5 | 0.0001312 | 1.6065e-07
6253556.1 | 0.000146 | 1.9305e-07 | 5948940.4 | 0.0001407 | 2.6045e-07 | 6264075.5 | 0.0001446 | 1.9025e-07 | 5436576.6 | 0.0001353 | 2.22e-07 | 4403486.8 | 0.00010094 | 3.0065e-07 | 4594961.9 | 0.00013145 | 1.6195e-07
6266918.4 | 0.0001463 | 1.9405e-07 | 5962160.3 | 0.000141 | 2.6025e-07 | 6276679.2 | 0.0001449 | 1.9185e-07 | 5436576.6 | 0.00013565 | 2.2255e-07 | 4416631.6 | 0.000101245 | 3.006e-07 | 4594961.9 | 0.00013165 | 1.622e-07
6280280.7 | 0.0001466 | 1.954e-07 | 5975380.1 | 0.0001413 | 2.605e-07 | 6289283.0 | 0.0001452 | 1.9175e-07 | 5449459.5 | 0.000136 | 2.226e-07 | 4416631.6 | 0.000101585 | 3.002e-07 | 4607690.4 | 0.0001319 | 1.6095e-07
6293643.0 | 0.0001469 | 1.9615e-07 | 5988600 | 0.0001416 | 2.6085e-07 | 6301886.8 | 0.0001455 | 1.9175e-07 | 5462342.3 | 0.00013635 | 2.223e-07 | 4429776.3 | 0.00010192 | 2.9995e-07 | 4620418.8 | 0.0001322 | 1.6085e-07
6307005.3 | 0.0001472 | 1.9715e-07 | 5988600 | 0.0001419 | 2.6115e-07 | 6314490.6 | 0.0001458 | 1.9185e-07 | 5475225.2 | 0.00013665 | 2.219e-07 | 4442921.1 | 0.00010225 | 2.9995e-07 | 4620418.8 | 0.0001325 | 1.61e-07
6320367.6 | 0.0001475 | 1.9715e-07 | 6001819.9 | 0.0001422 | 2.6145e-07 | 6327094.3 | 0.0001461 | 1.9175e-07 | 5488108.1 | 0.000137 | 2.222e-07 | 4456065.8 | 0.00010263 | 3.001e-07 | 4633147.2 | 0.00013275 | 1.609e-07
6333729.9 | 0.0001478 | 1.971e-07 | 6015039.7 | 0.0001425 | 2.6185e-07 | 6339698.1 | 0.0001464 | 1.921e-07 | 5488108.1 | 0.0001373 | 2.227e-07 | 4456065.8 | 0.00010293 | 2.999e-07 | 4645875.6 | 0.00013305 | 1.608e-07
6347092.2 | 0.0001481 | 1.971e-07 | 6028259.6 | 0.0001428 | 2.6245e-07 | 6352301.9 | 0.0001467 | 1.926e-07 | 5500991.0 | 0.0001376 | 2.2335e-07 | 4469210.5 | 0.0001032 | 2.998e-07 | 4645875.6 | 0.0001333 | 1.6125e-07
6360454.5 | 0.0001484 | 1.9775e-07 | 6041479.5 | 0.0001431 | 2.6285e-07 | 6364905.7 | 0.000147 | 1.929e-07 | 5513873.9 | 0.00013795 | 2.2355e-07 | 4482355.3 | 0.00010345 | 2.996e-07 | 4658604.1 | 0.00013355 | 1.632e-07
6373816.8 | 0.0001487 | 1.987e-07 | 6041479.5 | 0.0001434 | 2.6295e-07 | 6377509.4 | 0.0001473 | 1.9365e-07 | 5526756.8 | 0.0001383 | 2.2385e-07 | 4495500 | 0.0001037 | 2.991e-07 | 4671332.5 | 0.0001338 | 1.6495e-07
6387179.1 | 0.000149 | 1.9955e-07 | 6054699.3 | 0.0001437 | 2.6335e-07 | 6390113.2 | 0.0001476 | 1.9475e-07 | 5539639.6 | 0.0001386 | 2.241e-07 | 4495500 | 0.0001039 | 2.9895e-07 | 4671332.5 | 0.0001341 | 1.651e-07
6400541.4 | 0.0001493 | 2.0105e-07 | 6067919.2 | 0.000144 | 2.639e-07 | 6402717.0 | 0.0001479 | 1.951e-07 | 5539639.6 | 0.00013885 | 2.2425e-07 | 4508644.7 | 0.0001041 | 2.9905e-07 | 4684060.9 | 0.00013435 | 1.6545e-07
6413903.7 | 0.00014965 | 2.019e-07 | 6081139.1 | 0.0001443 | 2.6425e-07 | 6415320.8 | 0.0001482 | 1.9575e-07 | 5552522.5 | 0.0001392 | 2.2465e-07 | 4521789.5 | 0.00010435 | 2.9905e-07 | 4696789.3 | 0.00013465 | 1.6555e-07
6427266.0 | 0.00014995 | 2.0215e-07 | 6081139.1 | 0.0001446 | 2.647e-07 | 6427924.5 | 0.0001485 | 1.9675e-07 | 5565405.4 | 0.0001395 | 2.252e-07 | 4534934.2 | 0.0001046 | 2.9945e-07 | 4709517.8 | 0.000135 | 1.656e-07
6440628.3 | 0.00015025 | 2.0315e-07 | 6094358.9 | 0.0001449 | 2.6505e-07 | 6440528.3 | 0.0001488 | 1.975e-07 | 5578288.3 | 0.0001398 | 2.253e-07 | 4548078.9 | 0.00010475 | 2.9965e-07 | 4709517.8 | 0.00013535 | 1.6565e-07
6453990.6 | 0.00015055 | 2.042e-07 | 6107578.8 | 0.0001452 | 2.6545e-07 | 6453132.1 | 0.0001491 | 1.969e-07 | 5591171.2 | 0.00014005 | 2.2555e-07 | 4548078.9 | 0.000105 | 2.9985e-07 | 4722246.2 | 0.00013575 | 1.6585e-07
6467352.9 | 0.00015085 | 2.0535e-07 | 6120798.7 | 0.0001455 | 2.657e-07 | 6465735.8 | 0.0001494 | 1.9665e-07 | 5591171.2 | 0.0001403 | 2.258e-07 | 4561223.7 | 0.0001053 | 3.0085e-07 | 4734974.6 | 0.0001361 | 1.654e-07
6480715.2 | 0.00015115 | 2.0655e-07 | 6120798.7 | 0.0001458 | 2.6615e-07 | 6478339.6 | 0.0001497 | 1.971e-07 | 5604054.1 | 0.00014055 | 2.2585e-07 | 4574368.4 | 0.0001056 | 3.013e-07 | 4747703.0 | 0.00013645 | 1.6545e-07
6494077.5 | 0.00015145 | 2.078e-07 | 6134018.5 | 0.0001461 | 2.6685e-07 | 6490943.4 | 0.00015 | 1.9715e-07 | 5616936.9 | 0.0001408 | 2.2615e-07 | 4587513.2 | 0.0001058 | 3.0215e-07 | 4747703.0 | 0.0001368 | 1.655e-07
6507439.8 | 0.00015175 | 2.0835e-07 | 6147238.4 | 0.0001464 | 2.675e-07 | 6503547.2 | 0.0001503 | 1.974e-07 | 5629819.8 | 0.00014105 | 2.265e-07 | 4600657.9 | 0.00010605 | 3.018e-07 | 4760431.5 | 0.00013715 | 1.6555e-07
6520802.1 | 0.00015205 | 2.0915e-07 | 6160458.3 | 0.0001467 | 2.68e-07 | 6516150.9 | 0.00015065 | 1.9705e-07 | 5629819.8 | 0.00014135 | 2.2715e-07 | 4600657.9 | 0.00010635 | 3.013e-07 | 4760431.5 | 0.0001375 | 1.6565e-07
6534164.4 | 0.00015235 | 2.0945e-07 | 6160458.3 | 0.000147 | 2.687e-07 | 6528754.7 | 0.00015095 | 1.965e-07 | 5642702.7 | 0.0001416 | 2.2725e-07 | 4613802.6 | 0.0001066 | 3.0035e-07 | 4773159.9 | 0.00013785 | 1.675e-07
6547526.7 | 0.0001527 | 2.098e-07 | 6173678.1 | 0.0001473 | 2.6885e-07 | 6541358.5 | 0.00015125 | 1.967e-07 | 5655585.6 | 0.00014185 | 2.279e-07 | 4626947.4 | 0.00010685 | 3.0025e-07 | 4785888.3 | 0.00013815 | 1.6875e-07
6560889.0 | 0.000153 | 2.1e-07 | 6186898.0 | 0.0001476 | 2.6855e-07 | 6553962.3 | 0.00015155 | 1.9705e-07 | 5668468.5 | 0.0001421 | 2.2835e-07 | 4626947.4 | 0.0001071 | 2.9885e-07 | 4798616.8 | 0.00013845 | 1.6895e-07
6574251.3 | 0.0001533 | 2.103e-07 | 6200117.9 | 0.0001479 | 2.689e-07 | 6566566.0 | 0.00015185 | 1.9725e-07 | 5668468.5 | 0.00014245 | 2.291e-07 | 4640092.1 | 0.00010735 | 2.973e-07 | 4798616.8 | 0.0001388 | 1.6885e-07
6600975.9 | 0.0001536 | 2.108e-07 | 6213337.7 | 0.0001482 | 2.69e-07 | 6579169.8 | 0.00015215 | 1.9765e-07 | 5681351.4 | 0.00014265 | 2.2945e-07 | 4653236.8 | 0.0001076 | 2.968e-07 | 4811345.2 | 0.0001391 | 1.681e-07
6614338.2 | 0.0001539 | 2.1205e-07 | 6213337.7 | 0.0001485 | 2.6905e-07 | 6591773.6 | 0.00015245 | 1.9895e-07 | 5694234.2 | 0.00014295 | 2.298e-07 | 4666381.6 | 0.00010785 | 2.96e-07 | 4811345.2 | 0.00013945 | 1.6895e-07
6627700.5 | 0.0001542 | 2.137e-07 | 6226557.6 | 0.0001488 | 2.6925e-07 | 6604377.4 | 0.00015275 | 1.9975e-07 | 5707117.1 | 0.00014325 | 2.3035e-07 | 4666381.6 | 0.0001082 | 2.9505e-07 | 4824073.6 | 0.0001398 | 1.6995e-07
6641062.8 | 0.0001545 | 2.15e-07 | 6239777.5 | 0.0001491 | 2.6915e-07 | 6616981.1 | 0.00015305 | 2.009e-07 | 5720000 | 0.0001435 | 2.3085e-07 | 4692671.1 | 0.00010855 | 2.9405e-07 | 4836802.0 | 0.0001402 | 1.689e-07
6654425.1 | 0.0001548 | 2.1575e-07 | 6239777.5 | 0.0001494 | 2.6915e-07 | 6629584.9 | 0.00015335 | 2.007e-07 | 5732882.9 | 0.0001438 | 2.31e-07 | 4692671.1 | 0.00010885 | 2.9275e-07 | 4849530.5 | 0.00014055 | 1.6765e-07
6667787.4 | 0.0001551 | 2.167e-07 | 6252997.4 | 0.0001497 | 2.694e-07 | 6642188.7 | 0.0001537 | 2.0015e-07 | 5732882.9 | 0.0001441 | 2.308e-07 | 4705815.8 | 0.00010915 | 2.911e-07 | 4849530.5 | 0.0001409 | 1.6805e-07
6681149.7 | 0.0001554 | 2.1785e-07 | 6266217.2 | 0.00015 | 2.69e-07 | 6654792.5 | 0.000154 | 2.006e-07 | 5758648.6 | 0.00014445 | 2.3055e-07 | 4705815.8 | 0.0001095 | 2.8975e-07 | 4862258.9 | 0.0001413 | 1.6895e-07
6694512.0 | 0.0001557 | 2.188e-07 | 6279437.1 | 0.0001503 | 2.6895e-07 | 6667396.2 | 0.0001543 | 2.0125e-07 | 5771531.5 | 0.0001447 | 2.302e-07 | 4718960.5 | 0.0001098 | 2.8815e-07 | 4874987.3 | 0.00014165 | 1.694e-07
6707874.3 | 0.000156 | 2.196e-07 | 6279437.1 | 0.00015065 | 2.6875e-07 | 6680000 | 0.0001546 | 2.0145e-07 | 5784414.4 | 0.00014495 | 2.3e-07 | 4732105.3 | 0.00011005 | 2.871e-07 | 4874987.3 | 0.000142 | 1.6975e-07
6721236.6 | 0.0001563 | 2.1985e-07 | 6292657.0 | 0.00015095 | 2.689e-07 | 6692603.8 | 0.0001549 | 2.0145e-07 | 5797297.3 | 0.0001453 | 2.3005e-07 | 4745250 | 0.0001104 | 2.861e-07 | 4887715.7 | 0.00014235 | 1.6995e-07
6734598.9 | 0.0001566 | 2.196e-07 | 6305876.8 | 0.00015125 | 2.689e-07 | 6717811.3 | 0.0001552 | 2.022e-07 | 5810180.2 | 0.0001456 | 2.299e-07 | 4758394.7 | 0.00011075 | 2.8525e-07 | 4900444.2 | 0.00014265 | 1.703e-07
6747961.2 | 0.0001569 | 2.1925e-07 | 6319096.7 | 0.00015155 | 2.6895e-07 | 6730415.1 | 0.0001555 | 2.024e-07 | 5823063.1 | 0.000146 | 2.2965e-07 | 4758394.7 | 0.00011105 | 2.831e-07 | 4900444.2 | 0.000143 | 1.7115e-07
6761323.5 | 0.0001572 | 2.1885e-07 | 6332316.6 | 0.00015185 | 2.69e-07 | 6730415.1 | 0.0001558 | 2.0265e-07 | 5835945.9 | 0.00014635 | 2.3e-07 | 4771539.5 | 0.0001114 | 2.814e-07 | 4913172.6 | 0.0001433 | 1.7215e-07
6788048.1 | 0.0001575 | 2.194e-07 | 6345536.4 | 0.00015215 | 2.6905e-07 | 6743018.9 | 0.0001561 | 2.0295e-07 | 5848828.8 | 0.0001467 | 2.306e-07 | 4784684.2 | 0.00011175 | 2.796e-07 | 4925901.0 | 0.00014365 | 1.726e-07
6788048.1 | 0.0001578 | 2.1985e-07 | 6358756.3 | 0.00015245 | 2.6915e-07 | 6768226.4 | 0.0001564 | 2.0255e-07 | 5861711.7 | 0.000147 | 2.3105e-07 | 4797828.9 | 0.00011205 | 2.792e-07 | 4925901.0 | 0.00014395 | 1.726e-07
6801410.4 | 0.0001581 | 2.2025e-07 | 6371976.2 | 0.00015275 | 2.6905e-07 | 6780830.2 | 0.0001567 | 2.0305e-07 | 5874594.6 | 0.00014735 | 2.3075e-07 | 4797828.9 | 0.00011235 | 2.7895e-07 | 4938629.4 | 0.00014425 | 1.744e-07
6828135.0 | 0.0001584 | 2.2075e-07 | 6371976.2 | 0.00015305 | 2.6895e-07 | 6780830.2 | 0.000157 | 2.0345e-07 | 5887477.5 | 0.0001477 | 2.306e-07 | 4810973.7 | 0.00011275 | 2.7925e-07 | 4951357.9 | 0.0001446 | 1.7565e-07
6841497.3 | 0.0001587 | 2.212e-07 | 6385196.0 | 0.00015335 | 2.6915e-07 | 6806037.7 | 0.0001573 | 2.0395e-07 | 5900360.4 | 0.00014805 | 2.303e-07 | 4824118.4 | 0.00011315 | 2.7885e-07 | 4951357.9 | 0.00014495 | 1.764e-07
6854859.6 | 0.000159 | 2.2145e-07 | 6398415.9 | 0.0001537 | 2.6935e-07 | 6818641.5 | 0.0001576 | 2.044e-07 | 5913243.2 | 0.0001484 | 2.3055e-07 | 4824118.4 | 0.00011355 | 2.7975e-07 | 4964086.3 | 0.0001453 | 1.777e-07
6868221.9 | 0.0001593 | 2.217e-07 | 6411635.8 | 0.000154 | 2.69e-07 | 6831245.3 | 0.0001579 | 2.0435e-07 | 5926126.1 | 0.00014865 | 2.306e-07 | 4837263.2 | 0.000114 | 2.8065e-07 | 4976814.7 | 0.0001456 | 1.786e-07
6881584.2 | 0.0001596 | 2.2115e-07 | 6424855.6 | 0.0001543 | 2.689e-07 | 6843849.1 | 0.0001582 | 2.042e-07 | 5939009.0 | 0.000149 | 2.309e-07 | 4850407.9 | 0.0001144 | 2.805e-07 | 4989543.1 | 0.000146 | 1.799e-07
6894946.5 | 0.0001599 | 2.2045e-07 | 6438075.5 | 0.0001546 | 2.6865e-07 | 6856452.8 | 0.0001585 | 2.0335e-07 | 5951891.9 | 0.00014935 | 2.3095e-07 | 4863552.6 | 0.0001149 | 2.816e-07 | 4989543.1 | 0.0001464 | 1.7945e-07
6908308.8 | 0.0001602 | 2.205e-07 | 6451295.4 | 0.0001549 | 2.6875e-07 | 6869056.6 | 0.0001588 | 2.03e-07 | 5964774.8 | 0.0001497 | 2.3055e-07 | 4876697.4 | 0.0001153 | 2.829e-07 | 5002271.6 | 0.0001468 | 1.785e-07
6935033.4 | 0.0001605 | 2.2045e-07 | 6464515.2 | 0.0001552 | 2.689e-07 | 6881660.4 | 0.0001591 | 2.028e-07 | 5977657.7 | 0.0001501 | 2.299e-07 | 4889842.1 | 0.0001157 | 2.838e-07 | 5015000 | 0.0001471 | 1.782e-07
6948395.7 | 0.0001608 | 2.208e-07 | 6464515.2 | 0.0001555 | 2.6905e-07 | 6894264.2 | 0.0001594 | 2.0325e-07 | 5990540.5 | 0.00015045 | 2.2965e-07 | 4889842.1 | 0.0001161 | 2.85e-07 | 5015000 | 0.00014745 | 1.784e-07
6961758.0 | 0.0001611 | 2.211e-07 | 6477735.1 | 0.0001558 | 2.6855e-07 | 6906867.9 | 0.0001597 | 2.037e-07 | 5990540.5 | 0.0001508 | 2.2975e-07 | 4902986.8 | 0.0001166 | 2.8645e-07 | 5027728.4 | 0.0001478 | 1.7945e-07
6975120.3 | 0.0001614 | 2.2125e-07 | 6490955.0 | 0.0001561 | 2.6845e-07 | 6919471.7 | 0.00016 | 2.038e-07 | 6003423.4 | 0.0001511 | 2.2995e-07 | 4916131.6 | 0.00011695 | 2.874e-07 | 5040456.9 | 0.00014815 | 1.801e-07
7001844.9 | 0.0001617 | 2.217e-07 | 6490955.0 | 0.0001564 | 2.6885e-07 | 6932075.5 | 0.0001603 | 2.0395e-07 | 6029189.2 | 0.00015145 | 2.302e-07 | 4916131.6 | 0.0001173 | 2.8845e-07 | 5053185.3 | 0.0001485 | 1.8155e-07
7001844.9 | 0.000162 | 2.226e-07 | 6504174.8 | 0.0001567 | 2.693e-07 | 6944679.2 | 0.0001606 | 2.032e-07 | 6029189.2 | 0.00015185 | 2.306e-07 | 4929276.3 | 0.0001177 | 2.8935e-07 | 5053185.3 | 0.00014885 | 1.8315e-07
7028569.5 | 0.0001623 | 2.2325e-07 | 6517394.7 | 0.000157 | 2.692e-07 | 6957283.0 | 0.0001609 | 2.0365e-07 | 6054955.0 | 0.0001522 | 2.312e-07 | 4942421.1 | 0.0001181 | 2.893e-07 | 5065913.7 | 0.00014925 | 1.846e-07
7041931.8 | 0.0001626 | 2.242e-07 | 6530614.6 | 0.0001573 | 2.6885e-07 | 6969886.8 | 0.0001612 | 2.037e-07 | 6067837.8 | 0.0001526 | 2.315e-07 | 4942421.1 | 0.00011845 | 2.902e-07 | 5065913.7 | 0.00014965 | 1.8575e-07
7055294.1 | 0.0001629 | 2.252e-07 | 6543834.4 | 0.0001576 | 2.687e-07 | 6982490.6 | 0.0001615 | 2.041e-07 | 6080720.7 | 0.00015295 | 2.319e-07 | 4955565.8 | 0.0001189 | 2.9065e-07 | 5078642.1 | 0.00015 | 1.8625e-07
7068656.4 | 0.0001632 | 2.2565e-07 | 6557054.3 | 0.0001579 | 2.6855e-07 | 6995094.3 | 0.0001618 | 2.0395e-07 | 6093603.6 | 0.0001533 | 2.3215e-07 | 4968710.5 | 0.0001193 | 2.908e-07 | 5091370.6 | 0.00015035 | 1.8685e-07
7082018.7 | 0.0001635 | 2.269e-07 | 6557054.3 | 0.0001582 | 2.683e-07 | 7007698.1 | 0.0001621 | 2.04e-07 | 6119369.4 | 0.0001537 | 2.3245e-07 | 4981855.3 | 0.0001197 | 2.9075e-07 | 5091370.6 | 0.00015065 | 1.8765e-07
7095381.0 | 0.0001638 | 2.2845e-07 | 6570274.2 | 0.0001585 | 2.681e-07 | 7020301.9 | 0.0001624 | 2.0445e-07 | 6132252.3 | 0.0001541 | 2.328e-07 | 5008144.7 | 0.00012015 | 2.9055e-07 | 5104099.0 | 0.00015095 | 1.8955e-07
7108743.3 | 0.0001641 | 2.2995e-07 | 6583494.0 | 0.0001588 | 2.6775e-07 | 7032905.7 | 0.0001627 | 2.051e-07 | 6145135.1 | 0.00015445 | 2.3335e-07 | 5021289.5 | 0.00012055 | 2.903e-07 | 5116827.4 | 0.00015125 | 1.8865e-07
7122105.6 | 0.0001644 | 2.316e-07 | 6596713.9 | 0.0001591 | 2.6745e-07 | 7045509.4 | 0.000163 | 2.0575e-07 | 6170900.9 | 0.0001548 | 2.3415e-07 | 5034434.2 | 0.0001209 | 2.9e-07 | 5116827.4 | 0.0001515 | 1.876e-07
7135467.9 | 0.0001647 | 2.321e-07 | 6596713.9 | 0.0001594 | 2.674e-07 | 7058113.2 | 0.0001633 | 2.0635e-07 | 6183783.8 | 0.00015515 | 2.3485e-07 | 5047578.9 | 0.00012125 | 2.8985e-07 | 5129555.8 | 0.0001518 | 1.878e-07
7135467.9 | 0.000165 | 2.329e-07 | 6609933.8 | 0.0001597 | 2.673e-07 | 7070717.0 | 0.0001636 | 2.066e-07 | 6196666.7 | 0.00015555 | 2.3565e-07 | 5060723.7 | 0.0001216 | 2.8885e-07 | 5142284.3 | 0.00015205 | 1.8715e-07
7148830.2 | 0.0001653 | 2.3375e-07 | 6623153.6 | 0.00016 | 2.676e-07 | 7083320.8 | 0.0001639 | 2.074e-07 | 6209549.5 | 0.00015605 | 2.3625e-07 | 5060723.7 | 0.0001219 | 2.8855e-07 | 5155012.7 | 0.0001523 | 1.8685e-07
7162192.5 | 0.0001656 | 2.354e-07 | 6636373.5 | 0.0001603 | 2.6775e-07 | 7095924.5 | 0.0001642 | 2.0835e-07 | 6222432.4 | 0.00015645 | 2.366e-07 | 5073868.4 | 0.0001222 | 2.8815e-07 | 5155012.7 | 0.00015255 | 1.8675e-07
7175554.8 | 0.0001659 | 2.3705e-07 | 6649593.4 | 0.0001606 | 2.6785e-07 | 7108528.3 | 0.0001645 | 2.09e-07 | 6235315.3 | 0.00015685 | 2.3735e-07 | 5087013.2 | 0.00012255 | 2.8685e-07 | 5167741.1 | 0.0001528 | 1.871e-07
7188917.1 | 0.0001662 | 2.377e-07 | 6649593.4 | 0.0001609 | 2.675e-07 | 7121132.1 | 0.0001648 | 2.0965e-07 | 6248198.2 | 0.00015735 | 2.3835e-07 | 5087013.2 | 0.00012285 | 2.8545e-07 | 5180469.5 | 0.000153 | 1.874e-07
7202279.4 | 0.0001665 | 2.3895e-07 | 6662813.2 | 0.0001612 | 2.672e-07 | 7133735.8 | 0.0001651 | 2.1035e-07 | 6273964.0 | 0.0001578 | 2.392e-07 | 5100157.9 | 0.0001232 | 2.846e-07 | 5180469.5 | 0.0001533 | 1.883e-07
7215641.7 | 0.0001668 | 2.392e-07 | 6676033.1 | 0.0001615 | 2.6725e-07 | 7146339.6 | 0.0001654 | 2.1135e-07 | 6286846.8 | 0.00015825 | 2.3985e-07 | 5113302.6 | 0.0001235 | 2.842e-07 | 5193198.0 | 0.00015355 | 1.891e-07
7229004.0 | 0.0001671 | 2.392e-07 | 6689253.0 | 0.0001618 | 2.673e-07 | 7146339.6 | 0.0001657 | 2.1185e-07 | 6299729.7 | 0.0001587 | 2.4065e-07 | 5113302.6 | 0.0001238 | 2.8335e-07 | 5205926.4 | 0.00015385 | 1.8825e-07
7242366.3 | 0.0001674 | 2.3995e-07 | 6702472.8 | 0.0001621 | 2.6755e-07 | 7171547.2 | 0.000166 | 2.125e-07 | 6312612.6 | 0.00015915 | 2.4145e-07 | 5126447.4 | 0.0001242 | 2.8265e-07 | 5218654.8 | 0.0001541 | 1.8705e-07
7255728.6 | 0.0001677 | 2.4015e-07 | 6715692.7 | 0.0001624 | 2.6725e-07 | 7184150.9 | 0.0001663 | 2.1275e-07 | 6325495.5 | 0.00015965 | 2.4205e-07 | 5139592.1 | 0.0001246 | 2.8205e-07 | 5218654.8 | 0.0001544 | 1.8585e-07
7269090.9 | 0.000168 | 2.406e-07 | 6715692.7 | 0.0001627 | 2.669e-07 | 7184150.9 | 0.0001666 | 2.138e-07 | 6325495.5 | 0.00016005 | 2.422e-07 | 5152736.8 | 0.00012495 | 2.8055e-07 | 5231383.2 | 0.0001547 | 1.846e-07
7282453.2 | 0.0001683 | 2.411e-07 | 6728912.6 | 0.000163 | 2.67e-07 | 7196754.7 | 0.0001669 | 2.1405e-07 | 6338378.4 | 0.00016045 | 2.422e-07 | 5152736.8 | 0.00012535 | 2.801e-07 | 5244111.7 | 0.00015495 | 1.834e-07
7295815.5 | 0.0001686 | 2.416e-07 | 6742132.5 | 0.0001633 | 2.672e-07 | 7221962.3 | 0.0001672 | 2.1435e-07 | 6351261.3 | 0.00016085 | 2.424e-07 | 5165881.6 | 0.00012575 | 2.7935e-07 | 5244111.7 | 0.0001552 | 1.8265e-07
7309177.8 | 0.0001689 | 2.422e-07 | 6755352.3 | 0.0001636 | 2.6725e-07 | 7234566.0 | 0.0001675 | 2.145e-07 | 6364144.1 | 0.00016125 | 2.425e-07 | 5179026.3 | 0.00012605 | 2.7985e-07 | 5256840.1 | 0.00015545 | 1.826e-07
7322540.1 | 0.0001692 | 2.427e-07 | 6755352.3 | 0.0001639 | 2.672e-07 | 7234566.0 | 0.0001678 | 2.1505e-07 | 6364144.1 | 0.00016165 | 2.4255e-07 | 5192171.1 | 0.0001264 | 2.8005e-07 | 5269568.5 | 0.00015575 | 1.82e-07
7322540.1 | 0.0001695 | 2.431e-07 | 6768572.2 | 0.0001642 | 2.673e-07 | 7247169.8 | 0.0001681 | 2.1455e-07 | 6377027.0 | 0.000162 | 2.424e-07 | 5192171.1 | 0.00012675 | 2.7995e-07 | 5269568.5 | 0.00015605 | 1.816e-07
7335902.4 | 0.0001698 | 2.4325e-07 | 6781792.1 | 0.0001645 | 2.677e-07 | 7259773.6 | 0.0001684 | 2.14e-07 | 6389909.9 | 0.00016235 | 2.423e-07 | 5205315.8 | 0.00012705 | 2.7985e-07 | 5282297.0 | 0.0001563 | 1.8125e-07
7349264.7 | 0.0001701 | 2.4345e-07 | 6781792.1 | 0.0001648 | 2.68e-07 | 7284981.1 | 0.0001687 | 2.1325e-07 | 6402792.8 | 0.00016275 | 2.423e-07 | 5218460.5 | 0.00012735 | 2.796e-07 | 5295025.4 | 0.00015665 | 1.8235e-07
7362627.0 | 0.0001704 | 2.4305e-07 | 6795011.9 | 0.0001651 | 2.686e-07 | 7284981.1 | 0.000169 | 2.127e-07 | 6402792.8 | 0.00016315 | 2.42e-07 | 5231605.3 | 0.00012765 | 2.7925e-07 | 5307753.8 | 0.000157 | 1.8285e-07
7375989.3 | 0.0001707 | 2.4405e-07 | 6808231.8 | 0.0001654 | 2.69e-07 | 7297584.9 | 0.0001693 | 2.125e-07 | 6415675.7 | 0.00016345 | 2.419e-07 | 5231605.3 | 0.000128 | 2.7885e-07 | 5307753.8 | 0.0001573 | 1.82e-07
7389351.6 | 0.000171 | 2.4535e-07 | 6821451.7 | 0.0001657 | 2.693e-07 | 7322792.5 | 0.0001696 | 2.1275e-07 | 6428558.6 | 0.0001638 | 2.419e-07 | 5244750 | 0.00012825 | 2.7915e-07 | 5320482.2 | 0.0001576 | 1.818e-07
7402713.9 | 0.0001713 | 2.4605e-07 | 6821451.7 | 0.000166 | 2.6945e-07 | 7335396.2 | 0.0001699 | 2.1295e-07 | 6428558.6 | 0.0001641 | 2.422e-07 | 5257894.7 | 0.00012855 | 2.788e-07 | 5333210.7 | 0.00015795 | 1.8125e-07
7416076.2 | 0.0001716 | 2.466e-07 | 6834671.5 | 0.0001663 | 2.6945e-07 | 7348000 | 0.0001702 | 2.13e-07 | 6454324.3 | 0.00016445 | 2.425e-07 | 5257894.7 | 0.00012895 | 2.7835e-07 | 5333210.7 | 0.00015825 | 1.8065e-07
7429438.5 | 0.0001719 | 2.469e-07 | 6847891.4 | 0.0001666 | 2.6985e-07 | 7360603.8 | 0.0001705 | 2.132e-07 | 6454324.3 | 0.00016475 | 2.4255e-07 | 5271039.5 | 0.00012925 | 2.7805e-07 | 5345939.1 | 0.00015855 | 1.8045e-07
7442800.8 | 0.0001722 | 2.472e-07 | 6861111.3 | 0.0001669 | 2.703e-07 | 7385811.3 | 0.0001708 | 2.131e-07 | 6467207.2 | 0.00016495 | 2.425e-07 | 5284184.2 | 0.0001296 | 2.777e-07 | 5358667.5 | 0.0001589 | 1.794e-07
7456163.1 | 0.0001725 | 2.468e-07 | 6874331.1 | 0.0001672 | 2.7055e-07 | 7398415.1 | 0.0001711 | 2.1275e-07 | 6480090.1 | 0.00016515 | 2.4275e-07 | 5297328.9 | 0.0001299 | 2.7735e-07 | 5358667.5 | 0.0001592 | 1.7745e-07
7469525.4 | 0.0001728 | 2.4785e-07 | 6874331.1 | 0.0001675 | 2.7045e-07 | 7411018.9 | 0.0001714 | 2.124e-07 | 6492973.0 | 0.0001654 | 2.4285e-07 | 5297328.9 | 0.00013025 | 2.7685e-07 | 5371395.9 | 0.00015955 | 1.7615e-07
7482887.7 | 0.0001731 | 2.483e-07 | 6887551.0 | 0.0001678 | 2.7075e-07 | 7423622.6 | 0.0001717 | 2.125e-07 | 6492973.0 | 0.00016565 | 2.428e-07 | 5310473.7 | 0.00013055 | 2.7655e-07 | 5384124.4 | 0.00015985 | 1.763e-07
7496250 | 0.0001734 | 2.4765e-07 | 6900770.9 | 0.0001681 | 2.71e-07 | 7448830.2 | 0.000172 | 2.1235e-07 | 6505855.9 | 0.0001659 | 2.427e-07 | 5323618.4 | 0.00013085 | 2.7615e-07 | 5396852.8 | 0.0001602 | 1.755e-07
7509612.3 | 0.0001737 | 2.4705e-07 | 6913990.7 | 0.0001684 | 2.7115e-07 | 7461434.0 | 0.0001723 | 2.1245e-07 | 6518738.7 | 0.0001661 | 2.4275e-07 | 5336763.2 | 0.00013115 | 2.7575e-07 | 5409581.2 | 0.00016055 | 1.753e-07
7522974.6 | 0.000174 | 2.4585e-07 | 6913990.7 | 0.0001687 | 2.715e-07 | 7474037.7 | 0.0001726 | 2.125e-07 | 6531621.6 | 0.0001664 | 2.4295e-07 | 5336763.2 | 0.00013145 | 2.755e-07 | 5409581.2 | 0.00016095 | 1.755e-07
7536336.9 | 0.0001743 | 2.4425e-07 | 6927210.6 | 0.000169 | 2.7165e-07 | 7486641.5 | 0.0001729 | 2.1315e-07 | 6544504.5 | 0.00016665 | 2.431e-07 | 5349907.9 | 0.0001317 | 2.752e-07 | 5422309.6 | 0.00016135 | 1.758e-07
7549699.2 | 0.0001746 | 2.432e-07 | 6940430.5 | 0.0001693 | 2.7215e-07 | 7499245.3 | 0.0001732 | 2.1425e-07 | 6544504.5 | 0.00016695 | 2.4335e-07 | 5363052.6 | 0.00013195 | 2.74e-07 | 5435038.1 | 0.00016175 | 1.7605e-07
7576423.8 | 0.0001749 | 2.4175e-07 | 6953650.3 | 0.0001696 | 2.727e-07 | 7511849.1 | 0.0001735 | 2.152e-07 | 6557387.4 | 0.0001672 | 2.438e-07 | 5363052.6 | 0.0001322 | 2.726e-07 | 5447766.5 | 0.00016215 | 1.763e-07
7576423.8 | 0.0001752 | 2.41e-07 | 6953650.3 | 0.0001699 | 2.7315e-07 | 7511849.1 | 0.0001738 | 2.1575e-07 | 6570270.3 | 0.00016745 | 2.4415e-07 | 5376197.4 | 0.00013245 | 2.7155e-07 | 5447766.5 | 0.0001625 | 1.7725e-07
7589786.1 | 0.0001755 | 2.399e-07 | 6966870.2 | 0.0001702 | 2.7355e-07 | 7524452.8 | 0.0001741 | 2.1765e-07 | 6570270.3 | 0.00016775 | 2.443e-07 | 5389342.1 | 0.0001327 | 2.7045e-07 | 5460494.9 | 0.0001629 | 1.784e-07
7603148.4 | 0.0001758 | 2.3865e-07 | 6980090.1 | 0.0001705 | 2.736e-07 | 7537056.6 | 0.0001744 | 2.1945e-07 | 6583153.2 | 0.00016805 | 2.4425e-07 | 5402486.8 | 0.00013295 | 2.6855e-07 | 5460494.9 | 0.00016335 | 1.7905e-07
7616510.7 | 0.0001761 | 2.382e-07 | 6993309.9 | 0.0001708 | 2.739e-07 | 7549660.4 | 0.0001747 | 2.206e-07 | 6596036.0 | 0.0001683 | 2.4405e-07 | 5415631.6 | 0.0001332 | 2.6815e-07 | 5473223.4 | 0.0001637 | 1.779e-07
7629873.0 | 0.0001764 | 2.3865e-07 | 7006529.8 | 0.0001711 | 2.7395e-07 | 7562264.2 | 0.000175 | 2.214e-07 | 6608918.9 | 0.0001685 | 2.44e-07 | 5428776.3 | 0.0001335 | 2.6775e-07 | 5485951.8 | 0.00016405 | 1.775e-07
7643235.3 | 0.0001767 | 2.391e-07 | 7006529.8 | 0.0001714 | 2.7415e-07 | 7574867.9 | 0.0001753 | 2.2205e-07 | 6608918.9 | 0.00016875 | 2.44e-07 | 5441921.1 | 0.00013375 | 2.6625e-07 | 5498680.2 | 0.0001644 | 1.773e-07
7656597.6 | 0.000177 | 2.388e-07 | 7019749.7 | 0.0001717 | 2.7455e-07 | 7574867.9 | 0.0001756 | 2.218e-07 | 6621801.8 | 0.00016895 | 2.44e-07 | 5455065.8 | 0.00013405 | 2.6525e-07 | 5511408.6 | 0.0001648 | 1.7605e-07
7669959.9 | 0.0001773 | 2.387e-07 | 7032969.5 | 0.000172 | 2.745e-07 | 7587471.7 | 0.0001759 | 2.22e-07 | 6634684.7 | 0.0001692 | 2.4385e-07 | 5455065.8 | 0.00013435 | 2.6425e-07 | 5511408.6 | 0.00016515 | 1.7575e-07
7683322.2 | 0.0001776 | 2.39e-07 | 7046189.4 | 0.0001723 | 2.7495e-07 | 7600075.5 | 0.0001762 | 2.221e-07 | 6647567.6 | 0.00016945 | 2.4375e-07 | 5468210.5 | 0.00013455 | 2.6405e-07 | 5524137.1 | 0.0001655 | 1.763e-07
7696684.5 | 0.0001779 | 2.3985e-07 | 7046189.4 | 0.0001726 | 2.752e-07 | 7612679.2 | 0.0001765 | 2.2265e-07 | 6660450.5 | 0.00016965 | 2.439e-07 | 5481355.3 | 0.00013475 | 2.637e-07 | 5524137.1 | 0.0001658 | 1.7525e-07
7723409.1 | 0.0001782 | 2.401e-07 | 7059409.3 | 0.0001729 | 2.754e-07 | 7625283.0 | 0.0001768 | 2.2275e-07 | 6660450.5 | 0.0001699 | 2.4355e-07 | 5494500 | 0.000135 | 2.635e-07 | 5536865.5 | 0.0001661 | 1.754e-07
7736771.4 | 0.0001785 | 2.4065e-07 | 7072629.1 | 0.0001732 | 2.757e-07 | 7637886.8 | 0.0001771 | 2.225e-07 | 6673333.3 | 0.00017015 | 2.4335e-07 | 5494500 | 0.00013525 | 2.6365e-07 | 5549593.9 | 0.00016645 | 1.7715e-07
7750133.7 | 0.0001788 | 2.4025e-07 | 7085849.0 | 0.0001735 | 2.762e-07 | 7650490.6 | 0.0001774 | 2.221e-07 | 6686216.2 | 0.0001704 | 2.432e-07 | 5507644.7 | 0.00013555 | 2.6375e-07 | 5549593.9 | 0.0001668 | 1.7805e-07
7763496.0 | 0.0001791 | 2.4035e-07 | 7099068.9 | 0.0001738 | 2.768e-07 | 7663094.3 | 0.0001777 | 2.2175e-07 | 6699099.1 | 0.00017065 | 2.43e-07 | 5520789.5 | 0.00013585 | 2.637e-07 | 5562322.3 | 0.00016715 | 1.7815e-07
7776858.3 | 0.0001794 | 2.4055e-07 | 7112288.7 | 0.0001741 | 2.7705e-07 | 7675698.1 | 0.000178 | 2.222e-07 | 6699099.1 | 0.00017095 | 2.4265e-07 | 5533934.2 | 0.00013615 | 2.6355e-07 | 5575050.8 | 0.00016745 | 1.7925e-07
7790220.6 | 0.0001797 | 2.41e-07 | 7125508.6 | 0.0001744 | 2.776e-07 | 7688301.9 | 0.0001783 | 2.226e-07 | 6711982.0 | 0.00017125 | 2.426e-07 | 5547078.9 | 0.00013645 | 2.635e-07 | 5575050.8 | 0.00016775 | 1.791e-07
7803582.9 | 0.00018 | 2.42e-07 | 7125508.6 | 0.0001747 | 2.777e-07 | 7688301.9 | 0.0001786 | 2.225e-07 | 6724864.9 | 0.0001715 | 2.4255e-07 | 5547078.9 | 0.00013675 | 2.6425e-07 | 5587779.2 | 0.000168 | 1.78e-07
7816945.2 | 0.0001803 | 2.4315e-07 | 7138728.5 | 0.000175 | 2.7785e-07 | 7700905.7 | 0.0001789 | 2.2195e-07 | 6737747.7 | 0.00017175 | 2.4245e-07 | 5560223.7 | 0.0001371 | 2.6465e-07 | 5600507.6 | 0.00016825 | 1.7815e-07
7830307.5 | 0.0001806 | 2.4365e-07 | 7151948.3 | 0.0001753 | 2.7785e-07 | 7713509.4 | 0.0001792 | 2.208e-07 | 6737747.7 | 0.000172 | 2.4215e-07 | 5573368.4 | 0.00013745 | 2.649e-07 | 5600507.6 | 0.00016855 | 1.7795e-07
7830307.5 | 0.0001809 | 2.4465e-07 | 7165168.2 | 0.0001756 | 2.7775e-07 | 7726113.2 | 0.0001795 | 2.205e-07 | 6750630.6 | 0.00017225 | 2.4185e-07 | 5586513.2 | 0.0001378 | 2.658e-07 | 5613236.0 | 0.00016885 | 1.7775e-07
7843669.8 | 0.0001812 | 2.4585e-07 | 7178388.1 | 0.0001759 | 2.778e-07 | 7738717.0 | 0.0001798 | 2.197e-07 | 6763513.5 | 0.0001725 | 2.4145e-07 | 5586513.2 | 0.00013815 | 2.6625e-07 | 5613236.0 | 0.00016915 | 1.7555e-07
7857032.1 | 0.0001815 | 2.476e-07 | 7191607.9 | 0.0001762 | 2.7795e-07 | 7751320.8 | 0.0001801 | 2.1905e-07 | 6776396.4 | 0.0001727 | 2.414e-07 | 5599657.9 | 0.0001385 | 2.6715e-07 | 5625964.5 | 0.0001694 | 1.747e-07
7870394.4 | 0.0001818 | 2.492e-07 | 7191607.9 | 0.0001765 | 2.7815e-07 | 7763924.5 | 0.0001804 | 2.18e-07 | 6789279.3 | 0.00017295 | 2.414e-07 | 5612802.6 | 0.0001388 | 2.6875e-07 | 5638692.9 | 0.0001697 | 1.733e-07
7883756.7 | 0.0001821 | 2.493e-07 | 7204827.8 | 0.0001768 | 2.783e-07 | 7763924.5 | 0.0001807 | 2.173e-07 | 6789279.3 | 0.0001732 | 2.4185e-07 | 5625947.4 | 0.00013915 | 2.6905e-07 | 5638692.9 | 0.00017 | 1.726e-07
7897119.0 | 0.0001824 | 2.485e-07 | 7218047.7 | 0.0001771 | 2.784e-07 | 7776528.3 | 0.000181 | 2.1735e-07 | 6802162.2 | 0.0001735 | 2.425e-07 | 5625947.4 | 0.0001395 | 2.6995e-07 | 5651421.3 | 0.00017035 | 1.7255e-07
7910481.3 | 0.0001827 | 2.472e-07 | 7231267.5 | 0.0001774 | 2.7865e-07 | 7801735.8 | 0.0001813 | 2.1715e-07 | 6815045.0 | 0.00017385 | 2.429e-07 | 5639092.1 | 0.00013985 | 2.7215e-07 | 5664149.7 | 0.0001707 | 1.733e-07
7923843.6 | 0.000183 | 2.465e-07 | 7231267.5 | 0.0001777 | 2.788e-07 | 7801735.8 | 0.0001816 | 2.1725e-07 | 6827927.9 | 0.00017415 | 2.4325e-07 | 5652236.8 | 0.0001402 | 2.729e-07 | 5664149.7 | 0.000171 | 1.752e-07
7937205.9 | 0.0001833 | 2.4665e-07 | 7244487.4 | 0.000178 | 2.791e-07 | 7814339.6 | 0.0001819 | 2.177e-07 | 6840810.8 | 0.0001744 | 2.437e-07 | 5665381.6 | 0.00014055 | 2.734e-07 | 5676878.2 | 0.0001713 | 1.768e-07
7950568.2 | 0.0001836 | 2.465e-07 | 7257707.3 | 0.0001783 | 2.7915e-07 | 7826943.4 | 0.0001822 | 2.184e-07 | 6853693.7 | 0.0001747 | 2.441e-07 | 5665381.6 | 0.0001409 | 2.732e-07 | 5676878.2 | 0.00017165 | 1.777e-07
7963930.5 | 0.0001839 | 2.4625e-07 | 7270927.2 | 0.0001786 | 2.794e-07 | 7839547.2 | 0.0001825 | 2.1875e-07 | 6866576.6 | 0.00017505 | 2.441e-07 | 5678526.3 | 0.00014125 | 2.7315e-07 | 5689606.6 | 0.000172 | 1.7955e-07
7977292.8 | 0.0001842 | 2.4665e-07 | 7284147.0 | 0.0001789 | 2.7955e-07 | 7852150.9 | 0.0001828 | 2.1915e-07 | 6879459.5 | 0.0001754 | 2.446e-07 | 5691671.1 | 0.00014155 | 2.729e-07 | 5702335.0 | 0.0001724 | 1.81e-07
7990655.1 | 0.0001845 | 2.467e-07 | 7284147.0 | 0.0001792 | 2.7935e-07 | 7864754.7 | 0.0001831 | 2.1925e-07 | 6892342.3 | 0.00017575 | 2.4515e-07 | 5704815.8 | 0.0001419 | 2.723e-07 | 5702335.0 | 0.0001728 | 1.813e-07
8004017.4 | 0.0001848 | 2.4705e-07 | 7297366.9 | 0.0001795 | 2.792e-07 | 7877358.5 | 0.0001834 | 2.1995e-07 | 6892342.3 | 0.00017605 | 2.458e-07 | 5704815.8 | 0.0001422 | 2.717e-07 | 5715063.5 | 0.00017315 | 1.8165e-07
8017379.7 | 0.0001851 | 2.4845e-07 | 7310586.8 | 0.0001798 | 2.789e-07 | 7889962.3 | 0.0001837 | 2.2095e-07 | 6905225.2 | 0.0001764 | 2.4635e-07 | 5717960.5 | 0.0001426 | 2.713e-07 | 5727791.9 | 0.0001735 | 1.82e-07
8044104.3 | 0.0001854 | 2.499e-07 | 7323806.6 | 0.0001801 | 2.7915e-07 | 7889962.3 | 0.000184 | 2.2125e-07 | 6918108.1 | 0.0001767 | 2.47e-07 | 5731105.3 | 0.00014295 | 2.7155e-07 | 5727791.9 | 0.0001739 | 1.8235e-07
8057466.6 | 0.0001857 | 2.5045e-07 | 7337026.5 | 0.0001804 | 2.7895e-07 | 7902566.0 | 0.0001843 | 2.2145e-07 | 6943873.9 | 0.00017705 | 2.4725e-07 | 5744250 | 0.00014325 | 2.7105e-07 | 5740520.3 | 0.00017425 | 1.833e-07
8070828.9 | 0.000186 | 2.5095e-07 | 7337026.5 | 0.0001807 | 2.791e-07 | 7915169.8 | 0.0001846 | 2.216e-07 | 6943873.9 | 0.0001774 | 2.4765e-07 | 5744250 | 0.00014355 | 2.697e-07 | 5753248.7 | 0.00017465 | 1.8405e-07
8084191.2 | 0.0001863 | 2.5185e-07 | 7350246.4 | 0.000181 | 2.791e-07 | 7927773.6 | 0.0001849 | 2.2195e-07 | 6956756.8 | 0.0001778 | 2.4815e-07 | 5757394.7 | 0.0001439 | 2.688e-07 | 5753248.7 | 0.00017505 | 1.8425e-07
8097553.5 | 0.0001866 | 2.5375e-07 | 7363466.2 | 0.0001813 | 2.7915e-07 | 7940377.4 | 0.0001852 | 2.222e-07 | 6969639.6 | 0.0001781 | 2.4875e-07 | 5770539.5 | 0.00014425 | 2.6805e-07 | 5765977.2 | 0.0001754 | 1.849e-07
8110915.8 | 0.0001869 | 2.5545e-07 | 7376686.1 | 0.0001816 | 2.7915e-07 | 7940377.4 | 0.0001855 | 2.2155e-07 | 6982522.5 | 0.00017845 | 2.495e-07 | 5783684.2 | 0.0001446 | 2.6655e-07 | 5778705.6 | 0.00017575 | 1.8655e-07
8124278.1 | 0.0001872 | 2.5695e-07 | 7376686.1 | 0.0001819 | 2.793e-07 | 7952981.1 | 0.0001858 | 2.2255e-07 | 6995405.4 | 0.00017885 | 2.505e-07 | 5796828.9 | 0.0001449 | 2.646e-07 | 5791434.0 | 0.00017615 | 1.8845e-07
8137640.4 | 0.0001875 | 2.575e-07 | 7389906.0 | 0.0001822 | 2.7935e-07 | 7965584.9 | 0.0001861 | 2.221e-07 | 7008288.3 | 0.00017925 | 2.511e-07 | 5796828.9 | 0.00014525 | 2.6335e-07 | 5791434.0 | 0.00017655 | 1.8875e-07
8151002.7 | 0.0001878 | 2.585e-07 | 7403125.8 | 0.0001825 | 2.7925e-07 | 7978188.7 | 0.0001864 | 2.223e-07 | 7021171.2 | 0.00017965 | 2.5205e-07 | 5809973.7 | 0.00014565 | 2.6245e-07 | 5804162.4 | 0.00017695 | 1.8915e-07
8164365.0 | 0.0001881 | 2.598e-07 | 7416345.7 | 0.0001828 | 2.7905e-07 | 7990792.5 | 0.0001867 | 2.2265e-07 | 7034054.1 | 0.00018 | 2.5275e-07 | 5823118.4 | 0.000146 | 2.6155e-07 | 5816890.9 | 0.00017735 | 1.903e-07
8177727.3 | 0.0001884 | 2.6095e-07 | 7416345.7 | 0.0001831 | 2.79e-07 | 8003396.2 | 0.000187 | 2.229e-07 | 7046936.9 | 0.0001804 | 2.5285e-07 | 5836263.2 | 0.0001463 | 2.6015e-07 | 5816890.9 | 0.0001777 | 1.9095e-07
8191089.6 | 0.0001887 | 2.6235e-07 | 7429565.6 | 0.0001834 | 2.784e-07 | 8016000 | 0.0001873 | 2.231e-07 | 7046936.9 | 0.0001808 | 2.5285e-07 | 5849407.9 | 0.00014665 | 2.5855e-07 | 5829619.3 | 0.0001781 | 1.9105e-07
8204451.9 | 0.000189 | 2.6385e-07 | 7442785.4 | 0.0001837 | 2.78e-07 | 8016000 | 0.0001876 | 2.2385e-07 | 7072702.7 | 0.00018125 | 2.531e-07 | 5862552.6 | 0.00014705 | 2.5795e-07 | 5842347.7 | 0.0001784 | 1.9125e-07
8217814.2 | 0.0001893 | 2.6485e-07 | 7456005.3 | 0.000184 | 2.7815e-07 | 8028603.8 | 0.0001879 | 2.239e-07 | 7072702.7 | 0.0001817 | 2.533e-07 | 5862552.6 | 0.00014745 | 2.566e-07 | 5842347.7 | 0.00017875 | 1.9155e-07
8231176.5 | 0.0001896 | 2.655e-07 | 7456005.3 | 0.0001843 | 2.782e-07 | 8041207.5 | 0.0001882 | 2.237e-07 | 7085585.6 | 0.0001821 | 2.532e-07 | 5875697.4 | 0.0001478 | 2.551e-07 | 5855076.1 | 0.00017905 | 1.918e-07
8244538.8 | 0.0001899 | 2.6605e-07 | 7469225.2 | 0.0001846 | 2.7755e-07 | 8053811.3 | 0.0001885 | 2.235e-07 | 7098468.5 | 0.0001825 | 2.5335e-07 | 5888842.1 | 0.00014815 | 2.5425e-07 | 5867804.6 | 0.00017935 | 1.92e-07
8257901.1 | 0.0001902 | 2.6655e-07 | 7482445.0 | 0.0001849 | 2.7745e-07 | 8066415.1 | 0.0001888 | 2.235e-07 | 7111351.4 | 0.00018285 | 2.5335e-07 | 5901986.8 | 0.0001485 | 2.5315e-07 | 5867804.6 | 0.00017965 | 1.9225e-07
8271263.4 | 0.0001905 | 2.6715e-07 | 7495664.9 | 0.0001852 | 2.776e-07 | 8079018.9 | 0.0001891 | 2.2365e-07 | 7124234.2 | 0.00018325 | 2.5325e-07 | 5915131.6 | 0.00014885 | 2.5265e-07 | 5880533.0 | 0.0001799 | 1.925e-07
8284625.7 | 0.0001908 | 2.6765e-07 | 7508884.8 | 0.0001855 | 2.774e-07 | 8079018.9 | 0.0001894 | 2.2385e-07 | 7137117.1 | 0.0001837 | 2.528e-07 | 5915131.6 | 0.0001492 | 2.518e-07 | 5893261.4 | 0.00018015 | 1.933e-07
8297988.0 | 0.0001911 | 2.6725e-07 | 7508884.8 | 0.0001858 | 2.775e-07 | 8091622.6 | 0.0001897 | 2.2345e-07 | 7150000 | 0.00018405 | 2.526e-07 | 5928276.3 | 0.00014945 | 2.5035e-07 | 5905989.8 | 0.00018045 | 1.935e-07
8311350.3 | 0.0001914 | 2.667e-07 | 7522104.6 | 0.0001861 | 2.775e-07 | 8104226.4 | 0.00019 | 2.2305e-07 | 7162882.9 | 0.00018445 | 2.5225e-07 | 5941421.1 | 0.00014975 | 2.498e-07 | 5905989.8 | 0.00018075 | 1.9475e-07
8324712.6 | 0.0001917 | 2.681e-07 | 7535324.5 | 0.0001864 | 2.7755e-07 | 8116830.2 | 0.0001903 | 2.2305e-07 | 7175765.8 | 0.00018485 | 2.525e-07 | 5941421.1 | 0.00015015 | 2.509e-07 | 5918718.3 | 0.00018105 | 1.9495e-07
8338074.9 | 0.000192 | 2.694e-07 | 7548544.4 | 0.0001867 | 2.7765e-07 | 8116830.2 | 0.0001906 | 2.238e-07 | 7188648.6 | 0.00018525 | 2.527e-07 | 5954565.8 | 0.0001505 | 2.509e-07 | 5918718.3 | 0.0001813 | 1.96e-07
8351437.2 | 0.0001923 | 2.698e-07 | 7561764.2 | 0.000187 | 2.775e-07 | 8129434.0 | 0.0001909 | 2.2435e-07 | 7201531.5 | 0.00018565 | 2.5275e-07 | 5967710.5 | 0.0001508 | 2.5075e-07 | 5931446.7 | 0.00018155 | 1.969e-07
8364799.5 | 0.0001926 | 2.6975e-07 | 7561764.2 | 0.0001873 | 2.7795e-07 | 8142037.7 | 0.0001912 | 2.2525e-07 | 7214414.4 | 0.0001861 | 2.5275e-07 | 5980855.3 | 0.0001511 | 2.5135e-07 | 5944175.1 | 0.0001818 | 1.968e-07
8378161.8 | 0.0001929 | 2.6995e-07 | 7574984.1 | 0.0001876 | 2.7845e-07 | 8154641.5 | 0.0001915 | 2.262e-07 | 7227297.3 | 0.0001865 | 2.5265e-07 | 5980855.3 | 0.0001514 | 2.524e-07 | 5956903.6 | 0.00018205 | 1.9595e-07
8404886.4 | 0.0001932 | 2.6945e-07 | 7588204.0 | 0.0001879 | 2.787e-07 | 8167245.3 | 0.0001918 | 2.2575e-07 | 7240180.2 | 0.00018685 | 2.525e-07 | 5994000 | 0.0001517 | 2.5355e-07 | 5956903.6 | 0.0001823 | 1.9565e-07
8418248.7 | 0.0001935 | 2.6885e-07 | 7601423.8 | 0.0001882 | 2.79e-07 | 8179849.1 | 0.0001921 | 2.269e-07 | 7253063.1 | 0.00018725 | 2.5285e-07 | 6007144.7 | 0.000152 | 2.5435e-07 | 5969632.0 | 0.0001826 | 1.941e-07
8431611.0 | 0.0001938 | 2.6835e-07 | 7614643.7 | 0.0001885 | 2.7945e-07 | 8192452.8 | 0.0001924 | 2.278e-07 | 7265945.9 | 0.00018755 | 2.5295e-07 | 6033434.2 | 0.0001523 | 2.553e-07 | 5982360.4 | 0.0001829 | 1.9395e-07
8444973.3 | 0.0001941 | 2.6875e-07 | 7614643.7 | 0.0001888 | 2.798e-07 | 8192452.8 | 0.0001927 | 2.2875e-07 | 7278828.8 | 0.00018795 | 2.528e-07 | 6033434.2 | 0.00015255 | 2.563e-07 | 5995088.8 | 0.00018325 | 1.9245e-07
8458335.6 | 0.0001944 | 2.697e-07 | 7627863.6 | 0.0001891 | 2.8005e-07 | 8205056.6 | 0.000193 | 2.293e-07 | 7304594.6 | 0.0001883 | 2.53e-07 | 6033434.2 | 0.0001529 | 2.565e-07 | 6007817.3 | 0.00018355 | 1.9135e-07
8471697.9 | 0.0001947 | 2.7105e-07 | 7641083.4 | 0.0001894 | 2.8065e-07 | 8217660.4 | 0.0001933 | 2.3015e-07 | 7317477.5 | 0.0001886 | 2.538e-07 | 6046578.9 | 0.0001532 | 2.5645e-07 | 6020545.7 | 0.0001838 | 1.9155e-07
8485060.2 | 0.000195 | 2.719e-07 | 7654303.3 | 0.0001897 | 2.8085e-07 | 8230264.2 | 0.0001936 | 2.3045e-07 | 7317477.5 | 0.0001889 | 2.5395e-07 | 6072868.4 | 0.00015345 | 2.563e-07 | 6020545.7 | 0.00018415 | 1.9065e-07
8498422.5 | 0.0001953 | 2.7215e-07 | 7654303.3 | 0.00019 | 2.8045e-07 | 8242867.9 | 0.0001939 | 2.3015e-07 | 7343243.2 | 0.0001892 | 2.5405e-07 | 6072868.4 | 0.00015365 | 2.5735e-07 | 6033274.1 | 0.0001845 | 1.891e-07
8511784.8 | 0.0001956 | 2.727e-07 | 7667523.2 | 0.0001903 | 2.8025e-07 | 8255471.7 | 0.0001942 | 2.302e-07 | 7356126.1 | 0.00018955 | 2.546e-07 | 6086013.2 | 0.0001539 | 2.589e-07 | 6046002.5 | 0.00018485 | 1.8855e-07
8525147.1 | 0.0001959 | 2.731e-07 | 7680743.0 | 0.0001906 | 2.8065e-07 | 8268075.5 | 0.0001945 | 2.302e-07 | 7369009.0 | 0.0001899 | 2.554e-07 | 6086013.2 | 0.0001542 | 2.5975e-07 | 6046002.5 | 0.00018525 | 1.8825e-07
8538509.4 | 0.0001962 | 2.735e-07 | 7693962.9 | 0.0001909 | 2.8085e-07 | 8280679.2 | 0.0001948 | 2.301e-07 | 7381891.9 | 0.0001903 | 2.5595e-07 | 6099157.9 | 0.0001545 | 2.6125e-07 | 6058731.0 | 0.0001856 | 1.88e-07
8538509.4 | 0.0001965 | 2.7385e-07 | 7707182.8 | 0.0001912 | 2.808e-07 | 8293283.0 | 0.0001951 | 2.31e-07 | 7394774.8 | 0.0001907 | 2.5645e-07 | 6112302.6 | 0.0001548 | 2.6125e-07 | 6071459.4 | 0.000186 | 1.8665e-07
8565234.0 | 0.0001968 | 2.742e-07 | 7720402.6 | 0.0001915 | 2.808e-07 | 8305886.8 | 0.0001954 | 2.314e-07 | 7407657.7 | 0.0001911 | 2.5705e-07 | 6125447.4 | 0.0001551 | 2.6165e-07 | 6071459.4 | 0.00018645 | 1.8595e-07
8565234.0 | 0.0001971 | 2.7385e-07 | 7720402.6 | 0.0001918 | 2.807e-07 | 8318490.6 | 0.0001957 | 2.3205e-07 | 7420540.5 | 0.00019155 | 2.5755e-07 | 6138592.1 | 0.00015545 | 2.6265e-07 | 6096916.2 | 0.0001869 | 1.8565e-07
8578596.3 | 0.0001974 | 2.7315e-07 | 7733622.5 | 0.0001921 | 2.8105e-07 | 8331094.3 | 0.000196 | 2.324e-07 | 7433423.4 | 0.000192 | 2.583e-07 | 6151736.8 | 0.0001557 | 2.6225e-07 | 6096916.2 | 0.0001873 | 1.846e-07
8591958.6 | 0.0001977 | 2.7165e-07 | 7746842.4 | 0.0001924 | 2.812e-07 | 8331094.3 | 0.0001963 | 2.327e-07 | 7446306.3 | 0.00019235 | 2.5835e-07 | 6164881.6 | 0.0001559 | 2.6125e-07 | 6109644.7 | 0.0001877 | 1.8435e-07
8605320.9 | 0.000198 | 2.706e-07 | 7760062.3 | 0.0001927 | 2.8155e-07 | 8343698.1 | 0.0001966 | 2.3295e-07 | 7459189.2 | 0.0001928 | 2.5845e-07 | 6178026.3 | 0.0001562 | 2.6095e-07 | 6109644.7 | 0.00018815 | 1.829e-07
8618683.2 | 0.0001983 | 2.7045e-07 | 7760062.3 | 0.000193 | 2.821e-07 | 8368905.7 | 0.0001969 | 2.3335e-07 | 7472072.1 | 0.00019325 | 2.5845e-07 | 6204315.8 | 0.00015645 | 2.61e-07 | 6135101.5 | 0.00018865 | 1.8255e-07
8632045.5 | 0.0001986 | 2.692e-07 | 7773282.1 | 0.0001933 | 2.8205e-07 | 8368905.7 | 0.0001972 | 2.337e-07 | 7497837.8 | 0.0001937 | 2.5865e-07 | 6217460.5 | 0.00015675 | 2.6045e-07 | 6135101.5 | 0.0001891 | 1.8195e-07
8645407.8 | 0.0001989 | 2.685e-07 | 7786502.0 | 0.0001936 | 2.82e-07 | 8381509.4 | 0.0001975 | 2.342e-07 | 7510720.7 | 0.0001942 | 2.5855e-07 | 6230605.3 | 0.00015705 | 2.595e-07 | 6147829.9 | 0.0001896 | 1.812e-07
8658770.1 | 0.0001992 | 2.681e-07 | 7799721.9 | 0.0001939 | 2.8175e-07 | 8394113.2 | 0.0001978 | 2.3455e-07 | 7523603.6 | 0.00019475 | 2.591e-07 | 6243750 | 0.00015735 | 2.5955e-07 | 6160558.4 | 0.00019005 | 1.8035e-07
8672132.4 | 0.0001995 | 2.6825e-07 | 7812941.7 | 0.0001942 | 2.812e-07 | 8406717.0 | 0.0001981 | 2.341e-07 | 7536486.5 | 0.0001953 | 2.596e-07 | 6256894.7 | 0.00015765 | 2.5895e-07 | 6160558.4 | 0.0001905 | 1.81e-07
8685494.7 | 0.0001998 | 2.6835e-07 | 7826161.6 | 0.0001945 | 2.806e-07 | 8419320.8 | 0.0001984 | 2.3375e-07 | 7549369.4 | 0.0001959 | 2.5995e-07 | 6270039.5 | 0.00015795 | 2.578e-07 | 6173286.8 | 0.00019085 | 1.812e-07
8698857.0 | 0.0002001 | 2.6745e-07 | 7839381.5 | 0.0001948 | 2.806e-07 | 8431924.5 | 0.0001987 | 2.3345e-07 | 7575135.1 | 0.00019645 | 2.605e-07 | 6283184.2 | 0.0001583 | 2.566e-07 | 6186015.2 | 0.0001912 | 1.8285e-07
8712219.3 | 0.0002004 | 2.6645e-07 | 7839381.5 | 0.0001951 | 2.8045e-07 | 8444528.3 | 0.000199 | 2.3375e-07 | 7588018.0 | 0.000197 | 2.611e-07 | 6296328.9 | 0.0001586 | 2.563e-07 | 6198743.7 | 0.0001916 | 1.8445e-07
8725581.6 | 0.0002007 | 2.6465e-07 | 7852601.3 | 0.0001954 | 2.8025e-07 | 8457132.1 | 0.0001993 | 2.3385e-07 | 7600900.9 | 0.00019755 | 2.6105e-07 | 6309473.7 | 0.0001589 | 2.563e-07 | 6198743.7 | 0.000192 | 1.835e-07
8738943.9 | 0.000201 | 2.6365e-07 | 7865821.2 | 0.0001957 | 2.804e-07 | 8469735.8 | 0.0001996 | 2.338e-07 | 7613783.8 | 0.0001981 | 2.6115e-07 | 6322618.4 | 0.0001592 | 2.5605e-07 | 6211472.1 | 0.00019245 | 1.843e-07
8752306.1 | 0.0002013 | 2.6325e-07 | 7879041.1 | 0.000196 | 2.807e-07 | 8482339.6 | 0.0001999 | 2.351e-07 | 7639549.5 | 0.0001987 | 2.613e-07 | 6335763.2 | 0.00015955 | 2.5525e-07 | 6224200.5 | 0.0001928 | 1.862e-07
8765668.4 | 0.0002016 | 2.6335e-07 | 7892260.9 | 0.0001963 | 2.8085e-07 | 8494943.4 | 0.0002002 | 2.3595e-07 | 7652432.4 | 0.0001993 | 2.6135e-07 | 6348907.9 | 0.0001599 | 2.544e-07 | 6236928.9 | 0.0001932 | 1.8725e-07
8779030.7 | 0.0002019 | 2.637e-07 | 7892260.9 | 0.0001966 | 2.8075e-07 | 8507547.2 | 0.0002005 | 2.36e-07 | 7665315.3 | 0.00019995 | 2.612e-07 | 6362052.6 | 0.0001602 | 2.5255e-07 | 6236928.9 | 0.0001936 | 1.8845e-07
8792393.0 | 0.0002022 | 2.64e-07 | 7905480.8 | 0.0001969 | 2.8055e-07 | 8520150.9 | 0.0002008 | 2.3635e-07 | 7678198.2 | 0.00020055 | 2.613e-07 | 6375197.4 | 0.0001605 | 2.5075e-07 | 6249657.4 | 0.00019405 | 1.9e-07
8805755.3 | 0.0002025 | 2.6355e-07 | 7918700.7 | 0.0001972 | 2.809e-07 | 8532754.7 | 0.0002011 | 2.3665e-07 | 7691081.1 | 0.00020115 | 2.6145e-07 | 6401486.8 | 0.0001608 | 2.5025e-07 | 6262385.8 | 0.00019445 | 1.9285e-07
8819117.6 | 0.0002028 | 2.641e-07 | 7931920.5 | 0.0001975 | 2.808e-07 | 8545358.5 | 0.0002014 | 2.373e-07 | 7716846.8 | 0.00020165 | 2.6165e-07 | 6414631.6 | 0.00016115 | 2.501e-07 | 6275114.2 | 0.0001948 | 1.9345e-07
8832479.9 | 0.0002031 | 2.6515e-07 | 7931920.5 | 0.0001978 | 2.8045e-07 | 8557962.3 | 0.0002017 | 2.3845e-07 | 7729729.7 | 0.00020215 | 2.6165e-07 | 6427776.3 | 0.0001614 | 2.498e-07 | 6275114.2 | 0.00019515 | 1.93e-07
8845842.2 | 0.0002034 | 2.6625e-07 | 7945140.4 | 0.0001981 | 2.7965e-07 | 8570566.0 | 0.000202 | 2.3905e-07 | 7729729.7 | 0.0002026 | 2.6155e-07 | 6440921.1 | 0.0001617 | 2.4945e-07 | 6287842.6 | 0.0001955 | 1.9265e-07
8859204.5 | 0.0002037 | 2.6685e-07 | 7958360.3 | 0.0001984 | 2.791e-07 | 8583169.8 | 0.0002023 | 2.3945e-07 | 7742612.6 | 0.00020315 | 2.6195e-07 | 6440921.1 | 0.00016205 | 2.4885e-07 | 6300571.1 | 0.00019585 | 1.921e-07
8872566.8 | 0.000204 | 2.6685e-07 | 7958360.3 | 0.0001987 | 2.787e-07 | 8595773.6 | 0.0002026 | 2.3985e-07 | 7755495.5 | 0.0002036 | 2.6235e-07 | 6454065.8 | 0.0001624 | 2.486e-07 | 6300571.1 | 0.0001962 | 1.9315e-07
8885929.1 | 0.0002043 | 2.6745e-07 | 7971580.1 | 0.000199 | 2.783e-07 | 8608377.4 | 0.0002029 | 2.3995e-07 | 7755495.5 | 0.00020405 | 2.6285e-07 | 6467210.5 | 0.00016275 | 2.4815e-07 | 6313299.5 | 0.00019645 | 1.933e-07
8899291.4 | 0.0002046 | 2.6885e-07 | 7984800 | 0.0001993 | 2.779e-07 | 8608377.4 | 0.0002032 | 2.4005e-07 | 7768378.4 | 0.0002045 | 2.6285e-07 | 6480355.3 | 0.0001631 | 2.4755e-07 | 6326027.9 | 0.0001968 | 1.943e-07
8912653.7 | 0.0002049 | 2.697e-07 | 7998019.9 | 0.0001996 | 2.7735e-07 | 8620981.1 | 0.0002035 | 2.4015e-07 | 7781261.3 | 0.00020485 | 2.6295e-07 | 6493500 | 0.00016345 | 2.4565e-07 | 6338756.3 | 0.0001971 | 1.9515e-07
8926016.0 | 0.0002052 | 2.716e-07 | 8011239.7 | 0.0001999 | 2.771e-07 | 8646188.7 | 0.0002038 | 2.411e-07 | 7794144.1 | 0.0002052 | 2.626e-07 | 6506644.7 | 0.00016375 | 2.4385e-07 | 6351484.8 | 0.0001974 | 1.9615e-07
8939378.3 | 0.0002055 | 2.732e-07 | 8011239.7 | 0.0002002 | 2.771e-07 | 8658792.5 | 0.0002041 | 2.42e-07 | 7794144.1 | 0.0002055 | 2.6215e-07 | 6506644.7 | 0.00016405 | 2.429e-07 | 6351484.8 | 0.00019765 | 1.974e-07
8952740.6 | 0.0002058 | 2.7465e-07 | 8024459.6 | 0.0002005 | 2.7715e-07 | 8671396.2 | 0.0002044 | 2.4315e-07 | 7807027.0 | 0.00020575 | 2.62e-07 | 6532934.2 | 0.00016445 | 2.4245e-07 | 6364213.2 | 0.000198 | 1.9855e-07
8966102.9 | 0.0002061 | 2.757e-07 | 8037679.5 | 0.0002008 | 2.7675e-07 | 8696603.8 | 0.0002047 | 2.4395e-07 | 7819909.9 | 0.0002061 | 2.62e-07 | 6546078.9 | 0.00016485 | 2.4205e-07 | 6376941.6 | 0.00019825 | 1.994e-07
8979465.2 | 0.0002064 | 2.777e-07 | 8037679.5 | 0.0002011 | 2.765e-07 | 8709207.5 | 0.000205 | 2.448e-07 | 7819909.9 | 0.00020645 | 2.6175e-07 | 6559223.7 | 0.0001652 | 2.4055e-07 | 6389670.1 | 0.00019855 | 2.006e-07
8992827.5 | 0.0002067 | 2.7965e-07 | 8050899.3 | 0.0002014 | 2.761e-07 | 8721811.3 | 0.0002053 | 2.4595e-07 | 7832792.8 | 0.00020675 | 2.618e-07 | 6572368.4 | 0.0001656 | 2.397e-07 | 6389670.1 | 0.00019885 | 2.022e-07
9006189.8 | 0.000207 | 2.8105e-07 | 8064119.2 | 0.0002017 | 2.76e-07 | 8734415.1 | 0.0002056 | 2.4725e-07 | 7845675.7 | 0.00020705 | 2.6195e-07 | 6572368.4 | 0.000166 | 2.389e-07 | 6402398.5 | 0.00019915 | 2.03e-07
9019552.1 | 0.0002073 | 2.8225e-07 | 8064119.2 | 0.000202 | 2.7575e-07 | 8759622.6 | 0.0002059 | 2.478e-07 | 7858558.6 | 0.0002073 | 2.6215e-07 | 6585513.2 | 0.00016635 | 2.387e-07 | 6415126.9 | 0.00019955 | 2.032e-07
9032914.4 | 0.0002076 | 2.8345e-07 | 8077339.1 | 0.0002023 | 2.755e-07 | 8772226.4 | 0.0002062 | 2.4835e-07 | 7871441.4 | 0.0002075 | 2.624e-07 | 6611802.6 | 0.0001667 | 2.385e-07 | 6415126.9 | 0.0001999 | 2.034e-07
9046276.7 | 0.0002079 | 2.8445e-07 | 8077339.1 | 0.0002026 | 2.754e-07 | 8784830.2 | 0.0002065 | 2.5025e-07 | 7871441.4 | 0.0002077 | 2.625e-07 | 6611802.6 | 0.0001671 | 2.3915e-07 | 6427855.3 | 0.0002002 | 2.044e-07
9059639.0 | 0.0002082 | 2.85e-07 | 8090558.9 | 0.0002029 | 2.753e-07 | 8797434.0 | 0.0002068 | 2.515e-07 | 7884324.3 | 0.0002079 | 2.6275e-07 | 6624947.4 | 0.0001675 | 2.395e-07 | 6440583.8 | 0.00020045 | 2.0365e-07
9073001.3 | 0.0002085 | 2.863e-07 | 8103778.8 | 0.0002032 | 2.7515e-07 | 8822641.5 | 0.0002071 | 2.5225e-07 | 7897207.2 | 0.0002081 | 2.63e-07 | 6638092.1 | 0.00016785 | 2.3935e-07 | 6440583.8 | 0.00020075 | 2.027e-07
9086363.6 | 0.0002088 | 2.87e-07 | 8116998.7 | 0.0002035 | 2.7545e-07 | 8835245.3 | 0.0002074 | 2.526e-07 | 7910090.1 | 0.00020835 | 2.634e-07 | 6651236.8 | 0.00016815 | 2.387e-07 | 6453312.2 | 0.00020105 | 2.0295e-07
9099725.9 | 0.0002091 | 2.875e-07 | 8130218.5 | 0.0002038 | 2.7535e-07 | 8847849.1 | 0.0002077 | 2.5275e-07 | 7922973.0 | 0.00020865 | 2.6425e-07 | 6664381.6 | 0.0001685 | 2.383e-07 | 6466040.6 | 0.00020125 | 2.0445e-07
9113088.2 | 0.0002094 | 2.885e-07 | 8130218.5 | 0.0002041 | 2.7555e-07 | 8860452.8 | 0.000208 | 2.5395e-07 | 7922973.0 | 0.00020895 | 2.652e-07 | 6677526.3 | 0.0001689 | 2.383e-07 | 6478769.0 | 0.00020145 | 2.06e-07
9126450.5 | 0.0002097 | 2.9e-07 | 8143438.4 | 0.0002044 | 2.7565e-07 | 8873056.6 | 0.0002083 | 2.545e-07 | 7935855.9 | 0.00020925 | 2.6545e-07 | 6690671.1 | 0.0001693 | 2.377e-07 | 6491497.5 | 0.00020165 | 2.08e-07
9139812.8 | 0.00021 | 2.9145e-07 | 8156658.3 | 0.0002047 | 2.755e-07 | 8885660.4 | 0.0002086 | 2.552e-07 | 7948738.7 | 0.00020955 | 2.6575e-07 | 6703815.8 | 0.0001696 | 2.372e-07 | 6491497.5 | 0.00020185 | 2.092e-07
9153175.1 | 0.0002103 | 2.919e-07 | 8169878.1 | 0.000205 | 2.754e-07 | 8898264.2 | 0.0002089 | 2.557e-07 | 7961621.6 | 0.0002098 | 2.659e-07 | 6716960.5 | 0.0001699 | 2.367e-07 | 6504225.9 | 0.0002021 | 2.094e-07
9166537.4 | 0.0002106 | 2.924e-07 | 8169878.1 | 0.0002053 | 2.7575e-07 | 8898264.2 | 0.0002092 | 2.568e-07 | 7974504.5 | 0.0002101 | 2.6655e-07 | 6730105.3 | 0.0001702 | 2.3625e-07 | 6516954.3 | 0.00020235 | 2.0965e-07
9179899.7 | 0.0002109 | 2.9275e-07 | 8183098.0 | 0.0002056 | 2.757e-07 | 8910867.9 | 0.0002095 | 2.5795e-07 | 7987387.4 | 0.00021045 | 2.671e-07 | 6743250 | 0.0001705 | 2.37e-07 | 6516954.3 | 0.00020255 | 2.103e-07
9193262.0 | 0.0002112 | 2.924e-07 | 8196317.9 | 0.0002059 | 2.7605e-07 | 8923471.7 | 0.0002098 | 2.5895e-07 | 7987387.4 | 0.00021075 | 2.6725e-07 | 6756394.7 | 0.00017085 | 2.3775e-07 | 6529682.7 | 0.0002028 | 2.111e-07
9206624.3 | 0.0002115 | 2.9185e-07 | 8209537.7 | 0.0002062 | 2.765e-07 | 8936075.5 | 0.0002101 | 2.601e-07 | 8000270.3 | 0.0002111 | 2.6755e-07 | 6769539.5 | 0.00017115 | 2.3775e-07 | 6542411.2 | 0.00020305 | 2.1135e-07
9219986.6 | 0.0002118 | 2.917e-07 | 8222757.6 | 0.0002065 | 2.7685e-07 | 8948679.2 | 0.0002104 | 2.607e-07 | 8013153.2 | 0.00021155 | 2.678e-07 | 6795828.9 | 0.0001714 | 2.375e-07 | 6542411.2 | 0.00020325 | 2.115e-07
9233348.9 | 0.0002121 | 2.9215e-07 | 8235977.5 | 0.0002068 | 2.7685e-07 | 8961283.0 | 0.0002107 | 2.6155e-07 | 8013153.2 | 0.0002119 | 2.68e-07 | 6808973.7 | 0.00017165 | 2.3815e-07 | 6555139.6 | 0.0002035 | 2.113e-07
9246711.2 | 0.0002124 | 2.918e-07 | 8235977.5 | 0.0002071 | 2.7685e-07 | 8973886.8 | 0.000211 | 2.618e-07 | 8026036.0 | 0.0002123 | 2.682e-07 | 6822118.4 | 0.0001719 | 2.389e-07 | 6567868.0 | 0.00020375 | 2.1035e-07
9260073.5 | 0.0002127 | 2.9195e-07 | 8249197.4 | 0.0002074 | 2.769e-07 | 8973886.8 | 0.0002113 | 2.617e-07 | 8038918.9 | 0.0002127 | 2.684e-07 | 6835263.2 | 0.0001721 | 2.3895e-07 | 6580596.4 | 0.000204 | 2.1045e-07
9273435.8 | 0.000213 | 2.9205e-07 | 8262417.2 | 0.0002077 | 2.7665e-07 | 8986490.6 | 0.0002116 | 2.617e-07 | 8051801.8 | 0.0002131 | 2.6865e-07 | 6848407.9 | 0.00017235 | 2.3915e-07 | 6580596.4 | 0.0002042 | 2.103e-07
9286798.1 | 0.0002133 | 2.924e-07 | 8275637.1 | 0.000208 | 2.7675e-07 | 8986490.6 | 0.0002119 | 2.6165e-07 | 8064684.7 | 0.0002135 | 2.6895e-07 | 6861552.6 | 0.0001726 | 2.3925e-07 | 6593324.9 | 0.00020445 | 2.1175e-07
9300160.4 | 0.0002136 | 2.924e-07 | 8288857.0 | 0.0002083 | 2.767e-07 | 8999094.3 | 0.0002122 | 2.6205e-07 | 8077567.6 | 0.00021395 | 2.691e-07 | 6874697.4 | 0.00017295 | 2.3915e-07 | 6606053.3 | 0.0002047 | 2.1325e-07
9313522.7 | 0.0002139 | 2.9215e-07 | 8288857.0 | 0.0002086 | 2.767e-07 | 9011698.1 | 0.0002125 | 2.62e-07 | 8077567.6 | 0.0002144 | 2.6925e-07 | 6900986.8 | 0.00017325 | 2.391e-07 | 6618781.7 | 0.00020495 | 2.1335e-07
9326885.0 | 0.0002142 | 2.918e-07 | 8302076.8 | 0.0002089 | 2.7675e-07 | 9024301.9 | 0.0002128 | 2.6225e-07 | 8090450.5 | 0.00021485 | 2.6905e-07 | 6914131.6 | 0.00017355 | 2.389e-07 | 6644238.6 | 0.00020525 | 2.1465e-07
9340247.3 | 0.0002145 | 2.919e-07 | 8315296.7 | 0.0002092 | 2.7675e-07 | 9036905.7 | 0.0002131 | 2.625e-07 | 8103333.3 | 0.00021525 | 2.691e-07 | 6927276.3 | 0.0001739 | 2.388e-07 | 6656967.0 | 0.00020555 | 2.15e-07
9353609.6 | 0.0002148 | 2.9205e-07 | 8328516.6 | 0.0002095 | 2.7675e-07 | 9036905.7 | 0.0002134 | 2.628e-07 | 8116216.2 | 0.0002157 | 2.6905e-07 | 6940421.1 | 0.00017425 | 2.3885e-07 | 6669695.4 | 0.00020585 | 2.15e-07
9366971.9 | 0.0002151 | 2.925e-07 | 8341736.4 | 0.0002098 | 2.7715e-07 | 9049509.4 | 0.0002137 | 2.6285e-07 | 8116216.2 | 0.00021615 | 2.6835e-07 | 6953565.8 | 0.0001746 | 2.387e-07 | 6682423.9 | 0.0002063 | 2.1465e-07
9380334.2 | 0.0002154 | 2.93e-07 | 8354956.3 | 0.0002101 | 2.7725e-07 | 9062113.2 | 0.000214 | 2.628e-07 | 8129099.1 | 0.0002166 | 2.6765e-07 | 6966710.5 | 0.00017485 | 2.383e-07 | 6707880.7 | 0.00020675 | 2.1405e-07
9393696.5 | 0.0002157 | 2.9325e-07 | 8354956.3 | 0.0002104 | 2.775e-07 | 9074717.0 | 0.0002143 | 2.63e-07 | 8141982.0 | 0.000217 | 2.674e-07 | 6979855.3 | 0.0001751 | 2.384e-07 | 6720609.1 | 0.00020725 | 2.1345e-07
9407058.8 | 0.000216 | 2.939e-07 | 8368176.2 | 0.0002107 | 2.778e-07 | 9087320.8 | 0.0002146 | 2.6245e-07 | 8154864.9 | 0.0002174 | 2.671e-07 | 7006144.7 | 0.00017545 | 2.388e-07 | 6720609.1 | 0.00020775 | 2.137e-07
9420421.1 | 0.0002163 | 2.9515e-07 | 8381396.0 | 0.000211 | 2.779e-07 | 9087320.8 | 0.0002149 | 2.6305e-07 | 8167747.7 | 0.00021785 | 2.6725e-07 | 7019289.5 | 0.00017585 | 2.388e-07 | 6733337.6 | 0.0002082 | 2.1455e-07
9433783.4 | 0.0002166 | 2.962e-07 | 8394615.9 | 0.0002113 | 2.776e-07 | 9099924.5 | 0.0002152 | 2.6275e-07 | 8180630.6 | 0.00021825 | 2.674e-07 | 7032434.2 | 0.00017615 | 2.3885e-07 | 6758794.4 | 0.00020865 | 2.1485e-07
9447145.7 | 0.0002169 | 2.9725e-07 | 8394615.9 | 0.0002116 | 2.7795e-07 | 9112528.3 | 0.0002155 | 2.623e-07 | 8180630.6 | 0.00021865 | 2.676e-07 | 7045578.9 | 0.0001765 | 2.3915e-07 | 6771522.8 | 0.00020925 | 2.147e-07
9460508.0 | 0.0002172 | 2.9845e-07 | 8407835.8 | 0.0002119 | 2.778e-07 | 9125132.1 | 0.0002158 | 2.6245e-07 | 8193513.5 | 0.0002191 | 2.683e-07 | 7058723.7 | 0.0001769 | 2.3885e-07 | 6784251.3 | 0.00020985 | 2.148e-07
9473870.3 | 0.0002175 | 2.9895e-07 | 8421055.6 | 0.0002122 | 2.775e-07 | 9125132.1 | 0.0002161 | 2.6235e-07 | 8206396.4 | 0.0002195 | 2.6895e-07 | 7071868.4 | 0.0001773 | 2.389e-07 | 6809708.1 | 0.0002104 | 2.1505e-07
9487232.6 | 0.0002178 | 2.991e-07 | 8434275.5 | 0.0002125 | 2.776e-07 | 9137735.8 | 0.0002164 | 2.621e-07 | 8219279.3 | 0.00021985 | 2.6915e-07 | 7098157.9 | 0.00017765 | 2.387e-07 | 6822436.5 | 0.000211 | 2.1365e-07
9500594.9 | 0.0002181 | 2.9985e-07 | 8447495.4 | 0.0002128 | 2.781e-07 | 9150339.6 | 0.0002167 | 2.6205e-07 | 8219279.3 | 0.0002202 | 2.6945e-07 | 7098157.9 | 0.00017805 | 2.3835e-07 | 6835165.0 | 0.00021165 | 2.126e-07
9513957.2 | 0.0002184 | 3.01e-07 | 8460715.2 | 0.0002131 | 2.788e-07 | 9162943.4 | 0.000217 | 2.619e-07 | 8232162.2 | 0.0002205 | 2.7025e-07 | 7111302.6 | 0.0001785 | 2.386e-07 | 6847893.4 | 0.0002122 | 2.1215e-07
9527319.5 | 0.0002187 | 3.0225e-07 | 8460715.2 | 0.0002134 | 2.795e-07 | 9175547.2 | 0.0002173 | 2.617e-07 | 8245045.0 | 0.00022095 | 2.7055e-07 | 7137592.1 | 0.00017895 | 2.386e-07 | 6860621.8 | 0.00021275 | 2.1145e-07
9540681.8 | 0.000219 | 3.037e-07 | 8473935.1 | 0.0002137 | 2.8035e-07 | 9188150.9 | 0.0002176 | 2.62e-07 | 8257927.9 | 0.00022135 | 2.708e-07 | 7150736.8 | 0.00017935 | 2.386e-07 | 6860621.8 | 0.00021335 | 2.106e-07
9554044.1 | 0.0002193 | 3.0485e-07 | 8487155.0 | 0.000214 | 2.806e-07 | 9200754.7 | 0.0002179 | 2.6305e-07 | 8270810.8 | 0.00022175 | 2.714e-07 | 7163881.6 | 0.0001798 | 2.388e-07 | 6873350.3 | 0.00021395 | 2.0895e-07
9567406.4 | 0.0002196 | 3.0565e-07 | 8500374.8 | 0.0002143 | 2.8115e-07 | 9213358.5 | 0.0002182 | 2.6345e-07 | 8270810.8 | 0.0002221 | 2.721e-07 | 7177026.3 | 0.00018015 | 2.3875e-07 | 6898807.1 | 0.00021455 | 2.0765e-07
9580768.7 | 0.0002199 | 3.064e-07 | 8513594.7 | 0.0002146 | 2.8135e-07 | 9225962.3 | 0.0002185 | 2.633e-07 | 8283693.7 | 0.0002224 | 2.728e-07 | 7190171.1 | 0.0001805 | 2.3865e-07 | 6911535.5 | 0.00021515 | 2.0805e-07
9594131.0 | 0.0002202 | 3.066e-07 | 8526814.6 | 0.0002149 | 2.8145e-07 | 9225962.3 | 0.0002188 | 2.635e-07 | 8296576.6 | 0.00022275 | 2.7355e-07 | 7203315.8 | 0.0001809 | 2.387e-07 | 6924264.0 | 0.0002157 | 2.079e-07
9607493.3 | 0.0002205 | 3.063e-07 | 8526814.6 | 0.0002152 | 2.817e-07 | 9251169.8 | 0.0002191 | 2.638e-07 | 8309459.5 | 0.0002231 | 2.738e-07 | 7216460.5 | 0.0001812 | 2.3875e-07 | 6936992.4 | 0.00021625 | 2.0825e-07
9620855.6 | 0.0002208 | 3.0665e-07 | 8540034.4 | 0.0002155 | 2.8205e-07 | 9263773.6 | 0.0002194 | 2.64e-07 | 8322342.3 | 0.0002234 | 2.742e-07 | 7242750 | 0.00018155 | 2.388e-07 | 6949720.8 | 0.00021685 | 2.0875e-07
9634217.9 | 0.0002211 | 3.0705e-07 | 8553254.3 | 0.0002158 | 2.825e-07 | 9263773.6 | 0.0002197 | 2.642e-07 | 8335225.2 | 0.0002237 | 2.7485e-07 | 7255894.7 | 0.00018195 | 2.3935e-07 | 6962449.2 | 0.0002174 | 2.096e-07
9647580.2 | 0.0002214 | 3.0655e-07 | 8566474.2 | 0.0002161 | 2.829e-07 | 9276377.4 | 0.00022 | 2.643e-07 | 8348108.1 | 0.00022395 | 2.754e-07 | 7255894.7 | 0.00018245 | 2.3945e-07 | 6975177.7 | 0.00021795 | 2.1025e-07
9660942.5 | 0.0002217 | 3.067e-07 | 8566474.2 | 0.0002164 | 2.834e-07 | 9288981.1 | 0.0002203 | 2.6535e-07 | 8360991.0 | 0.0002243 | 2.759e-07 | 7282184.2 | 0.0001829 | 2.3925e-07 | 6987906.1 | 0.0002185 | 2.109e-07
9674304.8 | 0.000222 | 3.068e-07 | 8579694.0 | 0.0002167 | 2.8375e-07 | 9301584.9 | 0.0002206 | 2.6615e-07 | 8373873.9 | 0.0002247 | 2.763e-07 | 7295328.9 | 0.0001833 | 2.388e-07 | 7000634.5 | 0.000219 | 2.111e-07
9687667.1 | 0.0002223 | 3.0625e-07 | 8592913.9 | 0.000217 | 2.8385e-07 | 9314188.7 | 0.0002209 | 2.6645e-07 | 8373873.9 | 0.00022505 | 2.765e-07 | 7308473.7 | 0.00018365 | 2.3875e-07 | 7013362.9 | 0.0002196 | 2.111e-07
9701029.4 | 0.0002226 | 3.057e-07 | 8592913.9 | 0.0002173 | 2.8415e-07 | 9326792.5 | 0.0002212 | 2.668e-07 | 8399639.6 | 0.0002254 | 2.77e-07 | 7321618.4 | 0.00018405 | 2.3865e-07 | 7026091.4 | 0.0002202 | 2.1165e-07
9714391.7 | 0.0002229 | 3.0435e-07 | 8606133.8 | 0.0002176 | 2.843e-07 | 9339396.2 | 0.0002215 | 2.6715e-07 | 8412522.5 | 0.00022575 | 2.773e-07 | 7334763.2 | 0.0001845 | 2.3835e-07 | 7038819.8 | 0.0002207 | 2.123e-07
9727754.0 | 0.0002232 | 3.033e-07 | 8619353.6 | 0.0002179 | 2.846e-07 | 9352000 | 0.0002218 | 2.669e-07 | 8412522.5 | 0.00022605 | 2.7715e-07 | 7347907.9 | 0.0001849 | 2.388e-07 | 7064276.6 | 0.0002211 | 2.1285e-07
9741116.3 | 0.0002235 | 3.0265e-07 | 8632573.5 | 0.0002182 | 2.8495e-07 | 9364603.8 | 0.0002221 | 2.669e-07 | 8425405.4 | 0.00022635 | 2.7675e-07 | 7361052.6 | 0.0001853 | 2.3885e-07 | 7077005.1 | 0.0002216 | 2.141e-07
9754478.6 | 0.0002238 | 3.0195e-07 | 8632573.5 | 0.0002185 | 2.8485e-07 | 9377207.5 | 0.0002224 | 2.6725e-07 | 8438288.3 | 0.0002267 | 2.7665e-07 | 7387342.1 | 0.0001857 | 2.3885e-07 | 7089733.5 | 0.00022205 | 2.171e-07
9767840.9 | 0.0002241 | 3.007e-07 | 8645793.4 | 0.0002188 | 2.8485e-07 | 9389811.3 | 0.0002227 | 2.6745e-07 | 8451171.2 | 0.00022705 | 2.7645e-07 | 7387342.1 | 0.0001861 | 2.3805e-07 | 7102461.9 | 0.00022255 | 2.198e-07
9781203.2 | 0.0002244 | 3.002e-07 | 8659013.2 | 0.0002191 | 2.847e-07 | 9389811.3 | 0.000223 | 2.6765e-07 | 8464054.1 | 0.0002274 | 2.76e-07 | 7400486.8 | 0.00018645 | 2.374e-07 | 7115190.4 | 0.0002231 | 2.2255e-07
9794565.5 | 0.0002247 | 2.9925e-07 | 8659013.2 | 0.0002194 | 2.843e-07 | 9402415.1 | 0.0002233 | 2.687e-07 | 8476936.9 | 0.00022775 | 2.7595e-07 | 7426776.3 | 0.00018685 | 2.371e-07 | 7127918.8 | 0.0002237 | 2.2445e-07
9807927.8 | 0.000225 | 2.973e-07 | 8672233.1 | 0.0002197 | 2.837e-07 | 9415018.9 | 0.0002236 | 2.6895e-07 | 8489819.8 | 0.0002281 | 2.76e-07 | 7439921.1 | 0.0001873 | 2.364e-07 | 7140647.2 | 0.00022425 | 2.276e-07
9821290.1 | 0.0002253 | 2.955e-07 | 8685453.0 | 0.00022 | 2.8335e-07 | 9427622.6 | 0.0002239 | 2.6895e-07 | 8502702.7 | 0.0002285 | 2.756e-07 | 7453065.8 | 0.00018765 | 2.351e-07 | 7153375.6 | 0.00022475 | 2.301e-07
9834652.4 | 0.0002256 | 2.944e-07 | 8698672.8 | 0.0002203 | 2.834e-07 | 9440226.4 | 0.0002242 | 2.6945e-07 | 8515585.6 | 0.00022895 | 2.7535e-07 | 7466210.5 | 0.00018805 | 2.3365e-07 | 7166104.1 | 0.00022525 | 2.311e-07
9848014.7 | 0.0002259 | 2.944e-07 | 8698672.8 | 0.0002206 | 2.838e-07 | 9452830.2 | 0.0002245 | 2.7065e-07 | 8528468.5 | 0.00022935 | 2.751e-07 | 7479355.3 | 0.0001885 | 2.3285e-07 | 7178832.5 | 0.00022585 | 2.3125e-07
9861377.0 | 0.0002262 | 2.9555e-07 | 8711892.7 | 0.0002209 | 2.8405e-07 | 9465434.0 | 0.0002248 | 2.7165e-07 | 8541351.4 | 0.00022975 | 2.7525e-07 | 7492500 | 0.0001889 | 2.3155e-07 | 7204289.3 | 0.0002264 | 2.315e-07
9874739.3 | 0.0002265 | 2.967e-07 | 8725112.6 | 0.0002212 | 2.84e-07 | 9478037.7 | 0.0002251 | 2.7205e-07 | 8554234.2 | 0.0002302 | 2.7545e-07 | 7505644.7 | 0.00018935 | 2.2995e-07 | 7217017.8 | 0.000227 | 2.327e-07
9888101.6 | 0.0002268 | 2.9595e-07 | 8738332.5 | 0.0002215 | 2.842e-07 | 9490641.5 | 0.0002254 | 2.7245e-07 | 8567117.1 | 0.0002307 | 2.7555e-07 | 7518789.5 | 0.0001898 | 2.29e-07 | 7229746.2 | 0.0002275 | 2.3305e-07
9914826.2 | 0.0002271 | 2.9515e-07 | 8751552.3 | 0.0002218 | 2.8435e-07 | 9503245.3 | 0.0002257 | 2.728e-07 | 8580000 | 0.00023115 | 2.757e-07 | 7531934.2 | 0.0001902 | 2.2755e-07 | 7242474.6 | 0.000228 | 2.33e-07
9928188.5 | 0.0002274 | 2.952e-07 | 8751552.3 | 0.0002221 | 2.845e-07 | 9515849.1 | 0.000226 | 2.7315e-07 | 8592882.9 | 0.00023165 | 2.7635e-07 | 7558223.7 | 0.0001906 | 2.2695e-07 | 7255203.0 | 0.0002285 | 2.3355e-07
9941550.8 | 0.0002277 | 2.9435e-07 | 8764772.2 | 0.0002224 | 2.8435e-07 | 9528452.8 | 0.0002263 | 2.7285e-07 | 8605765.8 | 0.00023205 | 2.769e-07 | 7571368.4 | 0.000191 | 2.2615e-07 | 7267931.5 | 0.000229 | 2.3535e-07
9954913.1 | 0.000228 | 2.9445e-07 | 8777992.1 | 0.0002227 | 2.8435e-07 | 9541056.6 | 0.0002266 | 2.733e-07 | 8618648.6 | 0.00023245 | 2.774e-07 | 7584513.2 | 0.0001914 | 2.258e-07 | 7280659.9 | 0.0002295 | 2.3715e-07
9968275.4 | 0.0002283 | 2.9465e-07 | 8791211.9 | 0.000223 | 2.8475e-07 | 9553660.4 | 0.0002269 | 2.7305e-07 | 8631531.5 | 0.00023285 | 2.7765e-07 | 7597657.9 | 0.00019185 | 2.255e-07 | 7293388.3 | 0.00022995 | 2.387e-07
9968275.4 | 0.0002286 | 2.951e-07 | 8791211.9 | 0.0002233 | 2.844e-07 | 9553660.4 | 0.0002272 | 2.726e-07 | 8644414.4 | 0.00023325 | 2.7755e-07 | 7610802.6 | 0.0001923 | 2.253e-07 | 7318845.2 | 0.00023045 | 2.3905e-07
9981637.7 | 0.0002289 | 2.963e-07 | 8804431.8 | 0.0002236 | 2.8435e-07 | 9566264.2 | 0.0002275 | 2.726e-07 | 8657297.3 | 0.00023365 | 2.7765e-07 | 7623947.4 | 0.0001927 | 2.2515e-07 | 7331573.6 | 0.00023095 | 2.391e-07
9995000 | 0.0002292 | 2.97e-07 | 8817651.7 | 0.0002239 | 2.842e-07 | 9578867.9 | 0.0002278 | 2.723e-07 | 8670180.2 | 0.00023405 | 2.782e-07 | 7650236.8 | 0.00019315 | 2.2465e-07 | 7344302.0 | 0.0002315 | 2.3915e-07
9995000 | 0.0002295 | 2.9805e-07 | 8817651.7 | 0.0002242 | 2.84e-07 | 9591471.7 | 0.0002281 | 2.7275e-07 | 8683063.1 | 0.00023445 | 2.785e-07 | 7663381.6 | 0.0001936 | 2.244e-07 | 7357030.5 | 0.00023205 | 2.386e-07
9995000 | 0.0002298 | 2.9915e-07 | 8830871.5 | 0.0002245 | 2.8395e-07 | 9604075.5 | 0.0002284 | 2.733e-07 | 8695945.9 | 0.0002349 | 2.7885e-07 | 7676526.3 | 0.0001941 | 2.243e-07 | 7369758.9 | 0.0002326 | 2.3735e-07
9995000 | 0.0002301 | 3.004e-07 | 8844091.4 | 0.0002248 | 2.8385e-07 | 9616679.2 | 0.0002287 | 2.7385e-07 | 8708828.8 | 0.00023535 | 2.7915e-07 | 7689671.1 | 0.00019455 | 2.2515e-07 | 7382487.3 | 0.00023305 | 2.3655e-07
|  |  | 8857311.3 | 0.0002251 | 2.8345e-07 | 9629283.0 | 0.000229 | 2.7455e-07 | 8721711.7 | 0.0002358 | 2.7935e-07 | 7702815.8 | 0.00019505 | 2.2575e-07 | 7407944.2 | 0.0002336 | 2.352e-07
|  |  | 8857311.3 | 0.0002254 | 2.8375e-07 | 9641886.8 | 0.0002293 | 2.7455e-07 | 8734594.6 | 0.0002362 | 2.7955e-07 | 7715960.5 | 0.0001956 | 2.2615e-07 | 7420672.6 | 0.00023415 | 2.3475e-07
|  |  | 8870531.1 | 0.0002257 | 2.84e-07 | 9654490.6 | 0.0002296 | 2.7515e-07 | 8747477.5 | 0.0002366 | 2.797e-07 | 7729105.3 | 0.00019605 | 2.279e-07 | 7433401.0 | 0.0002347 | 2.3335e-07
|  |  | 8883751.0 | 0.000226 | 2.843e-07 | 9667094.3 | 0.0002299 | 2.7525e-07 | 8747477.5 | 0.000237 | 2.7985e-07 | 7742250 | 0.0001966 | 2.2875e-07 | 7446129.4 | 0.0002352 | 2.3115e-07
|  |  | 8896970.9 | 0.0002263 | 2.842e-07 | 9679698.1 | 0.0002302 | 2.757e-07 | 8760360.4 | 0.0002374 | 2.798e-07 | 7768539.5 | 0.00019715 | 2.3e-07 | 7458857.9 | 0.00023575 | 2.2935e-07
|  |  | 8896970.9 | 0.0002266 | 2.839e-07 | 9692301.9 | 0.0002305 | 2.7575e-07 | 8773243.2 | 0.00023785 | 2.7995e-07 | 7781684.2 | 0.00019765 | 2.306e-07 | 7471586.3 | 0.00023615 | 2.2765e-07
|  |  | 8910190.7 | 0.0002269 | 2.838e-07 | 9704905.7 | 0.0002308 | 2.76e-07 | 8786126.1 | 0.0002383 | 2.8005e-07 | 7794828.9 | 0.00019815 | 2.318e-07 | 7484314.7 | 0.0002366 | 2.2715e-07
|  |  | 8923410.6 | 0.0002272 | 2.838e-07 | 9717509.4 | 0.0002311 | 2.7685e-07 | 8799009.0 | 0.00023875 | 2.8025e-07 | 7807973.7 | 0.0001987 | 2.332e-07 | 7497043.1 | 0.000237 | 2.2565e-07
|  |  | 8936630.5 | 0.0002275 | 2.8355e-07 | 9717509.4 | 0.0002314 | 2.7765e-07 | 8824774.8 | 0.00023915 | 2.806e-07 | 7834263.2 | 0.0001992 | 2.3385e-07 | 7509771.6 | 0.0002375 | 2.2585e-07
|  |  | 8949850.3 | 0.0002278 | 2.831e-07 | 9730113.2 | 0.0002317 | 2.7815e-07 | 8837657.7 | 0.0002396 | 2.8105e-07 | 7847407.9 | 0.00019975 | 2.346e-07 | 7522500 | 0.000238 | 2.2695e-07
|  |  | 8949850.3 | 0.0002281 | 2.829e-07 | 9742717.0 | 0.000232 | 2.785e-07 | 8850540.5 | 0.0002401 | 2.811e-07 | 7860552.6 | 0.00020025 | 2.349e-07 | 7535228.4 | 0.00023855 | 2.2715e-07
|  |  | 8963070.2 | 0.0002284 | 2.8285e-07 | 9755320.8 | 0.0002323 | 2.788e-07 | 8863423.4 | 0.0002406 | 2.813e-07 | 7873697.4 | 0.0002008 | 2.357e-07 | 7560685.3 | 0.00023905 | 2.261e-07
|  |  | 8976290.1 | 0.0002287 | 2.827e-07 | 9767924.5 | 0.0002326 | 2.793e-07 | 8876306.3 | 0.00024105 | 2.814e-07 | 7886842.1 | 0.00020135 | 2.3595e-07 | 7573413.7 | 0.00023955 | 2.2505e-07
|  |  | 8989509.9 | 0.000229 | 2.824e-07 | 9780528.3 | 0.0002329 | 2.7955e-07 | 8889189.2 | 0.00024155 | 2.8185e-07 | 7899986.8 | 0.00020185 | 2.362e-07 | 7573413.7 | 0.00024005 | 2.2445e-07
|  |  | 9002729.8 | 0.0002293 | 2.8235e-07 | 9793132.1 | 0.0002332 | 2.8025e-07 | 8914955.0 | 0.00024205 | 2.823e-07 | 7926276.3 | 0.00020235 | 2.3645e-07 | 7598870.6 | 0.00024045 | 2.2505e-07
|  |  | 9015949.7 | 0.0002296 | 2.8235e-07 | 9805735.8 | 0.0002335 | 2.8035e-07 | 8927837.8 | 0.00024255 | 2.828e-07 | 7926276.3 | 0.00020285 | 2.3655e-07 | 7611599.0 | 0.0002409 | 2.2655e-07
|  |  | 9015949.7 | 0.0002299 | 2.8205e-07 | 9818339.6 | 0.0002338 | 2.8115e-07 | 8940720.7 | 0.00024305 | 2.828e-07 | 7939421.1 | 0.0002033 | 2.367e-07 | 7624327.4 | 0.00024135 | 2.2805e-07
|  |  | 9029169.5 | 0.0002302 | 2.8195e-07 | 9830943.4 | 0.0002341 | 2.81e-07 | 8953603.6 | 0.0002436 | 2.8285e-07 | 7952565.8 | 0.00020375 | 2.3675e-07 | 7637055.8 | 0.00024175 | 2.2905e-07
|  |  | 9042389.4 | 0.0002305 | 2.8205e-07 | 9843547.2 | 0.0002344 | 2.8115e-07 | 8966486.5 | 0.000244 | 2.8285e-07 | 7965710.5 | 0.0002042 | 2.3685e-07 | 7649784.3 | 0.00024215 | 2.31e-07
|  |  | 9042389.4 | 0.0002308 | 2.8235e-07 | 9856150.9 | 0.0002347 | 2.813e-07 | 8979369.4 | 0.00024445 | 2.8305e-07 | 7978855.3 | 0.00020465 | 2.3665e-07 | 7662512.7 | 0.00024265 | 2.331e-07
|  |  | 9055609.3 | 0.0002311 | 2.8295e-07 | 9868754.7 | 0.000235 | 2.812e-07 | 8992252.3 | 0.00024495 | 2.8315e-07 | 7992000 | 0.00020505 | 2.361e-07 | 7675241.1 | 0.00024305 | 2.3515e-07
|  |  | 9068829.1 | 0.0002314 | 2.829e-07 | 9881358.5 | 0.0002353 | 2.8125e-07 | 9005135.1 | 0.0002454 | 2.8325e-07 | 8005144.7 | 0.00020535 | 2.3585e-07 | 7687969.5 | 0.0002434 | 2.3595e-07
|  |  | 9082049.0 | 0.0002317 | 2.8275e-07 | 9893962.3 | 0.0002356 | 2.8155e-07 | 9030900.9 | 0.00024585 | 2.8325e-07 | 8005144.7 | 0.00020575 | 2.3565e-07 | 7700698.0 | 0.00024375 | 2.3685e-07
|  |  | 9082049.0 | 0.000232 | 2.8265e-07 | 9893962.3 | 0.0002359 | 2.8235e-07 | 9043783.8 | 0.00024625 | 2.833e-07 | 8031434.2 | 0.0002061 | 2.3575e-07 | 7713426.4 | 0.00024415 | 2.392e-07
|  |  | 9095268.9 | 0.0002323 | 2.826e-07 | 9919169.8 | 0.0002362 | 2.8195e-07 | 9056666.7 | 0.0002466 | 2.833e-07 | 8044578.9 | 0.00020645 | 2.356e-07 | 7738883.2 | 0.0002445 | 2.412e-07
|  |  | 9095268.9 | 0.0002326 | 2.8255e-07 | 9919169.8 | 0.0002365 | 2.815e-07 | 9056666.7 | 0.000247 | 2.8335e-07 | 8044578.9 | 0.00020685 | 2.3665e-07 | 7738883.2 | 0.0002449 | 2.4255e-07
|  |  | 9108488.7 | 0.0002329 | 2.829e-07 | 9931773.6 | 0.0002368 | 2.8105e-07 | 9069549.5 | 0.0002473 | 2.833e-07 | 8057723.7 | 0.00020725 | 2.3725e-07 | 7751611.7 | 0.0002454 | 2.445e-07
|  |  | 9121708.6 | 0.0002332 | 2.831e-07 | 9944377.4 | 0.0002371 | 2.8055e-07 | 9069549.5 | 0.00024765 | 2.83e-07 | 8084013.2 | 0.0002076 | 2.3725e-07 | 7764340.1 | 0.00024585 | 2.4565e-07
|  |  | 9134928.5 | 0.0002335 | 2.833e-07 | 9956981.1 | 0.0002374 | 2.8005e-07 | 9082432.4 | 0.00024805 | 2.8285e-07 | 8097157.9 | 0.00020795 | 2.3745e-07 | 7789797.0 | 0.00024625 | 2.4595e-07
|  |  | 9148148.3 | 0.0002338 | 2.8365e-07 | 9969584.9 | 0.0002377 | 2.7995e-07 | 9095315.3 | 0.00024845 | 2.827e-07 | 8110302.6 | 0.0002083 | 2.373e-07 | 7802525.4 | 0.0002467 | 2.453e-07
|  |  | 9161368.2 | 0.0002341 | 2.8375e-07 | 9982188.7 | 0.000238 | 2.8e-07 | 9108198.2 | 0.0002488 | 2.825e-07 | 8123447.4 | 0.0002087 | 2.3715e-07 | 7815253.8 | 0.00024715 | 2.452e-07
|  |  | 9174588.1 | 0.0002344 | 2.8385e-07 | 10007396.2 | 0.0002383 | 2.809e-07 | 9121081.1 | 0.00024915 | 2.8235e-07 | 8136592.1 | 0.00020905 | 2.3695e-07 | 7827982.2 | 0.00024755 | 2.4435e-07
|  |  | 9174588.1 | 0.0002347 | 2.8385e-07 | 10020000 | 0.0002386 | 2.8125e-07 | 9121081.1 | 0.00024955 | 2.8235e-07 | 8149736.8 | 0.00020945 | 2.3765e-07 | 7840710.7 | 0.000248 | 2.4325e-07
|  |  | 9187807.9 | 0.000235 | 2.8405e-07 | 10020000 | 0.0002389 | 2.8185e-07 | 9133964.0 | 0.00024995 | 2.8225e-07 | 8162881.6 | 0.00020985 | 2.377e-07 | 7853439.1 | 0.00024845 | 2.4305e-07
|  |  | 9201027.8 | 0.0002353 | 2.8455e-07 | 10020000 | 0.0002392 | 2.8255e-07 | 9146846.8 | 0.00025035 | 2.8215e-07 | 8176026.3 | 0.00021025 | 2.3755e-07 | 7866167.5 | 0.0002489 | 2.419e-07
|  |  | 9214247.7 | 0.0002356 | 2.848e-07 | 10020000 | 0.0002395 | 2.8325e-07 | 9146846.8 | 0.0002508 | 2.82e-07 | 8189171.1 | 0.00021065 | 2.38e-07 | 7878895.9 | 0.00024935 | 2.402e-07
|  |  | 9227467.5 | 0.0002359 | 2.8535e-07 |  |  |  | 9159729.7 | 0.0002513 | 2.8205e-07 | 8202315.8 | 0.0002111 | 2.388e-07 | 7891624.4 | 0.00024985 | 2.3855e-07
|  |  | 9240687.4 | 0.0002362 | 2.8585e-07 |  |  |  | 9172612.6 | 0.00025165 | 2.8215e-07 | 8215460.5 | 0.00021155 | 2.395e-07 | 7904352.8 | 0.00025045 | 2.3755e-07
|  |  | 9253907.3 | 0.0002365 | 2.8595e-07 |  |  |  | 9185495.5 | 0.00025215 | 2.823e-07 | 8228605.3 | 0.00021195 | 2.3935e-07 | 7929809.6 | 0.0002511 | 2.358e-07
|  |  | 9253907.3 | 0.0002368 | 2.854e-07 |  |  |  | 9185495.5 | 0.0002526 | 2.8245e-07 | 8254894.7 | 0.0002124 | 2.3955e-07 | 7942538.1 | 0.0002516 | 2.3385e-07
|  |  | 9267127.2 | 0.0002371 | 2.85e-07 |  |  |  | 9198378.4 | 0.000253 | 2.8275e-07 | 8268039.5 | 0.00021285 | 2.3995e-07 | 7942538.1 | 0.00025215 | 2.3095e-07
|  |  | 9280347.0 | 0.0002374 | 2.8475e-07 |  |  |  | 9211261.3 | 0.0002534 | 2.8315e-07 | 8281184.2 | 0.00021335 | 2.404e-07 | 7955266.5 | 0.00025275 | 2.298e-07
|  |  | 9293566.9 | 0.0002377 | 2.8465e-07 |  |  |  | 9224144.1 | 0.00025375 | 2.836e-07 | 8281184.2 | 0.0002138 | 2.398e-07 | 7980723.4 | 0.0002534 | 2.2825e-07
|  |  | 9306786.8 | 0.000238 | 2.845e-07 |  |  |  | 9224144.1 | 0.00025415 | 2.8395e-07 | 8307473.7 | 0.0002143 | 2.393e-07 | 7993451.8 | 0.000254 | 2.261e-07
|  |  | 9306786.8 | 0.0002383 | 2.842e-07 |  |  |  | 9237027.0 | 0.0002546 | 2.8445e-07 | 8320618.4 | 0.0002148 | 2.39e-07 | 8006180.2 | 0.0002546 | 2.248e-07
|  |  | 9320006.6 | 0.0002386 | 2.8425e-07 |  |  |  | 9249909.9 | 0.000255 | 2.846e-07 | 8333763.2 | 0.00021525 | 2.379e-07 | 8018908.6 | 0.0002552 | 2.2355e-07
|  |  | 9333226.5 | 0.0002389 | 2.841e-07 |  |  |  | 9262792.8 | 0.00025545 | 2.8455e-07 | 8346907.9 | 0.0002157 | 2.377e-07 | 8031637.1 | 0.0002557 | 2.2085e-07
|  |  | 9346446.4 | 0.0002392 | 2.838e-07 |  |  |  | 9262792.8 | 0.0002558 | 2.848e-07 | 8360052.6 | 0.0002162 | 2.3725e-07 | 8044365.5 | 0.0002562 | 2.2e-07
|  |  | 9359666.2 | 0.0002395 | 2.8335e-07 |  |  |  | 9275675.7 | 0.00025615 | 2.851e-07 | 8373197.4 | 0.0002167 | 2.3665e-07 | 8057093.9 | 0.00025675 | 2.1865e-07
|  |  | 9359666.2 | 0.0002398 | 2.8315e-07 |  |  |  | 9288558.6 | 0.00025645 | 2.8525e-07 | 8386342.1 | 0.0002172 | 2.364e-07 | 8082550.8 | 0.0002572 | 2.1875e-07
|  |  | 9372886.1 | 0.0002401 | 2.8295e-07 |  |  |  | 9301441.4 | 0.00025675 | 2.853e-07 | 8399486.8 | 0.00021765 | 2.365e-07 | 8095279.2 | 0.00025765 | 2.1895e-07
|  |  | 9386106.0 | 0.0002404 | 2.8315e-07 |  |  |  | 9301441.4 | 0.0002571 | 2.8555e-07 | 8412631.6 | 0.0002182 | 2.3735e-07 | 8108007.6 | 0.0002582 | 2.2015e-07
|  |  | 9399325.8 | 0.0002407 | 2.8315e-07 |  |  |  | 9327207.2 | 0.00025735 | 2.858e-07 | 8438921.1 | 0.00021865 | 2.368e-07 | 8108007.6 | 0.0002587 | 2.209e-07
|  |  | 9412545.7 | 0.000241 | 2.8345e-07 |  |  |  | 9327207.2 | 0.0002576 | 2.8605e-07 | 8438921.1 | 0.00021915 | 2.3625e-07 | 8120736.0 | 0.00025925 | 2.2015e-07
|  |  | 9425765.6 | 0.0002413 | 2.8345e-07 |  |  |  | 9340090.1 | 0.00025785 | 2.8635e-07 | 8465210.5 | 0.0002197 | 2.3565e-07 | 8133464.5 | 0.00025985 | 2.196e-07
|  |  | 9425765.6 | 0.0002416 | 2.8315e-07 |  |  |  | 9352973.0 | 0.0002581 | 2.8665e-07 | 8478355.3 | 0.00022025 | 2.3485e-07 | 8146192.9 | 0.0002604 | 2.202e-07
|  |  | 9438985.4 | 0.0002419 | 2.829e-07 |  |  |  | 9365855.9 | 0.00025835 | 2.8705e-07 | 8491500 | 0.0002207 | 2.3385e-07 | 8158921.3 | 0.0002609 | 2.1975e-07
|  |  | 9452205.3 | 0.0002422 | 2.825e-07 |  |  |  | 9378738.7 | 0.0002587 | 2.875e-07 | 8504644.7 | 0.00022115 | 2.3385e-07 | 8171649.7 | 0.0002613 | 2.1915e-07
|  |  | 9465425.2 | 0.0002425 | 2.825e-07 |  |  |  | 9378738.7 | 0.00025895 | 2.8785e-07 | 8517789.5 | 0.0002216 | 2.338e-07 | 8184378.2 | 0.0002617 | 2.1965e-07
|  |  | 9478645.0 | 0.0002428 | 2.8315e-07 |  |  |  | 9391621.6 | 0.00025925 | 2.8815e-07 | 8530934.2 | 0.000222 | 2.3255e-07 | 8197106.6 | 0.0002622 | 2.2045e-07
|  |  | 9478645.0 | 0.0002431 | 2.831e-07 |  |  |  | 9404504.5 | 0.00025955 | 2.885e-07 | 8544078.9 | 0.0002224 | 2.318e-07 | 8209835.0 | 0.00026265 | 2.227e-07
|  |  | 9491864.9 | 0.0002434 | 2.8345e-07 |  |  |  | 9417387.4 | 0.00025985 | 2.8875e-07 | 8557223.7 | 0.0002228 | 2.309e-07 | 8235291.9 | 0.00026315 | 2.24e-07
|  |  | 9505084.8 | 0.0002437 | 2.839e-07 |  |  |  | 9417387.4 | 0.0002602 | 2.8905e-07 | 8570368.4 | 0.0002232 | 2.2955e-07 | 8248020.3 | 0.0002636 | 2.2555e-07
|  |  | 9505084.8 | 0.000244 | 2.845e-07 |  |  |  | 9430270.3 | 0.0002605 | 2.8945e-07 | 8583513.2 | 0.00022355 | 2.2955e-07 | 8260748.7 | 0.0002641 | 2.27e-07
|  |  | 9518304.6 | 0.0002443 | 2.8525e-07 |  |  |  | 9443153.2 | 0.00026085 | 2.8995e-07 | 8596657.9 | 0.0002239 | 2.295e-07 | 8273477.2 | 0.00026465 | 2.2835e-07
|  |  | 9531524.5 | 0.0002446 | 2.8555e-07 |  |  |  | 9456036.0 | 0.00026115 | 2.9075e-07 | 8609802.6 | 0.00022425 | 2.292e-07 | 8298934.0 | 0.0002652 | 2.284e-07
|  |  | 9544744.4 | 0.0002449 | 2.857e-07 |  |  |  | 9468918.9 | 0.00026155 | 2.916e-07 | 8622947.4 | 0.0002247 | 2.2825e-07 | 8311662.4 | 0.0002658 | 2.288e-07
|  |  | 9557964.2 | 0.0002452 | 2.864e-07 |  |  |  | 9468918.9 | 0.00026195 | 2.9265e-07 | 8636092.1 | 0.0002251 | 2.283e-07 | 8324390.9 | 0.0002664 | 2.2975e-07
|  |  | 9571184.1 | 0.0002455 | 2.8715e-07 |  |  |  | 9481801.8 | 0.00026225 | 2.9345e-07 | 8649236.8 | 0.00022555 | 2.285e-07 | 8337119.3 | 0.00026695 | 2.3195e-07
|  |  | 9571184.1 | 0.0002458 | 2.8765e-07 |  |  |  | 9494684.7 | 0.0002626 | 2.955e-07 | 8662381.6 | 0.000226 | 2.286e-07 | 8337119.3 | 0.00026765 | 2.3275e-07
|  |  | 9584404.0 | 0.0002461 | 2.883e-07 |  |  |  | 9507567.6 | 0.000263 | 2.968e-07 | 8688671.1 | 0.0002264 | 2.282e-07 | 8362576.1 | 0.00026825 | 2.3305e-07
|  |  | 9597623.8 | 0.0002464 | 2.882e-07 |  |  |  | 9520450.5 | 0.0002634 | 2.9765e-07 | 8701815.8 | 0.0002267 | 2.276e-07 | 8375304.6 | 0.0002688 | 2.32e-07
|  |  | 9597623.8 | 0.0002467 | 2.8835e-07 |  |  |  | 9520450.5 | 0.00026385 | 2.977e-07 | 8701815.8 | 0.0002271 | 2.2725e-07 | 8388033.0 | 0.00026935 | 2.3215e-07
|  |  | 9610843.7 | 0.000247 | 2.8825e-07 |  |  |  | 9533333.3 | 0.0002642 | 2.979e-07 | 8728105.3 | 0.00022745 | 2.277e-07 | 8400761.4 | 0.00026985 | 2.319e-07
|  |  | 9624063.6 | 0.0002473 | 2.8845e-07 |  |  |  | 9546216.2 | 0.0002646 | 2.982e-07 | 8741250 | 0.0002278 | 2.282e-07 | 8413489.8 | 0.00027035 | 2.3355e-07
|  |  | 9637283.4 | 0.0002476 | 2.8895e-07 |  |  |  | 9546216.2 | 0.00026495 | 2.9815e-07 | 8754394.7 | 0.00022815 | 2.283e-07 | 8426218.3 | 0.0002709 | 2.3375e-07
|  |  | 9637283.4 | 0.0002479 | 2.8935e-07 |  |  |  | 9559099.1 | 0.00026525 | 2.9805e-07 | 8767539.5 | 0.00022855 | 2.282e-07 | 8438946.7 | 0.0002715 | 2.355e-07
|  |  | 9650503.3 | 0.0002482 | 2.898e-07 |  |  |  | 9571982.0 | 0.0002656 | 2.9805e-07 | 8793828.9 | 0.00022895 | 2.2735e-07 | 8451675.1 | 0.0002721 | 2.3745e-07
|  |  | 9663723.2 | 0.0002485 | 2.9e-07 |  |  |  | 9584864.9 | 0.00026595 | 2.9835e-07 | 8793828.9 | 0.0002294 | 2.2715e-07 | 8477132.0 | 0.00027265 | 2.382e-07
|  |  | 9663723.2 | 0.0002488 | 2.9005e-07 |  |  |  | 9584864.9 | 0.0002663 | 2.987e-07 | 8806973.7 | 0.00022985 | 2.2635e-07 | 8489860.4 | 0.00027315 | 2.385e-07
|  |  | 9676943.0 | 0.0002491 | 2.9055e-07 |  |  |  | 9597747.7 | 0.0002667 | 2.987e-07 | 8833263.2 | 0.0002303 | 2.2585e-07 | 8489860.4 | 0.0002737 | 2.385e-07
|  |  | 9690162.9 | 0.0002494 | 2.9065e-07 |  |  |  | 9610630.6 | 0.00026715 | 2.9865e-07 | 8846407.9 | 0.00023075 | 2.2505e-07 | 8515317.3 | 0.0002742 | 2.3905e-07
|  |  | 9703382.8 | 0.0002497 | 2.9075e-07 |  |  |  | 9623513.5 | 0.0002676 | 2.987e-07 | 8859552.6 | 0.0002312 | 2.2485e-07 | 8528045.7 | 0.0002747 | 2.398e-07
|  |  | 9703382.8 | 0.00025 | 2.9075e-07 |  |  |  | 9636396.4 | 0.000268 | 2.9865e-07 | 8872697.4 | 0.0002317 | 2.247e-07 | 8540774.1 | 0.0002752 | 2.405e-07
|  |  | 9716602.6 | 0.0002503 | 2.9055e-07 |  |  |  | 9636396.4 | 0.00026835 | 2.9895e-07 | 8885842.1 | 0.00023215 | 2.238e-07 | 8553502.5 | 0.00027565 | 2.4155e-07
|  |  | 9729822.5 | 0.0002506 | 2.9015e-07 |  |  |  | 9649279.3 | 0.00026875 | 2.99e-07 | 8898986.8 | 0.0002326 | 2.228e-07 | 8566231.0 | 0.0002761 | 2.4495e-07
|  |  | 9743042.4 | 0.0002509 | 2.8975e-07 |  |  |  | 9662162.2 | 0.00026905 | 2.9905e-07 | 8912131.6 | 0.00023295 | 2.2265e-07 | 8578959.4 | 0.00027655 | 2.4825e-07
|  |  | 9743042.4 | 0.0002512 | 2.893e-07 |  |  |  | 9675045.0 | 0.00026935 | 2.992e-07 | 8938421.1 | 0.00023335 | 2.222e-07 | 8591687.8 | 0.00027695 | 2.504e-07
|  |  | 9756262.3 | 0.0002515 | 2.888e-07 |  |  |  | 9675045.0 | 0.0002697 | 2.9875e-07 | 8938421.1 | 0.00023375 | 2.2155e-07 | 8604416.2 | 0.0002774 | 2.5145e-07
|  |  | 9769482.1 | 0.0002518 | 2.889e-07 |  |  |  | 9687927.9 | 0.00027005 | 2.9715e-07 | 8964710.5 | 0.00023415 | 2.214e-07 | 8617144.7 | 0.00027775 | 2.5265e-07
|  |  | 9782702.0 | 0.0002521 | 2.8825e-07 |  |  |  | 9700810.8 | 0.00027035 | 2.968e-07 | 8977855.3 | 0.00023455 | 2.2105e-07 | 8629873.1 | 0.00027815 | 2.5335e-07
|  |  | 9795921.9 | 0.0002524 | 2.8815e-07 |  |  |  | 9713693.7 | 0.0002706 | 2.962e-07 | 8991000 | 0.000235 | 2.205e-07 | 8642601.5 | 0.0002786 | 2.553e-07
|  |  | 9795921.9 | 0.0002527 | 2.879e-07 |  |  |  | 9726576.6 | 0.0002709 | 2.967e-07 | 9004144.7 | 0.00023545 | 2.196e-07 | 8655329.9 | 0.0002791 | 2.5715e-07
|  |  | 9809141.7 | 0.000253 | 2.878e-07 |  |  |  | 9739459.5 | 0.00027125 | 2.972e-07 | 9017289.5 | 0.00023585 | 2.1795e-07 | 8668058.4 | 0.0002796 | 2.6055e-07
|  |  | 9822361.6 | 0.0002533 | 2.876e-07 |  |  |  | 9752342.3 | 0.0002716 | 2.9715e-07 | 9030434.2 | 0.00023625 | 2.1715e-07 | 8680786.8 | 0.0002801 | 2.6255e-07
|  |  | 9822361.6 | 0.0002536 | 2.873e-07 |  |  |  | 9765225.2 | 0.00027195 | 2.9775e-07 | 9043578.9 | 0.00023665 | 2.166e-07 | 8693515.2 | 0.0002806 | 2.646e-07
|  |  | 9835581.5 | 0.0002539 | 2.873e-07 |  |  |  | 9778108.1 | 0.0002723 | 2.984e-07 | 9056723.7 | 0.00023705 | 2.154e-07 | 8706243.7 | 0.0002811 | 2.6505e-07
|  |  | 9848801.3 | 0.0002542 | 2.87e-07 |  |  |  | 9790991.0 | 0.0002726 | 2.989e-07 | 9083013.2 | 0.0002375 | 2.1385e-07 | 8718972.1 | 0.00028155 | 2.653e-07
|  |  | 9862021.2 | 0.0002545 | 2.867e-07 |  |  |  | 9803873.9 | 0.0002729 | 2.9925e-07 | 9083013.2 | 0.0002379 | 2.132e-07 | 8731700.5 | 0.0002821 | 2.655e-07
|  |  | 9875241.1 | 0.0002548 | 2.867e-07 |  |  |  | 9816756.8 | 0.00027315 | 2.994e-07 | 9096157.9 | 0.0002384 | 2.134e-07 | 8757157.4 | 0.0002826 | 2.6555e-07
|  |  | 9875241.1 | 0.0002551 | 2.8655e-07 |  |  |  | 9829639.6 | 0.00027335 | 2.9965e-07 | 9109302.6 | 0.00023895 | 2.1275e-07 | 8769885.8 | 0.0002831 | 2.6565e-07
|  |  | 9888460.9 | 0.0002554 | 2.8675e-07 |  |  |  | 9842522.5 | 0.0002736 | 3.0005e-07 | 9122447.4 | 0.00023945 | 2.1235e-07 | 8769885.8 | 0.0002836 | 2.657e-07
|  |  | 9901680.8 | 0.0002557 | 2.8675e-07 |  |  |  | 9855405.4 | 0.00027385 | 3.0035e-07 | 9135592.1 | 0.00023995 | 2.1225e-07 | 8782614.2 | 0.00028415 | 2.6575e-07
|  |  | 9914900.7 | 0.000256 | 2.867e-07 |  |  |  | 9868288.3 | 0.0002742 | 3.0075e-07 | 9148736.8 | 0.00024045 | 2.1225e-07 | 8808071.1 | 0.0002847 | 2.658e-07
|  |  | 9914900.7 | 0.0002563 | 2.867e-07 |  |  |  | 9881171.2 | 0.00027455 | 3.0065e-07 | 9161881.6 | 0.00024095 | 2.12e-07 | 8820799.5 | 0.00028525 | 2.6585e-07
|  |  | 9928120.5 | 0.0002566 | 2.8725e-07 |  |  |  | 9894054.1 | 0.0002749 | 3.006e-07 | 9175026.3 | 0.0002415 | 2.1205e-07 | 8833527.9 | 0.00028585 | 2.6575e-07
|  |  | 9941340.4 | 0.0002569 | 2.874e-07 |  |  |  | 9894054.1 | 0.0002753 | 3.009e-07 | 9188171.1 | 0.0002421 | 2.11e-07 | 8846256.3 | 0.0002864 | 2.657e-07
|  |  | 9954560.3 | 0.0002572 | 2.8745e-07 |  |  |  | 9906936.9 | 0.0002757 | 3.007e-07 | 9201315.8 | 0.00024265 | 2.1085e-07 | 8858984.8 | 0.000287 | 2.6465e-07
|  |  | 9954560.3 | 0.0002575 | 2.8765e-07 |  |  |  | 9919819.8 | 0.0002761 | 3.01e-07 | 9214460.5 | 0.0002432 | 2.106e-07 | 8858984.8 | 0.00028765 | 2.6425e-07
|  |  | 9967780.1 | 0.0002578 | 2.8715e-07 |  |  |  | 9932702.7 | 0.00027645 | 3.013e-07 | 9227605.3 | 0.00024375 | 2.096e-07 | 8884441.6 | 0.00028835 | 2.651e-07
|  |  | 9981000 | 0.0002581 | 2.873e-07 |  |  |  | 9945585.6 | 0.00027685 | 3.0105e-07 | 9240750 | 0.0002444 | 2.0905e-07 | 8897170.1 | 0.000289 | 2.658e-07
|  |  | 9981000 | 0.0002584 | 2.871e-07 |  |  |  | 9958468.5 | 0.00027725 | 3.009e-07 | 9253894.7 | 0.00024495 | 2.081e-07 | 8909898.5 | 0.00028965 | 2.6565e-07
|  |  | 9981000 | 0.0002587 | 2.8745e-07 |  |  |  | 9971351.4 | 0.00027765 | 3.005e-07 | 9267039.5 | 0.00024545 | 2.087e-07 | 8922626.9 | 0.0002903 | 2.6505e-07
|  |  | 9981000 | 0.000259 | 2.8735e-07 |  |  |  | 9984234.2 | 0.0002781 | 2.998e-07 | 9280184.2 | 0.00024615 | 2.0985e-07 | 8935355.3 | 0.00029095 | 2.6355e-07
[9 empty] | 9997117.1 | 0.0002785 | 2.9955e-07 | 9293328.9 | 0.00024675 | 2.103e-07 | 8948083.8 | 0.00029165 | 2.632e-07
[9 empty] | 10010000 | 0.0002789 | 2.9885e-07 | 9306473.7 | 0.0002473 | 2.1055e-07 | 8960812.2 | 0.0002923 | 2.622e-07
[9 empty] | 10010000 | 0.0002793 | 2.984e-07 | 9319618.4 | 0.0002479 | 2.116e-07 | 8973540.6 | 0.0002929 | 2.6215e-07
[9 empty] | 10010000 | 0.0002797 | 2.986e-07 | 9332763.2 | 0.00024845 | 2.128e-07 | 8986269.0 | 0.0002936 | 2.621e-07
[9 empty] | 10010000 | 0.0002801 | 2.9845e-07 | 9345907.9 | 0.000249 | 2.133e-07 | 8998997.5 | 0.0002942 | 2.62e-07
[12 empty] | 9359052.6 | 0.00024945 | 2.1325e-07 | 9011725.9 | 0.00029495 | 2.624e-07
[12 empty] | 9385342.1 | 0.00024985 | 2.1355e-07 | 9037182.7 | 0.00029565 | 2.624e-07
[12 empty] | 9398486.8 | 0.00025025 | 2.141e-07 | 9049911.2 | 0.0002963 | 2.6205e-07
[12 empty] | 9411631.6 | 0.00025075 | 2.1455e-07 | 9062639.6 | 0.00029695 | 2.616e-07
[12 empty] | 9424776.3 | 0.00025125 | 2.145e-07 | 9075368.0 | 0.0002976 | 2.6115e-07
[12 empty] | 9437921.1 | 0.00025175 | 2.155e-07 | 9088096.4 | 0.0002982 | 2.6085e-07
[12 empty] | 9451065.8 | 0.0002522 | 2.163e-07 | 9100824.9 | 0.0002988 | 2.594e-07
[12 empty] | 9464210.5 | 0.00025265 | 2.186e-07 | 9113553.3 | 0.00029945 | 2.5695e-07
[12 empty] | 9477355.3 | 0.0002531 | 2.1975e-07 | 9113553.3 | 0.0003001 | 2.568e-07
[12 empty] | 9490500 | 0.00025355 | 2.215e-07 | 9139010.2 | 0.0003007 | 2.5695e-07
[12 empty] | 9503644.7 | 0.00025395 | 2.2335e-07 | 9164467.0 | 0.00030125 | 2.556e-07
[12 empty] | 9516789.5 | 0.0002543 | 2.241e-07 | 9177195.4 | 0.0003019 | 2.5485e-07
[12 empty] | 9529934.2 | 0.0002547 | 2.249e-07 | 9189923.9 | 0.00030255 | 2.5485e-07
[12 empty] | 9529934.2 | 0.00025515 | 2.247e-07 | 9189923.9 | 0.0003032 | 2.54e-07
[12 empty] | 9543078.9 | 0.00025545 | 2.2445e-07 | 9202652.3 | 0.00030385 | 2.5415e-07
[12 empty] | 9556223.7 | 0.0002558 | 2.23e-07 | 9228109.1 | 0.0003044 | 2.5345e-07
[12 empty] | 9556223.7 | 0.00025615 | 2.2295e-07 | 9240837.6 | 0.00030495 | 2.5355e-07
[12 empty] | 9569368.4 | 0.00025645 | 2.23e-07 | 9253566.0 | 0.00030555 | 2.537e-07
[12 empty] | 9582513.2 | 0.00025675 | 2.2295e-07 | 9266294.4 | 0.00030615 | 2.5375e-07
[12 empty] | 9595657.9 | 0.0002571 | 2.231e-07 | 9279022.8 | 0.00030675 | 2.539e-07
[12 empty] | 9595657.9 | 0.0002575 | 2.235e-07 | 9291751.3 | 0.00030735 | 2.5385e-07
[12 empty] | 9608802.6 | 0.00025795 | 2.2495e-07 | 9304479.7 | 0.00030795 | 2.544e-07
[12 empty] | 9621947.4 | 0.00025845 | 2.265e-07 | 9317208.1 | 0.0003086 | 2.5525e-07
[12 empty] | 9635092.1 | 0.0002589 | 2.2775e-07 | 9342665.0 | 0.00030925 | 2.574e-07
[12 empty] | 9648236.8 | 0.0002593 | 2.2875e-07 | 9355393.4 | 0.0003099 | 2.583e-07
[12 empty] | 9661381.6 | 0.0002597 | 2.2905e-07 | 9368121.8 | 0.00031065 | 2.5775e-07
[12 empty] | 9661381.6 | 0.00026015 | 2.29e-07 | 9380850.3 | 0.0003114 | 2.567e-07
[12 empty] | 9674526.3 | 0.00026055 | 2.2855e-07 | 9393578.7 | 0.00031215 | 2.5705e-07
[12 empty] | 9687671.1 | 0.00026095 | 2.287e-07 | 9406307.1 | 0.0003129 | 2.5715e-07
[12 empty] | 9700815.8 | 0.0002613 | 2.275e-07 | 9419035.5 | 0.0003136 | 2.5645e-07
[12 empty] | 9713960.5 | 0.00026165 | 2.2695e-07 | 9431764.0 | 0.00031425 | 2.5565e-07
[12 empty] | 9713960.5 | 0.000262 | 2.2795e-07 | 9444492.4 | 0.00031485 | 2.555e-07
[12 empty] | 9727105.3 | 0.0002624 | 2.28e-07 | 9457220.8 | 0.00031545 | 2.5475e-07
[12 empty] | 9727105.3 | 0.0002628 | 2.2805e-07 | 9469949.2 | 0.00031605 | 2.548e-07
[12 empty] | 9740250 | 0.0002632 | 2.28e-07 | 9495406.1 | 0.0003167 | 2.547e-07
[12 empty] | 9753394.7 | 0.0002636 | 2.292e-07 | 9495406.1 | 0.0003174 | 2.5455e-07
[12 empty] | 9766539.5 | 0.000264 | 2.301e-07 | 9508134.5 | 0.00031805 | 2.5475e-07
[12 empty] | 9766539.5 | 0.0002644 | 2.3095e-07 | 9533591.4 | 0.0003187 | 2.5515e-07
[12 empty] | 9779684.2 | 0.00026475 | 2.318e-07 | 9546319.8 | 0.00031935 | 2.5565e-07
[12 empty] | 9792828.9 | 0.0002651 | 2.322e-07 | 9559048.2 | 0.00032005 | 2.5525e-07
[12 empty] | 9805973.7 | 0.0002654 | 2.324e-07 | 9571776.6 | 0.00032075 | 2.5565e-07
[12 empty] | 9805973.7 | 0.0002656 | 2.315e-07 | 9584505.1 | 0.00032145 | 2.557e-07
[12 empty] | 9819118.4 | 0.00026575 | 2.3025e-07 | 9597233.5 | 0.00032215 | 2.556e-07
[12 empty] | 9819118.4 | 0.00026585 | 2.2915e-07 | 9609961.9 | 0.00032285 | 2.5455e-07
[12 empty] | 9832263.2 | 0.00026595 | 2.28e-07 | 9622690.4 | 0.0003235 | 2.549e-07
[12 empty] | 9845407.9 | 0.0002661 | 2.275e-07 | 9635418.8 | 0.0003241 | 2.564e-07
[12 empty] | 9845407.9 | 0.00026625 | 2.273e-07 | 9648147.2 | 0.0003247 | 2.584e-07
[12 empty] | 9858552.6 | 0.00026635 | 2.263e-07 | 9660875.6 | 0.0003252 | 2.6015e-07
[12 empty] | 9871697.4 | 0.0002665 | 2.252e-07 | 9686332.5 | 0.00032575 | 2.6085e-07
[12 empty] | 9871697.4 | 0.00026665 | 2.2565e-07 | 9699060.9 | 0.0003263 | 2.617e-07
[12 empty] | 9884842.1 | 0.00026675 | 2.2535e-07 | 9711789.3 | 0.0003269 | 2.6305e-07
[12 empty] | 9897986.8 | 0.0002669 | 2.2465e-07 | 9724517.8 | 0.00032755 | 2.64e-07
[12 empty] | 9897986.8 | 0.00026705 | 2.245e-07 | 9724517.8 | 0.0003282 | 2.6435e-07
[12 empty] | 9911131.6 | 0.00026715 | 2.2445e-07 | 9737246.2 | 0.00032885 | 2.644e-07
[12 empty] | 9924276.3 | 0.0002673 | 2.245e-07 | 9762703.0 | 0.00032945 | 2.6515e-07
[12 empty] | 9924276.3 | 0.00026745 | 2.2345e-07 | 9775431.5 | 0.00033005 | 2.658e-07
[12 empty] | 9937421.1 | 0.0002676 | 2.2205e-07 | 9800888.3 | 0.0003307 | 2.6535e-07
[12 empty] | 9950565.8 | 0.00026775 | 2.199e-07 | 9813616.8 | 0.0003314 | 2.6455e-07
[12 empty] | 9950565.8 | 0.000268 | 2.1815e-07 | 9826345.2 | 0.00033205 | 2.642e-07
[12 empty] | 9963710.5 | 0.0002682 | 2.163e-07 | 9839073.6 | 0.0003327 | 2.6395e-07
[12 empty] | 9976855.3 | 0.00026835 | 2.1595e-07 | 9851802.0 | 0.00033325 | 2.6335e-07
[12 empty] | 9976855.3 | 0.00026855 | 2.158e-07 | 9864530.5 | 0.0003338 | 2.632e-07
[12 empty] | 9990000 | 0.00026875 | 2.157e-07 | 9877258.9 | 0.0003343 | 2.64e-07
[12 empty] | 9990000 | 0.00026895 | 2.157e-07 | 9889987.3 | 0.00033485 | 2.643e-07
[12 empty] | 9990000 | 0.00026915 | 2.1645e-07 | 9915444.2 | 0.0003354 | 2.647e-07
[12 empty] | 9990000 | 0.0002693 | 2.164e-07 | 9928172.6 | 0.000336 | 2.6385e-07
[15 empty] | 9940901.0 | 0.0003366 | 2.639e-07
[15 empty] | 9953629.4 | 0.00033725 | 2.638e-07
[15 empty] | 9966357.9 | 0.0003379 | 2.638e-07
[15 empty] | 9979086.3 | 0.0003386 | 2.6475e-07
[15 empty] | 9991814.7 | 0.0003393 | 2.665e-07
[15 empty] | 10004543.1 | 0.00033995 | 2.672e-07
[15 empty] | 10017271.6 | 0.00034055 | 2.6945e-07
[15 empty] | 10030000 | 0.0003411 | 2.7255e-07
[15 empty] | 10030000 | 0.0003417 | 2.7345e-07
[15 empty] | 10030000 | 0.00034225 | 2.748e-07
[15 empty] | 10030000 | 0.0003428 | 2.7635e-07
[15 empty] | 10030000 | 0.0003432 | 2.7825e-07