## GROUP B TRAVELER
GROUP B TRAVELER | INDEX | QCI SAMPLE SELECTION
.

## GROUP B1
GROUP B1 PHYSICAL | INDEX | QCI SAMPLE SELECTION
.

## GROUP B2
GROUP B2 Solderability | INDEX | QCI SAMPLE SELECTION
.

## GROUP B3
GROUP B3 TEMP CYCLE |  |  |  | INDEX |  | SUMMARY | SCREENING STATUS |  | QCI SAMPLE SELECTION
Operator | LMR |  |  |  |  | Operator | LMR |  |  | SCD PART NUMBER
Station | FBS-007 |  |  |  |  | Station | FBS-007 |  |  | EPC7001BSH
Product | DISCRETE |  |  |  |  | Product | DISCRETE |  |  | EPCS PART NUMBER
Process | PRE TEMPCYCLE |  |  |  |  | Process |  |  |  | EPC7001BSH
Start Date | 2024-03-18 |  |  |  |  | Start Date | 2024-04-02 |  |  | LOT
Finish Date | [5 empty] | Finish Date
Part Number | EPC7001BSH |  |  |  |  | Part Number | EPC7001BSH |  |  | DATE CODE
Remarks | GROUP B SUBGROUP 3 PRE TEMP CYCLE |  |  |  |  | Remarks | GROUP B SUBGROUP 3 POST TEMP CYCLE |  |  | 2342
N= 6 | PASS
Serial Number | Label | Sort | Bin | 1) IDON [> 4.000MA] | 2) IGSSF [< 500.1UA] | 3) IDSS [< 400.0UA] | 4) IGSSF [< 500.1UA] | 5) IGSSR [< 400.0UA] | 6) VGSTH [> 800MV] | 7) VGSTH [< 2.500] | 8) RDSON [< 10.00M] | 9) VSD [< 3.001 V] | 10) IDSS [< 400.0UA] | 11) IGSSF [< 500.1UA]
|  |  |  | IDON > 4.000MA | IGSSF < 500.1UA | IDSS < 400.0UA | IGSSF < 500.1UA | IGSSR < 400.0UA | VGSTH > 801.0MV | VGSTH < 2.500 | RDSON < 10.01M | VSD < 3.001 V | IDSS < 400.0UA | IGSSF < 500.1UA
|  |  |  | VDS = 19.54MV | VGSF = 4.000 V | VDS = 10.01 V | VGSF = 6.000 V | VGSR = 4.000 V | ID = 9.001MA | VGSTH = S6 | VGS = 5.001 V | IS = 500.1MA | VDS = 40.00 V | VGSF = 5.499 V
|  |  |  | VGS = 5.001 V | [6 empty] | ID = 30.01 A
91 | All Pass | PRE TC | 1 | 2.55 | 1.209e-07 | 9.1e-09 | 3.769e-06 | 1.33e-08 | 1.182 | 1.182 | 0.00651 | 1.774 | 5.92e-08 | 1.359e-06
91 | All Pass | POST TC | 1 | 2.509 | 1.246e-07 | 1.22e-08 | 3.977e-06 | 1.43e-08 | 1.159 | 1.159 | 0.00655 | 1.669 | 6.69e-08 | 1.437e-06
95 | All Pass | PRE TC | 1 | 2.614 | 1.395e-07 | 1.42e-08 | 5.125e-06 | 2.57e-08 | 1.214 | 1.214 | 0.00632 | 1.811 | 9.21e-08 | 1.787e-06
95 | All Pass | POST TC | 1 | 2.622 | 1.65e-07 | 1.82e-08 | 5.333e-06 | 2.77e-08 | 1.228 | 1.228 | 0.00629 | 1.728 | 1.156e-07 | 1.858e-06
133 | All Pass | PRE TC | 1 | 2.537 | 1.294e-07 | 9.9e-09 | 5.117e-06 | 1.26e-08 | 1.193 | 1.193 | 0.00666 | 1.737 | 6.12e-08 | 1.821e-06
133 | All Pass | POST TC | 1 | 2.523 | 1.345e-07 | 1.25e-08 | 5.283e-06 | 1.35e-08 | 1.156 | 1.156 | 0.00679 | 1.656 | 6.75e-08 | 1.894e-06
177 | All Pass | PRE TC | 1 | 2.571 | 2.896e-07 | 1.78e-08 | 8.981e-06 | 2.26e-08 | 1.242 | 1.242 | 0.00648 | 1.779 | 1.315e-07 | 3.189e-06
177 | All Pass | POST TC | 1 | 2.562 | 3.095e-07 | 2.32e-08 | 9.248e-06 | 2.44e-08 | 1.192 | 1.192 | 0.00656 | 1.712 | 1.535e-07 | 3.324e-06
206 | All Pass | PRE TC | 1 | 2.593 | 8.53e-08 | 7.6e-09 | 3.698e-06 | 1.15e-08 | 1.219 | 1.219 | 0.0065 | 1.817 | 5.55e-08 | 1.246e-06
206 | All Pass | POST TC | 1 | 2.575 | 8.94e-08 | 1.02e-08 | 3.712e-06 | 1.18e-08 | 1.168 | 1.168 | 0.00651 | 1.729 | 6.14e-08 | 1.279e-06
221 | All Pass | PRE TC | 1 | 2.588 | 1.596e-07 | 1.22e-08 | 6.113e-06 | 2.27e-08 | 1.225 | 1.225 | 0.00646 | 1.813 | 8.46e-08 | 2.214e-06
221 | All Pass | POST TC | 1 | 2.592 | 1.668e-07 | 1.7e-08 | 6.401e-06 | 2.49e-08 | 1.169 | 1.169 | 0.00645 | 1.729 | 1.018e-07 | 2.296e-06

## SEM
SEM | INDEX | QCI SAMPLE SELECTION
.

## GROUP B4
GROUP B4 INTERMITTENT OPERATING LIFE | [5 empty] | INDEX |  | SUMMARY | SCREENING STATUS |  | QCI SAMPLE SELECTION
Operator | LMR |  |  |  |  | Operator | LMR |  |  | SCD PART NUMBER
Station | FBS-007 |  |  |  |  | Station | FBS-007 |  |  | EPC7001BSH
Product | DISCRETE |  |  |  |  | Product | DISCRETE |  |  | EPCS PART NUMBER
Process | [5 empty] | Process |  |  |  | EPC7001BSH
Start Date | 2024-03-18 |  |  |  |  | Start Date | 2024-04-18 |  |  | LOT
Finish Date | [5 empty] | Finish Date
Part Number | EPC7001BSH |  |  |  |  | Part Number | EPC7001BSH |  |  | DATE CODE
Remarks | GROUP B SUBGROUP 4 PRE IOL |  |  |  |  | Remarks | GROUP B SUBGROUP 4 POST IOL |  |  | 2342
N= 12 | PASS
Serial Number | Label | Sort | Bin | 1) IDON [> 4.000MA] | 2) IGSSF [< 500.1UA] | 3) IDSS [< 400.0UA] | 4) IGSSF [< 500.1UA] | 5) IGSSR [< 400.0UA] | 6) VGSTH [> 800MV] | 7) VGSTH [< 2.500] | 8) RDSON [< 10.00M] | 9) VSD [< 3.001 V] | 10) IDSS [< 400.0UA] | 11) IGSSF [< 500.1UA]
|  |  |  | IDON > 4.000MA | IGSSF < 500.1UA | IDSS < 400.0UA | IGSSF < 500.1UA | IGSSR < 400.0UA | VGSTH > 801.0MV | VGSTH < 2.500 | RDSON < 10.01M | VSD < 3.001 V | IDSS < 400.0UA | IGSSF < 500.1UA
|  |  |  | VDS = 19.54MV | VGSF = 4.000 V | VDS = 10.01 V | VGSF = 6.000 V | VGSR = 4.000 V | ID = 9.001MA | VGSTH = S6 | VGS = 5.001 V | IS = 500.1MA | VDS = 40.00 V | VGSF = 5.499 V
|  |  |  | VGS = 5.001 V | [6 empty] | ID = 30.01 A
120 | All Pass | PRE IOL | 1 | 2.591 | 1.15e-07 | 9.1e-09 | 4.666e-06 | 1.25e-08 | 1.203 | 1.203 | 0.00654 | 1.758 | 5.65e-08 | 1.757e-06
120 | All Pass | POST IOL | 1 | 2.449 | 1.194e-07 | 8.4e-09 | 4.556e-06 | 1.09e-08 | 1.733 | 1.733 | 0.00679 | 2.05 | 3.91e-08 | 1.874e-06
147 | All Pass | PRE IOL | 1 | 2.583 | 1.522e-07 | 1.14e-08 | 5.595e-06 | 1.62e-08 | 1.212 | 1.212 | 0.0064 | 1.779 | 6.94e-08 | 1.979e-06
147 | All Pass | POST IOL | 1 | 2.501 | 1.576e-07 | 8.9e-09 | 5.522e-06 | 1.4e-08 | 1.754 | 1.754 | 0.00664 | 2.058 | 4.36e-08 | 1.835e-06
181 | All Pass | PRE IOL | 1 | 2.579 | 2.107e-07 | 1.32e-08 | 8.521e-06 | 1.77e-08 | 1.19 | 1.19 | 0.00649 | 1.737 | 8.97e-08 | 3.157e-06
181 | All Pass | POST IOL | 1 | 2.515 | 1.983e-07 | 9.4e-09 | 8.027e-06 | 1.55e-08 | 1.666 | 1.666 | 0.00662 | 1.948 | 5.4e-08 | 2.896e-06
203 | All Pass | PRE IOL | 1 | 2.605 | 1.932e-07 | 1.19e-08 | 6.658e-06 | 1.84e-08 | 1.22 | 1.22 | 0.00639 | 1.757 | 8.15e-08 | 2.244e-06
203 | All Pass | POST IOL | 1 | 2.565 | 1.973e-07 | 9.1e-09 | 6.572e-06 | 1.67e-08 | 1.687 | 1.687 | 0.00651 | 1.978 | 4.93e-08 | 2.333e-06
263 | All Pass | PRE IOL | 1 | 2.611 | 2.203e-07 | 1.36e-08 | 8.787e-06 | 1.95e-08 | 1.215 | 1.215 | 0.00643 | 1.751 | 1.374e-07 | 2.936e-06
263 | All Pass | POST IOL | 1 | 2.474 | 2.16e-07 | 9.8e-09 | 8.635e-06 | 1.85e-08 | 1.653 | 1.653 | 0.0067 | 1.95 | 7.03e-08 | 2.935e-06
273 | All Pass | PRE IOL | 1 | 2.548 | 2.001e-07 | 1.24e-08 | 6.578e-06 | 2.02e-08 | 1.198 | 1.198 | 0.00658 | 1.78 | 9.2e-08 | 2.388e-06
273 | All Pass | POST IOL | 1 | 2.48 | 1.983e-07 | 9.3e-09 | 6.411e-06 | 1.83e-08 | 1.704 | 1.704 | 0.0067 | 1.997 | 5.65e-08 | 2.307e-06
286 | All Pass | PRE IOL | 1 | 2.659 | 9.27e-08 | 9e-09 | 3.156e-06 | 1.22e-08 | 1.212 | 1.212 | 0.00643 | 1.776 | 5.4e-08 | 1.151e-06
286 | All Pass | POST IOL | 1 | 2.498 | 9.25e-08 | 7e-09 | 3.026e-06 | 1.03e-08 | 1.777 | 1.777 | 0.00681 | 2.113 | 3.78e-08 | 1.099e-06
308 | All Pass | PRE IOL | 1 | 2.667 | 1.508e-07 | 1.15e-08 | 7.486e-06 | 1.8e-08 | 1.223 | 1.223 | 0.00625 | 1.802 | 8.36e-08 | 2.585e-06
308 | All Pass | POST IOL | 1 | 2.579 | 1.463e-07 | 8.6e-09 | 7.201e-06 | 1.59e-08 | 1.775 | 1.775 | 0.00638 | 2.092 | 5.08e-08 | 2.29e-06
309 | All Pass | PRE IOL | 1 | 2.642 | 1.255e-07 | 1.12e-08 | 4.724e-06 | 1.73e-08 | 1.196 | 1.196 | 0.00637 | 1.776 | 6.77e-08 | 1.659e-06
309 | All Pass | POST IOL | 1 | 2.473 | 1.215e-07 | 8.4e-09 | 4.577e-06 | 1.39e-08 | 1.791 | 1.791 | 0.00672 | 2.099 | 4.35e-08 | 1.533e-06
313 | All Pass | PRE IOL | 1 | 2.593 | 2.623e-07 | 1.4e-08 | 8.346e-06 | 2.05e-08 | 1.196 | 1.196 | 0.00646 | 1.752 | 1.261e-07 | 2.866e-06
313 | All Pass | POST IOL | 1 | 2.506 | 2.6e-07 | 1.01e-08 | 7.734e-06 | 1.84e-08 | 1.655 | 1.655 | 0.0066 | 1.939 | 6.15e-08 | 2.78e-06
321 | All Pass | PRE IOL | 1 | 2.659 | 1.033e-07 | 9.5e-09 | 3.698e-06 | 1.3e-08 | 1.203 | 1.203 | 0.00627 | 1.768 | 5.72e-08 | 1.337e-06
321 | All Pass | POST IOL | 1 | 2.537 | 1.002e-07 | 7.8e-09 | 3.532e-06 | 1.02e-08 | 1.785 | 1.785 | 0.00663 | 2.119 | 3.83e-08 | 1.239e-06
327 | All Pass | PRE IOL | 1 | 2.615 | 1.343e-07 | 1.22e-08 | 6.047e-06 | 2.05e-08 | 1.229 | 1.229 | 0.00637 | 1.773 | 7.42e-08 | 2.042e-06
327 | All Pass | POST IOL | 1 | 2.509 | 1.193e-07 | 8.3e-09 | 5.829e-06 | 1.62e-08 | 1.792 | 1.792 | 0.00659 | 2.096 | 4.55e-08 | 1.608e-06

## GROUP B5
GROUP B5 BURN IN HTGB/HTRB |  |  |  | INDEX |  | SUMMARY | SCREENING STATUS |  | QCI SAMPLE SELECTION
| LMR | [5 empty] | LMR |  |  |  | LMR |  | SCD PART NUMBER
| FBS-007 | [5 empty] | FBS-007 |  |  |  | FBS-007 |  | EPC7001BSH
| DISCRETE | [5 empty] | DISCRETE |  |  |  | DISCRETE |  | EPCS PART NUMBER
[7 empty] | POST HTGB | [5 empty] | EPC7001BSH
| 2024-04-05 | [5 empty] | 2024-04-08 |  |  |  | 2024-04-22 |  | LOT
Finish Date | [5 empty] | Finish Date |  |  |  | Finish Date
Part Number | EPC7001BSH |  |  |  |  | Part Number | EPC7001BSH |  |  | Part Number | EPC7001BSH |  | DATE CODE
Remarks | GROUP B SUBGROUP 5 PRE HTGB |  |  |  |  | Remarks | GROUP B SUBGROUP 5 POST HTGB |  |  | Remarks | GROUP B SUBGROUP 5 POST HTRB |  | 2342
N= 12 | PASS
Serial Number | Label | Sort | Bin | 1) IDON [> 4.000MA] | 2) IGSSF [< 500.1UA] | 3) IDSS [< 400.0UA] | 4) IGSSF [< 500.1UA] | 5) IGSSR [< 400.0UA] | 6) VGSTH [> 800MV] | 7) VGSTH [< 2.500] | 8) RDSON [< 10.00M] | 9) VSD [< 3.001 V] | 10) IDSS [< 400.0UA] | 11) IGSSF [< 500.1UA]
|  |  |  | IDON > 4.000MA | IGSSF < 500.1UA | IDSS < 400.0UA | IGSSF < 500.1UA | IGSSR < 400.0UA | VGSTH > 801.0MV | VGSTH < 2.500 | RDSON < 10.01M | VSD < 3.001 V | IDSS < 400.0UA | IGSSF < 500.1UA
|  |  |  | VDS = 19.54MV | VGSF = 4.000 V | VDS = 10.01 V | VGSF = 6.000 V | VGSR = 4.000 V | ID = 9.001MA | VGSTH = S6 | VGS = 5.001 V | IS = 500.1MA | VDS = 40.00 V | VGSF = 5.499 V
|  |  |  | VGS = 5.001 V | [6 empty] | ID = 30.01 A
Serial Number | result | test
116 | All Pass | PRE HTGB | 1 | 2.479 | 7.09e-08 | 1.39e-08 | 3.428e-06 | 1.61e-08 | 1.256 | 1.256 | 0.00671 | 1.804 | 6.66e-08 | 1.078e-06
116 | All Pass | POST HTGB | 1 | 0.09721 | 2.625e-07 | 1.36e-08 | 1.489e-06 | 6.2e-09 | 1.964 | 1.964 | 0.00675 | 2.216 | 6.04e-08 | 7.56e-07
116 | All Pass | POST HTRB | 1 | 2.471 | 1.064e-07 | 8.9e-09 | 1.692e-06 | 1.11e-08 | 1.718 | 1.718 | 0.00689 | 2.082 | 4.98e-08 | 6.33e-07
122 | All Pass | PRE HTGB | 1 | 2.596 | 2.764e-07 | 1.37e-08 | 1.537e-05 | 1.37e-08 | 1.237 | 1.237 | 0.00647 | 1.784 | 1.115e-07 | 4.703e-06
122 | All Pass | POST HTGB | 1 | 0.09945 | 1.427e-06 | 9.8e-09 | 1.038e-05 | 5.3e-09 | 1.824 | 1.824 | 0.00651 | 2.111 | 7.73e-08 | 4.532e-06
122 | All Pass | POST HTRB | 1 | 2.52 | 6.411e-07 | 8.5e-09 | 1.013e-05 | 1.37e-08 | 1.61 | 1.61 | 0.00653 | 1.917 | 8.31e-08 | 4.05e-06
153 | All Pass | PRE HTGB | 1 | 2.521 | 1.582e-07 | 1.15e-08 | 8.909e-06 | 1.23e-08 | 1.24 | 1.24 | 0.00655 | 1.798 | 6.87e-08 | 2.971e-06
153 | All Pass | POST HTGB | 1 | 0.099 | 7.406e-07 | 9e-09 | 4.724e-06 | 5.4e-09 | 1.843 | 1.843 | 0.00666 | 2.132 | 5.68e-08 | 2.144e-06
153 | All Pass | POST HTRB | 1 | 2.465 | 2.713e-07 | 6.9e-09 | 5.122e-06 | 9.5e-09 | 1.667 | 1.667 | 0.00681 | 2.014 | 4.98e-08 | 1.917e-06
194 | All Pass | PRE HTGB | 1 | 2.577 | 8.31e-08 | 1.14e-08 | 6.012e-06 | 1.18e-08 | 1.276 | 1.276 | 0.00628 | 1.889 | 7.17e-08 | 1.631e-06
194 | All Pass | POST HTGB | 1 | 2.601 | 4.034e-07 | 9e-09 | 2.425e-06 | 5.3e-09 | 1.451 | 1.451 | 0.00633 | 2.177 | 5.9e-08 | 1.239e-06
194 | All Pass | POST HTRB | 1 | 2.573 | 1.61e-07 | 6.6e-09 | 2.941e-06 | 1.01e-08 | 1.695 | 1.695 | 0.00645 | 2.05 | 4.9e-08 | 1.151e-06
201 | All Pass | PRE HTGB | 1 | 2.571 | 4.236e-07 | 1.36e-08 | 1.137e-05 | 2.12e-08 | 1.262 | 1.262 | 0.00644 | 1.823 | 1.03e-07 | 4.686e-06
201 | All Pass | POST HTGB | 1 | 2.466 | 1.218e-06 | 9.6e-09 | 7.962e-06 | 6.1e-09 | 1.401 | 1.401 | 0.00667 | 2.128 | 7.56e-08 | 3.549e-06
201 | All Pass | POST HTRB | 1 | 2.518 | 4.993e-07 | 7.9e-09 | 6.732e-06 | 1.55e-08 | 1.644 | 1.644 | 0.00657 | 1.963 | 6.38e-08 | 2.841e-06
202 | All Pass | PRE HTGB | 1 | 0.09987 | 2.558e-07 | 1.47e-08 | 8.425e-06 | 1.5e-08 | 1.196 | 1.196 | 0.00652 | 1.824 | 9.62e-08 | 3.464e-06
202 | All Pass | POST HTGB | 1 | 2.529 | 1.668e-06 | 1.03e-08 | 1.056e-05 | 6.1e-09 | 1.764 | 1.764 | 0.0066 | 2.044 | 7.28e-08 | 5.618e-06
202 | All Pass | POST HTRB | 1 | 2.507 | 5.714e-07 | 7.6e-09 | 7.662e-06 | 1.43e-08 | 1.621 | 1.621 | 0.0066 | 1.93 | 5.86e-08 | 3.569e-06
205 | All Pass | PRE HTGB | 1 | 2.515 | 1.805e-07 | 1.36e-08 | 6.226e-06 | 1.69e-08 | 1.198 | 1.198 | 0.00667 | 1.787 | 7.45e-08 | 2.501e-06
205 | All Pass | POST HTGB | 1 | 2.511 | 8.882e-07 | 1.02e-08 | 5.485e-06 | 6.1e-09 | 1.846 | 1.846 | 0.00663 | 2.122 | 6.34e-08 | 2.694e-06
205 | All Pass | POST HTRB | 1 | 2.501 | 2.805e-07 | 7.7e-09 | 3.857e-06 | 1.31e-08 | 1.696 | 1.696 | 0.00656 | 2.012 | 5e-08 | 1.76e-06
235 | All Pass | PRE HTGB | 1 | 2.609 | 1.312e-07 | 1.14e-08 | 7.282e-06 | 1.19e-08 | 1.25 | 1.25 | 0.00633 | 1.805 | 6.37e-08 | 2.303e-06
235 | All Pass | POST HTGB | 1 | 2.507 | 6.246e-07 | 9e-09 | 3.551e-06 | 4.9e-09 | 1.411 | 1.411 | 0.00675 | 2.151 | 5.57e-08 | 1.923e-06
235 | All Pass | POST HTRB | 1 | 2.514 | 2.697e-07 | 6.8e-09 | 4.288e-06 | 9e-09 | 1.668 | 1.668 | 0.00666 | 2.022 | 4.84e-08 | 1.746e-06
250 | All Pass | PRE HTGB | 1 | 2.458 | 2.045e-07 | 1.28e-08 | 9.013e-06 | 1.16e-08 | 1.228 | 1.228 | 0.00689 | 1.743 | 5.88e-08 | 3.253e-06
250 | All Pass | POST HTGB | 1 | 2.443 | 1.34e-06 | 8.3e-09 | 9.38e-06 | 4.6e-09 | 1.741 | 1.741 | 0.00697 | 2.016 | 4.99e-08 | 3.818e-06
250 | All Pass | POST HTRB | 1 | 2.437 | 3.936e-07 | 7.2e-09 | 5.04e-06 | 9.3e-09 | 1.592 | 1.592 | 0.00699 | 1.904 | 4.52e-08 | 2.291e-06
288 | All Pass | PRE HTGB | 1 | 2.5 | 1.148e-07 | 1.02e-08 | 5.795e-06 | 1.17e-08 | 1.245 | 1.245 | 0.0066 | 1.809 | 6.07e-08 | 1.992e-06
288 | All Pass | POST HTGB | 1 | 2.486 | 5.327e-07 | 8.6e-09 | 3.35e-06 | 4.9e-09 | 1.86 | 1.86 | 0.00677 | 2.153 | 5.37e-08 | 1.547e-06
288 | All Pass | POST HTRB | 1 | 2.481 | 1.855e-07 | 6.7e-09 | 3.026e-06 | 8.8e-09 | 1.674 | 1.674 | 0.00676 | 2.04 | 4.69e-08 | 1.253e-06
350 | All Pass | PRE HTGB | 1 | 2.583 | 3.604e-07 | 1.34e-08 | 1.063e-05 | 1.98e-08 | 1.24 | 1.24 | 0.00638 | 1.76 | 1.346e-07 | 3.621e-06
350 | All Pass | POST HTGB | 1 | 2.511 | 1.054e-06 | 1.14e-08 | 6.812e-06 | 5.8e-09 | 1.379 | 1.379 | 0.0066 | 2.102 | 8.66e-08 | 3.717e-06
350 | All Pass | POST HTRB | 1 | 2.537 | 6.414e-07 | 7.9e-09 | 8.031e-06 | 1.45e-08 | 1.605 | 1.605 | 0.00649 | 1.933 | 7.84e-08 | 3.81e-06
354 | All Pass | PRE HTGB | 1 | 2.585 | 2.141e-07 | 1.26e-08 | 6.311e-06 | 2.06e-08 | 1.212 | 1.212 | 0.0065 | 1.791 | 7.93e-08 | 2.403e-06
354 | All Pass | POST HTGB | 1 | 0.09949 | 8.356e-07 | 9.3e-09 | 5.975e-06 | 6.5e-09 | 1.841 | 1.841 | 0.00652 | 2.137 | 6.81e-08 | 2.736e-06
354 | All Pass | POST HTRB | 1 | 2.519 | 3.073e-07 | 7.8e-09 | 5.253e-06 | 1.01e-08 | 1.693 | 1.693 | 0.00658 | 2.05 | 5.07e-08 | 2.318e-06