## GROUP C TRAVELER
GROUP C TRAVELER | INDEX | QCI SAMPLE SELECTION
.

## GROUP C1
GROUP C1 PHYSICAL | INDEX | QCI SAMPLE SELECTION
.

## GROUP C2
GROUP C2 TEMP SHOCK/CYCLE |  |  |  | INDEX |  | SUMMARY | SCREENING STATUS |  | QCI SAMPLE SELECTION
Operator | LMR |  |  |  |  | Operator | LMR |  |  | Operator | LMR |  | SCD PART NUMBER
Station | FBS-007 |  |  |  |  | Station | FBS-007 |  |  | Station | FBS-007 |  | EPC7001BSH
Product | DISCRETE |  |  |  |  | Product | DISCRETE |  |  | Product | DISCRETE |  | EPCS PART NUMBER
Process | PRE THERMAL SHOCK |  |  |  |  | Process |  |  |  | Process |  |  | EPC7001BSH
Start Date | 2024-03-18 |  |  |  |  | Start Date | 2024-03-28 |  |  | Start Date | 2024-04-11 |  | LOT
Finish Date | [5 empty] | Finish Date |  |  |  | Finish Date
Part Number | EPC7001BSH |  |  |  |  | Part Number | EPC7001BSH |  |  | Part Number | EPC7001BSH |  | DATE CODE
Remarks | GROUP C SUBGROUP 2 PRE TEMP SHOCK |  |  |  |  | Remarks | GROUP C SUBGROUP 2 POST TEMP SHOCK |  |  | Remarks | GROUP C SUBGROUP 2 POST MR. |  | 2342
N= 6 | PASS
Serial Number | Label | Sort | Bin | 1) IDON [> 4.000MA] | 2) IGSSF [< 500.1UA] | 3) IDSS [< 400.0UA] | 4) IGSSF [< 500.1UA] | 5) IGSSR [< 400.0UA] | 6) VGSTH [> 800MV] | 7) VGSTH [< 2.500] | 8) RDSON [< 10.00M] | 9) VSD [< 3.001 V] | 10) IDSS [< 400.0UA] | 11) IGSSF [< 500.1UA]
|  |  |  | IDON > 4.000MA | IGSSF < 500.1UA | IDSS < 400.0UA | IGSSF < 500.1UA | IGSSR < 400.0UA | VGSTH > 801.0MV | VGSTH < 2.500 | RDSON < 10.01M | VSD < 3.001 V | IDSS < 400.0UA | IGSSF < 500.1UA
|  |  |  | VDS = 19.54MV | VGSF = 4.000 V | VDS = 10.01 V | VGSF = 6.000 V | VGSR = 4.000 V | ID = 9.001MA | VGSTH = S6 | VGS = 5.001 V | IS = 500.1MA | VDS = 40.00 V | VGSF = 5.499 V
|  |  |  | VGS = 5.001 V | [6 empty] | ID = 30.01 A
57 | All Pass | PRE TSHOCK | 1 | 2.55 | 2.958e-07 | 1.34e-08 | 8.856e-06 | 2.1e-08 | 1.202 | 1.202 | 0.00651 | 1.785 | 1.155e-07 | 3.505e-06
57 | All Pass | POST TC | 1 | 2.562 | 3.515e-07 | 2.05e-08 | 1.045e-05 | 2.46e-08 | 1.447 | 1.447 | 0.0065 | 1.724 | 1.514e-07 | 3.625e-06
57 | All Pass | POST MR | 1 | 2.523 | 3.962e-07 | 2.05e-08 | 1e-05 | 2.41e-08 | 1.233 | 1.233 | 0.00652 | 1.723 | 1.475e-07 | 3.365e-06
115 | All Pass | PRE TSHOCK | 1 | 2.485 | 1.232e-07 | 1.3e-08 | 4.332e-06 | 2.19e-08 | 1.21 | 1.21 | 0.00685 | 1.775 | 7.68e-08 | 1.558e-06
115 | All Pass | POST TC | 1 | 2.456 | 1.303e-07 | 1.67e-08 | 4.603e-06 | 2.46e-08 | 1.436 | 1.436 | 0.00685 | 1.71 | 9.48e-08 | 1.604e-06
115 | All Pass | POST MR | 1 | 2.424 | 1.46e-07 | 1.64e-08 | 4.519e-06 | 2.43e-08 | 1.22 | 1.22 | 0.00694 | 1.719 | 9.26e-08 | 1.646e-06
118 | All Pass | PRE TSHOCK | 1 | 2.68 | 1.729e-07 | 1.25e-08 | 7.544e-06 | 1.99e-08 | 1.216 | 1.216 | 0.0061 | 1.771 | 9.86e-08 | 2.754e-06
118 | All Pass | POST TC | 1 | 2.698 | 1.829e-07 | 1.64e-08 | 8.098e-06 | 2.29e-08 | 1.42 | 1.42 | 0.00614 | 1.716 | 1.227e-07 | 2.852e-06
118 | All Pass | POST MR | 1 | 2.708 | 1.821e-07 | 1.53e-08 | 7.998e-06 | 2.26e-08 | 1.104 | 1.104 | 0.00608 | 1.718 | 1.203e-07 | 2.871e-06
131 | All Pass | PRE TSHOCK | 1 | 2.678 | 1.499e-07 | 1.17e-08 | 8.279e-06 | 1.86e-08 | 1.206 | 1.206 | 0.00625 | 1.784 | 8.05e-08 | 2.792e-06
131 | All Pass | POST TC | 1 | 2.619 | 1.531e-07 | 1.48e-08 | 8.92e-06 | 2.08e-08 | 1.426 | 1.426 | 0.00642 | 1.725 | 9.82e-08 | 2.837e-06
131 | All Pass | POST MR | 1 | 2.628 | 1.591e-07 | 1.45e-08 | 8.649e-06 | 2.05e-08 | 1.435 | 1.435 | 0.00621 | 1.728 | 9.61e-08 | 2.722e-06
160 | All Pass | PRE TSHOCK | 1 | 2.619 | 9.1e-08 | 8.5e-09 | 3.851e-06 | 1.11e-08 | 1.227 | 1.227 | 0.00643 | 1.824 | 5.32e-08 | 1.475e-06
160 | All Pass | POST TC | 1 | 2.59 | 1.03e-07 | 1.1e-08 | 4.389e-06 | 1.25e-08 | 1.4 | 1.4 | 0.00633 | 1.728 | 6.28e-08 | 1.569e-06
160 | All Pass | POST MR | 1 | 2.639 | 1.026e-07 | 1.08e-08 | 4.242e-06 | 1.23e-08 | 1.408 | 1.408 | 0.0063 | 1.737 | 6.18e-08 | 1.47e-06
165 | All Pass | PRE TSHOCK | 1 | 2.63 | 1.751e-07 | 1.22e-08 | 8.221e-06 | 1.99e-08 | 1.236 | 1.236 | 0.00629 | 1.802 | 9.93e-08 | 2.65e-06
165 | All Pass | POST TC | 1 | 2.678 | 1.969e-07 | 1.63e-08 | 8.626e-06 | 2.27e-08 | 1.441 | 1.441 | 0.00634 | 1.738 | 1.26e-07 | 2.779e-06
165 | All Pass | POST MR | 1 | 2.614 | 2.006e-07 | 1.58e-08 | 8.759e-06 | 2.23e-08 | 1.226 | 1.226 | 0.00622 | 1.74 | 1.237e-07 | 2.851e-06

## GROUP C3
GROUP C3 SHOCK & VIBRATION |  |  |  | INDEX |  | SUMMARY | SCREENING STATUS |  | QCI SAMPLE SELECTION
Operator | LMR |  |  |  |  | Operator | LM |  |  | SCD PART NUMBER
Station | FBS-007 |  |  |  |  | Station | FBS-007 |  |  | EPC7001BSH
Product | DISCRETE |  |  |  |  | Product | DISCRETE |  |  | EPCS PART NUMBER
Process | [5 empty] | Process |  |  |  | EPC7001BSH
Start Date | 2024-03-18 |  |  |  |  | Start Date | 2024-04-03 |  |  | LOT
Finish Date | [5 empty] | Finish Date
Part Number | EPC7001BSH |  |  |  |  | Part Number | EPC7001BSH |  |  | DATE CODE
Remarks | GROUP C SUBGROUP 3 PRE SHOCK |  |  |  |  | Remarks | GROUP C SUBGROUP 3 POST CA |  |  | 2342
N= 6 | PASS
Serial Number | Label | Sort | Bin | 1) IDON [> 4.000MA] | 2) IGSSF [< 500.1UA] | 3) IDSS [< 400.0UA] | 4) IGSSF [< 500.1UA] | 5) IGSSR [< 400.0UA] | 6) VGSTH [> 800MV] | 7) VGSTH [< 2.500] | 8) RDSON [< 10.00M] | 9) VSD [< 3.001 V] | 10) IDSS [< 400.0UA] | 11) IGSSF [< 500.1UA]
|  |  |  | IDON > 4.000MA | IGSSF < 500.1UA | IDSS < 400.0UA | IGSSF < 500.1UA | IGSSR < 400.0UA | VGSTH > 801.0MV | VGSTH < 2.500 | RDSON < 10.01M | VSD < 3.001 V | IDSS < 400.0UA | IGSSF < 500.1UA
|  |  |  | VDS = 19.54MV | VGSF = 4.000 V | VDS = 10.01 V | VGSF = 6.000 V | VGSR = 4.000 V | ID = 9.001MA | VGSTH = S6 | VGS = 5.001 V | IS = 500.1MA | VDS = 40.00 V | VGSF = 5.499 V
|  |  |  | VGS = 5.001 V | [6 empty] | ID = 30.01 A
58 | All Pass | PRE SHOCK | 1 | 0.09724 | 7.98e-08 | 8.3e-09 | 3.212e-06 | 1.1e-08 | 1.188 | 1.188 | 0.00642 | 1.817 | 5.33e-08 | 1.102e-06
58 | All Pass | POST VIB | 1 | 2.559 | 7.89e-08 | 8.8e-09 | 3.259e-06 | 1.04e-08 | 1.483 | 1.483 | 0.00653 | 1.828 | 5.43e-08 | 1.119e-06
60 | All Pass | PRE SHOCK | 1 | 2.62 | 1.522e-07 | 1.25e-08 | 5.632e-06 | 2.21e-08 | 1.222 | 1.222 | 0.00641 | 1.779 | 7.91e-08 | 2.202e-06
60 | All Pass | POST VIB | 1 | 2.547 | 1.594e-07 | 1.3e-08 | 5.609e-06 | 2.23e-08 | 1.218 | 1.218 | 0.00644 | 1.805 | 7.98e-08 | 2.077e-06
75 | All Pass | PRE SHOCK | 1 | 2.475 | 1.939e-07 | 1.19e-08 | 1.011e-05 | 1.43e-08 | 1.217 | 1.217 | 0.00681 | 1.787 | 7.24e-08 | 3.035e-06
75 | All Pass | POST VIB | 1 | 2.474 | 1.849e-07 | 1.23e-08 | 1.011e-05 | 1.42e-08 | 1.505 | 1.505 | 0.0067 | 1.797 | 7.24e-08 | 3.242e-06
109 | All Pass | PRE SHOCK | 1 | 2.697 | 7.93e-08 | 1.14e-08 | 3.471e-06 | 1.83e-08 | 1.196 | 1.196 | 0.00619 | 1.795 | 6.49e-08 | 1.217e-06
109 | All Pass | POST VIB | 1 | 2.741 | 7.79e-08 | 1.14e-08 | 3.485e-06 | 1.87e-08 | 1.509 | 1.509 | 0.00605 | 1.824 | 6.42e-08 | 1.174e-06
138 | All Pass | PRE SHOCK | 1 | 2.568 | 1.592e-07 | 1.22e-08 | 7.019e-06 | 1.83e-08 | 1.21 | 1.21 | 0.00651 | 1.791 | 8.61e-08 | 2.423e-06
138 | All Pass | POST VIB | 1 | 2.614 | 1.638e-07 | 1.25e-08 | 7.175e-06 | 1.83e-08 | 1.502 | 1.502 | 0.00642 | 1.799 | 8.73e-08 | 2.516e-06
148 | All Pass | PRE SHOCK | 1 | 2.636 | 2.451e-07 | 1.33e-08 | 1.052e-05 | 2.11e-08 | 1.237 | 1.237 | 0.00631 | 1.83 | 1.141e-07 | 3.486e-06
148 | All Pass | POST VIB | 1 | 2.733 | 2.438e-07 | 1.37e-08 | 1.063e-05 | 2.12e-08 | 1.55 | 1.55 | 0.00599 | 1.837 | 1.157e-07 | 3.563e-06

## GROUP C4
GROUP C4 SALT ATMP. | INDEX | QCI SAMPLE SELECTION
.

## GROUP C6
GROUP C6 INTERMITTENT OP. LIFE |  |  |  | INDEX |  | SUMMARY | SCREENING STATUS |  | QCI SAMPLE SELECTION
Operator | LMR |  |  |  |  | SCD PART NUMBER
Station | FBS-007 |  |  |  |  | EPC7001BSH
Product | DISCRETE |  |  |  |  | EPCS PART NUMBER
Process | [5 empty] | EPC7001BSH
Start Date | 2024-05-06 |  |  |  |  | LOT
Finish Date
Part Number | EPC7001BSH |  |  |  |  | DATE CODE
Remarks | GROUP C SUBGROUP 6 POST IOL |  |  |  |  | 2342
N= 12 | PASS |  |  |  |  | SEE POST B4 for PRE-Electricals, Continuation of B4 IOL TESTING
Serial Number | Label | Sort | Bin | 1) IDON [> 4.000MA] | 2) IGSSF [< 500.1UA] | 3) IDSS [< 400.0UA] | 4) IGSSF [< 500.1UA] | 5) IGSSR [< 400.0UA] | 6) VGSTH [> 800MV] | 7) VGSTH [< 2.500] | 8) RDSON [< 10.00M] | 9) VSD [< 3.001 V] | 10) IDSS [< 400.0UA] | 11) IGSSF [< 500.1UA]
|  |  |  | IDON > 4.000MA | IGSSF < 500.1UA | IDSS < 400.0UA | IGSSF < 500.1UA | IGSSR < 400.0UA | VGSTH > 801.0MV | VGSTH < 2.500 | RDSON < 10.01M | VSD < 3.001 V | IDSS < 400.0UA | IGSSF < 500.1UA
|  |  |  | VDS = 19.54MV | VGSF = 4.000 V | VDS = 10.01 V | VGSF = 6.000 V | VGSR = 4.000 V | ID = 9.001MA | VGSTH = S6 | VGS = 5.001 V | IS = 500.1MA | VDS = 40.00 V | VGSF = 5.499 V
|  |  |  | VGS = 5.001 V | [6 empty] | ID = 30.01 A
120 | All Pass | POST IOL | 1 | 2.476 | 1.221e-07 | 8.6e-09 | 4.851e-06 | 1.14e-08 | 1.686 | 1.686 | 0.00702 | 1.985 | 4.11e-08 | 1.785e-06
147 | All Pass | POST IOL | 1 | 2.592 | 1.569e-07 | 9.2e-09 | 5.647e-06 | 1.54e-08 | 1.702 | 1.702 | 0.00657 | 1.983 | 4.79e-08 | 1.882e-06
181 | All Pass | POST IOL | 1 | 2.504 | 1.998e-07 | 9.2e-09 | 7.993e-06 | 1.75e-08 | 1.641 | 1.641 | 0.00696 | 1.914 | 5.47e-08 | 2.941e-06
203 | All Pass | POST IOL | 1 | 2.464 | 1.917e-07 | 9.3e-09 | 6.592e-06 | 1.78e-08 | 1.655 | 1.655 | 0.00697 | 1.933 | 5.22e-08 | 2.291e-06
263 | All Pass | POST IOL | 1 | 2.492 | 2.165e-07 | 1.01e-08 | 8.946e-06 | 1.91e-08 | 1.632 | 1.632 | 0.0069 | 1.92 | 7.53e-08 | 2.984e-06
273 | All Pass | POST IOL | 1 | 2.485 | 1.974e-07 | 9.8e-09 | 6.6e-06 | 1.97e-08 | 1.68 | 1.68 | 0.00701 | 1.958 | 6.07e-08 | 2.368e-06
286 | All Pass | POST IOL | 1 | 2.502 | 9.13e-08 | 7.1e-09 | 3.132e-06 | 1.06e-08 | 1.733 | 1.733 | 0.00697 | 2.051 | 4.01e-08 | 1.124e-06
308 | All Pass | POST IOL | 1 | 2.618 | 1.466e-07 | 9e-09 | 7.246e-06 | 1.69e-08 | 1.71 | 1.71 | 0.0067 | 2.006 | 5.5e-08 | 2.348e-06
309 | All Pass | POST IOL | 1 | 2.545 | 1.245e-07 | 8.7e-09 | 4.79e-06 | 1.55e-08 | 1.74 | 1.74 | 0.00673 | 2.032 | 4.6e-08 | 1.591e-06
313 | All Pass | POST IOL | 1 | 2.539 | 2.498e-07 | 1.1e-08 | 8.295e-06 | 2.03e-08 | 1.618 | 1.618 | 0.00676 | 1.889 | 7.28e-08 | 2.875e-06
321 | All Pass | POST IOL | 1 | 2.51 | 1.019e-07 | 7.8e-09 | 3.577e-06 | 1.13e-08 | 1.723 | 1.723 | 0.00687 | 2.034 | 4.05e-08 | 1.252e-06
327 | All Pass | POST IOL | 1 | 2.496 | 1.199e-07 | 8.9e-09 | 5.155e-06 | 1.79e-08 | 1.741 | 1.741 | 0.00684 | 2.024 | 4.92e-08 | 1.533e-06

## GROUP C7
GROUP C7 RGA | INDEX | QCI SAMPLE SELECTION
.