## GROUP B TRAVELER
GROUP B TRAVELER | INDEX | QCI SAMPLE SELECTION
.

## GROUP B1
GROUP B1 PHYSICAL | INDEX | QCI SAMPLE SELECTION
.

## GROUP B2
GROUP B2 Solderability | INDEX | QCI SAMPLE SELECTION
.

## GROUP B3
GROUP B3 TEMP CYCLE |  |  |  | INDEX |  | SUMMARY | SCREENING STATUS |  | QCI SAMPLE SELECTION
Operator | LMR |  |  |  |  | Operator | LMR |  |  | SCD PART NUMBER
Station | FBS-007 |  |  |  |  | Station | A |  |  | EPC7007BSH
Product | DISCRETE |  |  |  |  | Product | DISCRETE |  |  | EPCS PART NUMBER
Process | [5 empty] | Process |  |  |  | EPC7007BSH
Start Date | 2024-03-11 |  |  |  |  | Start Date | 2024-03-14 |  |  | LOT
Finish Date | [5 empty] | Finish Date |  |  |  | E3759.1
Part Number | EPC7007BSH |  |  |  |  | Part Number | EPC7007BSH |  |  | DATE CODE
Remarks | GROUP B SUBGROUP 3 PRE TEMP CYCLE |  |  |  |  | Remarks | GROUP B SUBGROUP 3 POST TEMP CYCLE |  |  | 2352
N= 6 | PASS
Serial Number | Label | Sort | Bin | 1)CONT [<1 ] | 2)IGSSF [<0.00012A] | 3)IDSS [<0.00015A] | 4)IGSSF [<0.00012A] | 5)IGSSR [<0.0002A] | 6)VGSTH [>0.801V] | 7)VGSTH [<2.5 ] | 8)RDSON [<0.028R] | 9)VSD [<3V] | 10)IDSS [<0.00015A] | 11)IGSSF [<0.00012A]
|  |  |  | CONT < 1 T | IGSSF < 0.00012 A | IDSS < 0.00015 A | IGSSF < 0.00012 A | IGSSR < 0.0002 A | VGSTH > 0.801 V | VGSTH < 2.5 V | RDSON < 0.028 R | VSD < 3 V | IDSS < 0.00015 A | IGSSF < 0.00012 A
|  |  |  | = 0 | VGS = 4 V | VDS = 10 V | VGS = 6 V | VSG = 4 V | IG = 0.003 A | T# = 6 | ID = 18 A | ID = 0.5 A | VDS = 200 V | = 5.5 V
[11 empty] | VG = 5 V | VG = 0 V
4 | All Pass | PRE TC | 1 | 0.4918 | 7.081e-07 | 9.22e-07 | 2.924e-06 | 3.449e-07 | 1.431 | 1.431 | 0.02754 | 1.956 | 7.675e-06 | 2.072e-06
4 | All Pass | POST TC | 1 | 0 | 3.45e-09 | 2.1e-07 | 1.18e-06 | 3.32e-07 | 1.31 | 1.31 | 0.0235 | 1.69 | 1.77e-06 | 4.58e-07
7 | All Pass | PRE TC | 1 | 0.5182 | 4.71e-08 | 9.5e-08 | 7.36e-07 | 1.726e-07 | 1.455 | 1.455 | 0.02533 | 1.904 | 9.023e-07 | 3.109e-07
7 | All Pass | POST TC | 1 | 0 | 1.48e-07 | 1.33e-07 | 3.41e-06 | 2.47e-07 | 1.5 | 1.5 | 0.0262 | 1.95 | 1.17e-06 | 1.19e-06
8 | All Pass | PRE TC | 1 | 0.4299 | 1.115e-07 | 5.95e-08 | 2.232e-06 | 1.312e-07 | 1.662 | 1.662 | 0.0269 | 2.173 | 7.144e-07 | 8.4e-07
8 | All Pass | POST TC | 1 | 0 | 1.74e-07 | 1.94e-07 | 3.82e-06 | 5.54e-07 | 1.31 | 1.31 | 0.0244 | 1.69 | 2.47e-06 | 1.62e-06
11 | All Pass | PRE TC | 1 | 0.5034 | 1.473e-07 | 7.38e-08 | 2.638e-06 | 2.173e-07 | 1.441 | 1.441 | 0.02582 | 1.919 | 1.09e-06 | 1.103e-06
11 | All Pass | POST TC | 1 | 0 | 6.54e-07 | 1.06e-06 | 2.94e-06 | 4.5e-07 | 1.29 | 1.29 | 0.0242 | 1.68 | 7.88e-06 | 1.99e-06
13 | All Pass | PRE TC | 1 | 0.497 | 7.139e-07 | 9.405e-07 | 3.025e-06 | 3.566e-07 | 1.45 | 1.45 | 0.02714 | 1.946 | 6.607e-06 | 2.106e-06
13 | All Pass | POST TC | 1 | 0 | 3.02e-09 | 1.24e-07 | 5.32e-07 | 2.59e-07 | 1.41 | 1.41 | 0.025 | 1.82 | 1.17e-06 | 2.56e-07
14 | All Pass | PRE TC | 1 | 0.4831 | 4.13e-08 | 5.32e-08 | 4.277e-07 | 1.25e-07 | 1.561 | 1.561 | 0.02673 | 2.02 | 6.418e-07 | 2.236e-07
14 | All Pass | POST TC | 1 | 0 | 1.25e-08 | 1.05e-07 | 4.13e-06 | 3.37e-07 | 1.44 | 1.44 | 0.0248 | 1.86 | 1.48e-06 | 1.38e-06

## SEM
SEM | INDEX | QCI SAMPLE SELECTION
.

## GROUP B4
GROUP B4 INTERMITTENT OPERATING LIFE | [5 empty] | INDEX |  | SUMMARY | SCREENING STATUS |  | QCI SAMPLE SELECTION
Operator | LMR |  |  |  |  | Operator | SPC |  |  | SCD PART NUMBER
Station | FBS-007 |  |  |  |  | Station | FBS-007 |  |  | EPC7007BSH
Product | DISCRETE |  |  |  |  | Product | DISCRETE |  |  | EPCS PART NUMBER
Process | PRE IOL |  |  |  |  | Process | POST IOL |  |  | EPC7007BSH
Start Date | 2024-03-11 |  |  |  |  | Start Date | 2024-04-01 |  |  | LOT
Finish Date | [5 empty] | Finish Date |  |  |  | E3759.1
Part Number | EPC7007BSH |  |  |  |  | Part Number | EPC7007BSH |  |  | DATE CODE
Remarks | GROUP B SUBGROUP 4 PRE IOL |  |  |  |  | Remarks | GROUP B SUBGROUP 4 POST IOL |  |  | 2352
N= 12 | PASS
Serial Number | Label | Sort | Bin | 1) IDON [> 10.01MA] | 2) IGSSF [< 119.9UA] | 3) IDSS [< 149.9UA] | 4) IGSSF [< 119.9UA] | 5) IGSSR [< 200.0UA] | 6) VGSTH [> 800MV] | 7) VGSTH [< 2.500] | 8) RDSON [< 27.95M] | 9) VSD [< 3.001 V] | 10) IDSS [< 149.9UA] | 11) IGSSF [< 119.9UA]
|  |  |  | IDON > 10.01MA | IGSSF < 119.9UA | IDSS < 149.9UA | IGSSF < 119.9UA | IGSSR < 200.0UA | VGSTH > 801.0MV | VGSTH < 2.500 | RDSON < 27.95M | VSD < 3.001 V | IDSS < 149.9UA | IGSSF < 119.9UA
|  |  |  | VDS = 19.54MV | VGSF = 4.000 V | VDS = 10.01 V | VGSF = 6.000 V | VGSR = 4.000 V | ID = 3.001MA | VGSTH = S6 | VGS = 5.001 V | IS = 500.1MA | VDS = 200.0 V | VGSF = 5.499 V
|  |  |  | VGS = 3.001 V | [6 empty] | ID = 18.00 A
3 | All Pass | PRE IOL | 1 | 0.4981 | 1.37e-08 | 5.45e-08 | 1.178e-06 | 2.072e-07 | 1.417 | 1.417 | 0.02648 | 1.879 | 8.981e-07 | 3.303e-07
3 | All Pass | POST IOL | 1 | 0.4054 | 1.34e-08 | 3.47e-08 | 1.116e-06 | 1.701e-07 | 1.651 | 1.651 | 0.02691 | 2.11 | 5.783e-07 | 3.066e-07
5 | All Pass | PRE IOL | 1 | 0.5015 | 7.182e-07 | 9.114e-07 | 3.131e-06 | 3.376e-07 | 1.441 | 1.441 | 0.02698 | 1.97 | 6.876e-06 | 2.153e-06
5 | All Pass | POST IOL | 1 | 0.439 | 6.835e-07 | 8.072e-07 | 3.038e-06 | 3.04e-07 | 1.612 | 1.612 | 0.0265 | 2.14 | 5.724e-06 | 2.066e-06
6 | All Pass | PRE IOL | 1 | 0.5108 | 4.555e-07 | 5.671e-07 | 2.201e-06 | 2.867e-07 | 1.463 | 1.463 | 0.02642 | 1.94 | 3.339e-06 | 1.459e-06
6 | All Pass | POST IOL | 1 | 0.09174 | 4.368e-07 | 4.387e-07 | 2.157e-06 | 2.557e-07 | 1.636 | 1.636 | 0.02597 | 2.105 | 2.481e-06 | 1.412e-06
9 | All Pass | PRE IOL | 1 | 0.5017 | 1.94e-08 | 5.72e-08 | 1.515e-06 | 2.116e-07 | 1.444 | 1.444 | 0.02608 | 1.919 | 1.058e-06 | 4.376e-07
9 | All Pass | POST IOL | 1 | 0.4263 | 1.91e-08 | 4.04e-08 | 1.575e-06 | 1.802e-07 | 1.645 | 1.645 | 0.02649 | 2.121 | 7.171e-07 | 4.425e-07
10 | All Pass | PRE IOL | 1 | 0.5104 | 1.79e-08 | 6.32e-08 | 1.196e-06 | 2.086e-07 | 1.39 | 1.39 | 0.02654 | 1.833 | 9.339e-07 | 3.857e-07
10 | All Pass | POST IOL | 1 | 0.442 | 1.69e-08 | 4.19e-08 | 1.136e-06 | 1.739e-07 | 1.632 | 1.632 | 0.02695 | 2.072 | 6.091e-07 | 3.572e-07
12 | All Pass | PRE IOL | 1 | 0.4945 | 2.72e-08 | 3.3e-08 | 7.03e-07 | 1.119e-07 | 1.574 | 1.574 | 0.02542 | 2.052 | 5.534e-07 | 2.456e-07
12 | All Pass | POST IOL | 1 | 0.4602 | 2.43e-08 | 2.77e-08 | 5.793e-07 | 1.046e-07 | 1.665 | 1.665 | 0.02501 | 2.136 | 4.097e-07 | 2.028e-07
15 | All Pass | PRE IOL | 1 | 0.514 | 3.857e-07 | 4.81e-07 | 2.116e-06 | 2.882e-07 | 1.457 | 1.457 | 0.02624 | 1.925 | 2.895e-06 | 1.307e-06
15 | All Pass | POST IOL | 1 | 0.4657 | 3.721e-07 | 3.643e-07 | 2.072e-06 | 2.543e-07 | 1.645 | 1.645 | 0.02592 | 2.11 | 2.133e-06 | 1.282e-06
18 | All Pass | PRE IOL | 1 | 0.5038 | 7.6e-08 | 1.542e-07 | 9.244e-07 | 2.039e-07 | 1.409 | 1.409 | 0.02715 | 1.851 | 1.14e-06 | 3.931e-07
18 | All Pass | POST IOL | 1 | 0.435 | 7.34e-08 | 1.065e-07 | 9.181e-07 | 1.708e-07 | 1.651 | 1.651 | 0.02749 | 2.092 | 8.208e-07 | 4.005e-07
23 | All Pass | PRE IOL | 1 | 0.5124 | 2.12e-08 | 7.53e-08 | 7.699e-07 | 1.864e-07 | 1.385 | 1.385 | 0.02668 | 1.834 | 8.977e-07 | 2.682e-07
23 | All Pass | POST IOL | 1 | 0.4413 | 1.95e-08 | 5.02e-08 | 7.634e-07 | 1.539e-07 | 1.634 | 1.634 | 0.02702 | 2.084 | 5.75e-07 | 2.728e-07
29 | All Pass | PRE IOL | 1 | 0.5187 | 3.554e-07 | 4.219e-07 | 2.07e-06 | 2.645e-07 | 1.465 | 1.465 | 0.02607 | 1.928 | 2.566e-06 | 1.289e-06
29 | All Pass | POST IOL | 1 | 0.471 | 3.318e-07 | 3.223e-07 | 1.987e-06 | 2.363e-07 | 1.633 | 1.633 | 0.02576 | 2.088 | 1.898e-06 | 1.237e-06
32 | All Pass | PRE IOL | 1 | 0.432 | 8.21e-08 | 2.68e-08 | 1.106e-06 | 1.036e-07 | 1.634 | 1.634 | 0.02641 | 2.159 | 5.006e-07 | 4.459e-07
32 | All Pass | POST IOL | 1 | 0.4014 | 3.82e-08 | 2.19e-08 | 8.701e-07 | 9.71e-08 | 1.719 | 1.719 | 0.02632 | 2.233 | 3.525e-07 | 2.842e-07
34 | All Pass | PRE IOL | 1 | 0.4711 | 2.55e-08 | 3.25e-08 | 2.67e-07 | 1.052e-07 | 1.597 | 1.597 | 0.02688 | 2.063 | 5.054e-07 | 1.189e-07
34 | All Pass | POST IOL | 1 | 0.4673 | 2.42e-08 | 2.69e-08 | 2.608e-07 | 1.013e-07 | 1.659 | 1.659 | 0.02634 | 2.116 | 3.616e-07 | 1.179e-07

## GROUP B5
GROUP B5 BURN IN HTGB/HTRB |  |  |  | INDEX |  | SUMMARY | SCREENING STATUS |  | QCI SAMPLE SELECTION
| LMR | [5 empty] | LMR |  |  |  | LMR |  | SCD PART NUMBER
| FBS-007 | [5 empty] | FBS-007 |  |  |  | A |  | EPC7007BSH
| DISCRETE | [5 empty] | DISCRETE |  |  |  | DISCRETE |  | EPCS PART NUMBER
EPC7007BSH
| 2024-03-08 | [5 empty] | 2024-03-13 |  |  |  | 03/27/2024 |  | LOT
Finish Date | [5 empty] | Finish Date |  |  |  | Finish Date |  |  | E3759.1
Part Number | EPC7007BSH |  |  |  |  | Part Number | EPC7007BSH |  |  | Part Number | EPC7007BSH |  | DATE CODE
Remarks | GROUP B SUBGROUP 5 PRE HTGB |  |  |  |  | Remarks | GROUP B SUBGROUP 5 POST HTGB |  |  | Remarks | GROUP B SUBGROUP 5 POST HTRB |  | 2352
N= 12 | PASS
Serial Number | Label | Sort | Bin | 1) IDON [> 10.01MA] | 2) IGSSF [< 119.9UA] | 3) IDSS [< 149.9UA] | 4) IGSSF [< 119.9UA] | 5) IGSSR [< 200.0UA] | 6) VGSTH [> 800MV] | 7) VGSTH [< 2.500] | 8) RDSON [< 27.95M] | 9) VSD [< 3.001 V] | 10) IDSS [< 149.9UA] | 11) IGSSF [< 119.9UA]
|  |  |  | IDON > 10.01MA | IGSSF < 119.9UA | IDSS < 149.9UA | IGSSF < 119.9UA | IGSSR < 200.0UA | VGSTH > 801.0MV | VGSTH < 2.500 | RDSON < 27.95M | VSD < 3.001 V | IDSS < 149.9UA | IGSSF < 119.9UA
|  |  |  | VDS = 19.54MV | VGSF = 4.000 V | VDS = 10.01 V | VGSF = 6.000 V | VGSR = 4.000 V | ID = 3.001MA | VGSTH = S6 | VGS = 5.001 V | IS = 500.1MA | VDS = 200.0 V | VGSF = 5.499 V
|  |  |  | VGS = 3.001 V | [6 empty] | ID = 18.00 A
a | b | c
19 | All Pass | PRE HTGB | 1 | 0.5041 | 5.66e-08 | 1.206e-07 | 6.998e-07 | 1.759e-07 | 1.388 | 1.388 | 0.02743 | 1.849 | 8.856e-07 | 3.127e-07
19 | All Pass | POST HTGB | 1 | 0.3533 | 2.83e-08 | 9.33e-08 | 1.861e-07 | 5.66e-08 | 1.936 | 1.936 | 0.02527 | 2.32 | 7.873e-07 | 1.047e-07
19 | All Pass | POST HTRB | 1 | 0 | 3.49e-09 | 1.66e-08 | 8.37e-07 | 2.46e-07 | 1.3 | 1.3 | 0.0276 | 1.79 | 6.91e-07 | 3.63e-07
25 | All Pass | PRE HTGB | 1 | 0.4426 | 3.19e-08 | 2.95e-08 | 1.775e-06 | 1.178e-07 | 1.592 | 1.592 | 0.02666 | 2.103 | 5.77e-07 | 5.743e-07
25 | All Pass | POST HTGB | 1 | 0.2968 | 5.07e-08 | 2.89e-08 | 2.413e-07 | 2.41e-08 | 2.01 | 2.01 | 0.02555 | 2.452 | 5.221e-07 | 1.095e-07
25 | All Pass | POST HTRB | 1 | 0 | 1.65e-07 | 3.88e-09 | 3.99e-06 | 2e-07 | 1.45 | 1.45 | 0.0277 | 1.93 | 5.23e-07 | 1.47e-06
28 | All Pass | PRE HTGB | 1 | 0.4819 | 2.56e-08 | 4.29e-08 | 2.066e-06 | 1.694e-07 | 1.489 | 1.489 | 0.02576 | 1.983 | 8.72e-07 | 6.094e-07
28 | All Pass | POST HTGB | 1 | 0.3143 | 2.44e-08 | 4.13e-08 | 4.771e-07 | 3.27e-08 | 1.974 | 1.974 | 0.02505 | 2.391 | 7.518e-07 | 1.945e-07
28 | All Pass | POST HTRB | 1 | 0 | 1.3e-07 | 3.65e-09 | 3.46e-06 | 2.75e-07 | 1.35 | 1.35 | 0.0267 | 1.82 | 7.46e-07 | 1.34e-06
30 | All Pass | PRE HTGB | 1 | 0.5101 | 1.41e-07 | 1.795e-07 | 8.364e-07 | 2.051e-07 | 1.517 | 1.517 | 0.02668 | 1.961 | 1.272e-06 | 5.087e-07
30 | All Pass | POST HTGB | 1 | 0.3821 | 8.6e-08 | 1.699e-07 | 4.713e-07 | 8.47e-08 | 1.973 | 1.973 | 0.02438 | 2.367 | 1.239e-06 | 3.056e-07
30 | All Pass | POST HTRB | 1 | 0 | 1.44e-07 | 1.11e-07 | 8.74e-07 | 2.4e-07 | 1.41 | 1.41 | 0.0276 | 1.88 | 8.79e-07 | 5.07e-07
38 | All Pass | PRE HTGB | 1 | 0.4917 | 2.19e-08 | 5.51e-08 | 1.181e-06 | 1.936e-07 | 1.455 | 1.455 | 0.02669 | 1.914 | 9.202e-07 | 3.703e-07
38 | All Pass | POST HTGB | 1 | 0.3515 | 3.68e-08 | 4.94e-08 | 2.731e-07 | 3.61e-08 | 1.937 | 1.937 | 0.02543 | 2.338 | 7.562e-07 | 7.71e-08
38 | All Pass | POST HTRB | 1 | 0 | 2.31e-07 | 2.29e-07 | 5.29e-06 | 3.58e-07 | 1.33 | 1.33 | 0.0246 | 1.67 | 2.73e-06 | 2.21e-06
41 | All Pass | PRE HTGB | 1 | 0.5263 | 3.03e-08 | 6.14e-08 | 1.421e-06 | 2.062e-07 | 1.381 | 1.381 | 0.02516 | 1.842 | 8.978e-07 | 4.515e-07
41 | All Pass | POST HTGB | 1 | 0.3631 | 1.55e-08 | 5.28e-08 | 1.679e-07 | 4.16e-08 | 1.914 | 1.914 | 0.02386 | 2.297 | 7.263e-07 | 6.22e-08
41 | All Pass | POST HTRB | 1 | 0 | 2.44e-07 | 2.14e-07 | 4.52e-06 | 4.09e-07 | 1.25 | 1.25 | 0.0228 | 1.59 | 2.5e-06 | 1.87e-06
43 | All Pass | PRE HTGB | 1 | 0.4982 | 1.072e-07 | 1.256e-07 | 1.264e-06 | 1.791e-07 | 1.528 | 1.528 | 0.02717 | 1.962 | 9.513e-07 | 4.714e-07
43 | All Pass | POST HTGB | 1 | 0.3641 | 6.55e-08 | 1.14e-07 | 8.762e-07 | 6.59e-08 | 1.864 | 1.864 | 0.02511 | 2.366 | 9.679e-07 | 3.44e-07
43 | All Pass | POST HTRB | 1 | 0 | 1.27e-07 | 3.76e-09 | 1.31e-06 | 2.16e-07 | 1.43 | 1.43 | 0.0279 | 1.87 | 6.86e-07 | 5.31e-07
45 | All Pass | PRE HTGB | 1 | 0.5238 | 1.44e-08 | 6.42e-08 | 1.087e-06 | 2.135e-07 | 1.384 | 1.384 | 0.02501 | 1.858 | 9.385e-07 | 3.143e-07
45 | All Pass | POST HTGB | 1 | 0.3657 | 1.17e-08 | 5.51e-08 | 9.96e-08 | 4.19e-08 | 1.916 | 1.916 | 0.02376 | 2.308 | 7.576e-07 | 4.04e-08
45 | All Pass | POST HTRB | 1 | 0 | 1.39e-08 | 1.34e-08 | 2.69e-06 | 3.49e-07 | 1.24 | 1.24 | 0.0265 | 1.69 | 8.72e-07 | 8.83e-07
50 | All Pass | PRE HTGB | 1 | 0.4946 | 3.64e-08 | 6.1e-08 | 7.373e-07 | 1.395e-07 | 1.522 | 1.522 | 0.02592 | 1.981 | 7.312e-07 | 2.598e-07
50 | All Pass | POST HTGB | 1 | 0.3597 | 2.72e-08 | 4.38e-08 | 1.788e-07 | 3.2e-08 | 1.949 | 1.949 | 0.02442 | 2.366 | 5.357e-07 | 8.88e-08
50 | All Pass | POST HTRB | 1 | 0 | 3.25e-09 | 1.21e-08 | 8.43e-07 | 1.93e-07 | 1.41 | 1.41 | 0.0274 | 1.88 | 5.25e-07 | 3.94e-07
52 | All Pass | PRE HTGB | 1 | 0.4207 | 4.26e-08 | 3.35e-08 | 3.032e-06 | 1.023e-07 | 1.651 | 1.651 | 0.02611 | 2.183 | 5.379e-07 | 7.754e-07
52 | All Pass | POST HTGB | 1 | 0.233 | 4.79e-08 | 2.54e-08 | 3.68e-07 | 2.34e-08 | 2.072 | 2.072 | 0.02594 | 2.56 | 4.092e-07 | 1.652e-07
52 | All Pass | POST HTRB | 1 | 0 | 2.91e-07 | 3.85e-09 | 6.46e-06 | 9.85e-07 | 1.55 | 1.55 | 0.027 | 2.05 | 4.74e-07 | 2.46e-06
213 | All Pass | PRE HTGB | 1 | 0.5083 | 2.25e-07 | 2.972e-07 | 1.4e-06 | 2.442e-07 | 1.464 | 1.464 | 0.02665 | 1.912 | 1.918e-06 | 8.071e-07
213 | All Pass | POST HTGB | 1 | 0.3867 | 1.503e-07 | 2.92e-07 | 7.53e-07 | 1.204e-07 | 1.923 | 1.923 | 0.02442 | 2.311 | 1.9e-06 | 4.987e-07
213 | All Pass | POST HTRB | 1 | 0 | 2.1e-07 | 1.91e-07 | 1.29e-06 | 2.84e-07 | 1.32 | 1.32 | 0.0273 | 1.75 | 1.35e-06 | 8.15e-07
215 | All Pass | PRE HTGB | 1 | 0.4458 | 4e-08 | 3.25e-08 | 2.877e-06 | 1.259e-07 | 1.582 | 1.582 | 0.02626 | 2.106 | 6.785e-07 | 9.041e-07
215 | All Pass | POST HTGB | 1 | 0.2753 | 4.6e-08 | 3.14e-08 | 4.781e-07 | 2.64e-08 | 2.015 | 2.015 | 0.02584 | 2.471 | 5.9e-07 | 1.921e-07
215 | All Pass | POST HTRB | 1 | 0 | 1.3e-06 | 3.79e-09 | 7.22e-06 | 2.04e-07 | 1.49 | 1.49 | 0.0273 | 2.01 | 5.68e-07 | 4.03e-06