## GROUP C TRAVELER
GROUP C TRAVELER | INDEX | QCI SAMPLE SELECTION
.

## GROUP C1
GROUP C1 PHYSICAL | INDEX | QCI SAMPLE SELECTION
.

## GROUP C2
GROUP C2 TEMP SHOCK/CYCLE |  |  |  | INDEX |  | SUMMARY | SCREENING STATUS |  | QCI SAMPLE SELECTION
Operator | LMR |  |  |  |  | Operator | LMR |  |  | Operator | LMR |  | SCD PART NUMBER
Station | FBS-007 |  |  |  |  | Station | FBS-007 |  |  | Station | FBS-007 |  | EPC7007BSH
Product | DISCRETE |  |  |  |  | Product | DISCRETE |  |  | Product | DISCRETE |  | EPCS PART NUMBER
Process | [5 empty] | Process |  |  |  | Process |  |  | EPC7007BSH
Start Date | 2024-03-11 |  |  |  |  | Start Date | 2024-03-28 |  |  | Start Date | 2024-04-11 |  | LOT
Finish Date | [5 empty] | Finish Date |  |  |  | Finish Date
Part Number | EPC7007BSH |  |  |  |  | Part Number | EPC7007BSH |  |  | Part Number | EPC7007BSH |  | DATE CODE
Remarks | GROUP C SUBGROUP 2 PRE TEMP SHOCK |  |  |  |  | Remarks | GROUP C SUBGROUP 2 POST TEMP SHOCK |  |  | Remarks | GROUP C SUBGROUP 2 POST MR. |  | 2352
N= 6 | PASS
Serial Number | Label | Sort | Bin | 1) IDON [> 10.01MA] | 2) IGSSF [< 119.9UA] | 3) IDSS [< 149.9UA] | 4) IGSSF [< 119.9UA] | 5) IGSSR [< 200.0UA] | 6) VGSTH [> 800MV] | 7) VGSTH [< 2.500] | 8) RDSON [< 27.95M] | 9) VSD [< 3.001 V] | 10) IDSS [< 149.9UA] | 11) IGSSF [< 119.9UA]
|  |  |  | IDON > 10.01MA | IGSSF < 119.9UA | IDSS < 149.9UA | IGSSF < 119.9UA | IGSSR < 200.0UA | VGSTH > 801.0MV | VGSTH < 2.500 | RDSON < 27.95M | VSD < 3.001 V | IDSS < 149.9UA | IGSSF < 119.9UA
|  |  |  | VDS = 19.54MV | VGSF = 4.000 V | VDS = 10.01 V | VGSF = 6.000 V | VGSR = 4.000 V | ID = 3.001MA | VGSTH = S6 | VGS = 5.001 V | IS = 500.1MA | VDS = 200.0 V | VGSF = 5.499 V
|  |  |  | VGS = 3.001 V | [6 empty] | ID = 18.00 A
62 | All Pass | PRE TSHOCK | 1 | 0.4189 | 2.27e-08 | 2.41e-08 | 1.089e-06 | 9.88e-08 | 1.632 | 1.632 | 0.027 | 2.143 | 4.763e-07 | 3.422e-07
62 | All Pass | POST TC | 1 | 0.559 | 3.55e-08 | 5.98e-08 | 1.457e-06 | 1.186e-07 | 1.507 | 1.507 | 0.02543 | 1.984 | 8.854e-07 | 4.744e-07
62 | All Pass | POST MR | 1 | 0.08688 | 3.54e-08 | 5.54e-08 | 1.495e-06 | 1.135e-07 | 1.516 | 1.516 | 0.02571 | 1.992 | 8.618e-07 | 4.911e-07
64 | All Pass | PRE TSHOCK | 1 | 0.5141 | 1.561e-07 | 1.992e-07 | 1.115e-06 | 2.034e-07 | 1.498 | 1.498 | 0.02614 | 1.935 | 1.405e-06 | 6.041e-07
64 | All Pass | POST TC | 1 | 0.6366 | 1.782e-07 | 3.858e-07 | 1.535e-06 | 2.413e-07 | 1.365 | 1.365 | 0.02358 | 1.777 | 2.438e-06 | 7.686e-07
64 | All Pass | POST MR | 1 | 0.09183 | 1.74e-07 | 3.762e-07 | 1.408e-06 | 2.37e-07 | 1.38 | 1.38 | 0.02398 | 1.787 | 2.401e-06 | 7.316e-07
66 | All Pass | PRE TSHOCK | 1 | 0.5051 | 2.55e-08 | 7.01e-08 | 6.024e-07 | 1.542e-07 | 1.448 | 1.448 | 0.02678 | 1.89 | 7.807e-07 | 2.063e-07
66 | All Pass | POST TC | 1 | 0.5977 | 3.15e-08 | 1.597e-07 | 7.694e-07 | 1.849e-07 | 1.345 | 1.345 | 0.02465 | 1.751 | 1.45e-06 | 2.596e-07
66 | All Pass | POST MR | 1 | 0.09078 | 2.97e-08 | 1.513e-07 | 7.494e-07 | 1.789e-07 | 1.365 | 1.365 | 0.02511 | 1.77 | 1.411e-06 | 2.509e-07
67 | All Pass | PRE TSHOCK | 1 | 0.5019 | 2.95e-08 | 9.38e-08 | 6.477e-07 | 1.719e-07 | 1.386 | 1.386 | 0.02706 | 1.839 | 8.952e-07 | 2.359e-07
67 | All Pass | POST TC | 1 | 0.5933 | 3.85e-08 | 2.067e-07 | 8.63e-07 | 2.055e-07 | 1.298 | 1.298 | 0.02464 | 1.701 | 1.644e-06 | 3.051e-07
67 | All Pass | POST MR | 1 | 0.09108 | 3.66e-08 | 1.949e-07 | 8.391e-07 | 1.977e-07 | 1.322 | 1.322 | 0.02496 | 1.723 | 1.583e-06 | 3.045e-07
79 | All Pass | PRE TSHOCK | 1 | 0.4976 | 6.97e-08 | 1.235e-07 | 9.261e-07 | 1.644e-07 | 1.403 | 1.403 | 0.0272 | 1.871 | 9.953e-07 | 3.875e-07
79 | All Pass | POST TC | 1 | 0.6013 | 1.111e-07 | 2.548e-07 | 1.373e-06 | 1.953e-07 | 1.301 | 1.301 | 0.02449 | 1.705 | 1.759e-06 | 5.34e-07
79 | All Pass | POST MR | 1 | 0.09371 | 1.109e-07 | 2.439e-07 | 1.271e-06 | 1.894e-07 | 1.327 | 1.327 | 0.02493 | 1.73 | 1.704e-06 | 5.225e-07
83 | All Pass | PRE TSHOCK | 1 | 0.4822 | 1.53e-08 | 4.9e-08 | 1.104e-06 | 1.757e-07 | 1.443 | 1.443 | 0.02647 | 1.951 | 8.067e-07 | 3.249e-07
83 | All Pass | POST TC | 1 | 0.5931 | 2.55e-08 | 1.232e-07 | 1.464e-06 | 2.062e-07 | 1.339 | 1.339 | 0.0245 | 1.777 | 1.593e-06 | 4.339e-07
83 | All Pass | POST MR | 1 | 0.09069 | 2.44e-08 | 1.16e-07 | 1.45e-06 | 1.979e-07 | 1.362 | 1.362 | 0.02493 | 1.801 | 1.536e-06 | 4.306e-07

## GROUP C3
GROUP C3 SHOCK & VIBRATION |  |  |  | INDEX |  | SUMMARY | SCREENING STATUS |  | QCI SAMPLE SELECTION
Operator | LMR |  |  |  |  | Operator | LMR |  |  | SCD PART NUMBER
Station | FBS-007 |  |  |  |  | Station | A |  |  | EPC7007BSH
Product | DISCRETE |  |  |  |  | Product | DISCRETE |  |  | EPCS PART NUMBER
Process | [5 empty] | Process |  |  |  | EPC7007BSH
Start Date | 2024-03-11 |  |  |  |  | Start Date | 03/22/2024 |  |  | LOT
Finish Date | [5 empty] | Finish Date
Part Number | EPC7007BSH |  |  |  |  | Part Number | EPC7007BSH |  |  | DATE CODE
Remarks | GROUP C SUBGROUP 3 PRE SHOCK |  |  |  |  | Remarks | GROUP C SUBGROUP 3 POST CA |  |  | 2352
N= 6 | PASS
Serial Number | Label | Sort | Bin | 1)CONT [<1 ] | 2)IGSSF [<0.00012A] | 3)IDSS [<0.00015A] | 4)IGSSF [<0.00012A] | 5)IGSSR [<0.0002A] | 6)VGSTH [>0.801V] | 7)VGSTH [<2.5 ] | 8)RDSON [<0.028R] | 9)VSD [<3V] | 10)IDSS [<0.00015A] | 11)IGSSF [<0.00012A]
|  |  |  | CONT < 1 T | IGSSF < 0.00012 A | IDSS < 0.00015 A | IGSSF < 0.00012 A | IGSSR < 0.0002 A | VGSTH > 0.801 V | VGSTH < 2.5 V | RDSON < 0.028 R | VSD < 3 V | IDSS < 0.00015 A | IGSSF < 0.00012 A
|  |  |  | = 0 | VGS = 4 V | VDS = 10 V | VGS = 6 V | VSG = 4 V | IG = 0.003 A | T# = 6 | ID = 18 A | ID = 0.5 A | VDS = 200 V | = 5.5 V
[11 empty] | VG = 5 V | VG = 0 V
58 | All Pass | PRE SHOCK | 1 | 0.4893 | 2.39e-08 | 5.89e-08 | 1.501e-06 | 2.205e-07 | 1.414 | 1.414 | 0.02665 | 1.864 | 1.037e-06 | 4.685e-07
58 | All Pass | POST VIB | 1 | 0 | 2.76e-09 | 1.78e-08 | 1.66e-06 | 5.05e-07 | 1.44 | 1.44 | 0.0275 | 1.91 | 1.04e-06 | 5.15e-07
60 | All Pass | PRE SHOCK | 1 | 0.5109 | 3.29e-08 | 6.54e-08 | 7.677e-07 | 1.436e-07 | 1.481 | 1.481 | 0.02531 | 1.939 | 7.62e-07 | 2.76e-07
60 | All Pass | POST VIB | 1 | 0 | 2.79e-09 | 1.56e-08 | 8.9e-07 | 2.76e-07 | 1.5 | 1.5 | 0.0261 | 1.98 | 7.09e-07 | 3.03e-07
68 | All Pass | PRE SHOCK | 1 | 0.5073 | 2.53e-08 | 4.32e-08 | 7.39e-07 | 1.22e-07 | 1.519 | 1.519 | 0.02515 | 1.996 | 6.253e-07 | 2.398e-07
68 | All Pass | POST VIB | 1 | 0 | 2.7e-09 | 1.48e-08 | 8.94e-07 | 2.65e-07 | 1.53 | 1.53 | 0.0258 | 2.04 | 6.24e-07 | 3.19e-07
70 | All Pass | PRE SHOCK | 1 | 0.5033 | 6.63e-08 | 9.71e-08 | 6.019e-07 | 1.549e-07 | 1.511 | 1.511 | 0.0258 | 1.962 | 9.176e-07 | 2.96e-07
70 | All Pass | POST VIB | 1 | 0 | 3.39e-09 | 1.7e-08 | 6.75e-07 | 2.51e-07 | 1.52 | 1.52 | 0.0266 | 2 | 7.9e-07 | 3.15e-07
72 | All Pass | PRE SHOCK | 1 | 0.5167 | 3.189e-07 | 4.017e-07 | 1.802e-06 | 2.702e-07 | 1.458 | 1.458 | 0.02609 | 1.92 | 2.475e-06 | 1.098e-06
72 | All Pass | POST VIB | 1 | 0 | 2.88e-07 | 3.19e-07 | 1.73e-06 | 3.39e-07 | 1.48 | 1.48 | 0.0269 | 1.96 | 2.04e-06 | 1.01e-06
74 | All Pass | PRE SHOCK | 1 | 0.4534 | 2.36e-08 | 2.93e-08 | 1.313e-06 | 1.124e-07 | 1.594 | 1.594 | 0.02665 | 2.106 | 5.703e-07 | 3.828e-07
74 | All Pass | POST VIB | 1 | 0 | 2.65e-09 | 1.19e-08 | 1.54e-06 | 2.68e-07 | 1.61 | 1.61 | 0.0275 | 2.15 | 6.01e-07 | 4.57e-07

## GROUP C4
GROUP C4 SALT ATMP. | INDEX | QCI SAMPLE SELECTION
.

## GROUP C6
GROUP C6 INTERMITTENT OP. LIFE |  |  |  | INDEX |  | SUMMARY | SCREENING STATUS |  | QCI SAMPLE SELECTION
Operator | LMR |  |  |  |  | SCD PART NUMBER
Station | FBS-007 |  |  |  |  | EPC7007BSH
Product | DISCRETE |  |  |  |  | EPCS PART NUMBER
Process | POST IOL |  |  |  |  | EPC7007BSH
Start Date | 2024-04-11 |  |  |  |  | LOT
Finish Date
Part Number | EPC7007BSH |  |  |  |  | DATE CODE
Remarks | GROUP C SUBGROUP 6 POST IOL |  |  |  |  | 2352
N= 12 | PASS |  |  |  |  | SEE POST B4 for PRE-Electricals, Continuation of B4 IOL TESTING
Serial Number | Label | Sort | Bin | 1) IDON [> 10.01MA] | 2) IGSSF [< 119.9UA] | 3) IDSS [< 149.9UA] | 4) IGSSF [< 119.9UA] | 5) IGSSR [< 200.0UA] | 6) VGSTH [> 800MV] | 7) VGSTH [< 2.500] | 8) RDSON [< 27.95M] | 9) VSD [< 3.001 V] | 10) IDSS [< 149.9UA] | 11) IGSSF [< 119.9UA]
|  |  |  | IDON > 10.01MA | IGSSF < 119.9UA | IDSS < 149.9UA | IGSSF < 119.9UA | IGSSR < 200.0UA | VGSTH > 801.0MV | VGSTH < 2.500 | RDSON < 27.95M | VSD < 3.001 V | IDSS < 149.9UA | IGSSF < 119.9UA
|  |  |  | VDS = 19.54MV | VGSF = 4.000 V | VDS = 10.01 V | VGSF = 6.000 V | VGSR = 4.000 V | ID = 3.001MA | VGSTH = S6 | VGS = 5.001 V | IS = 500.1MA | VDS = 200.0 V | VGSF = 5.499 V
|  |  |  | VGS = 3.001 V | [6 empty] | ID = 18.00 A
3 | All Pass | POST IOL | 1 | 0.3328 | 1.32e-08 | 2.63e-08 | 1.122e-06 | 1.469e-07 | 1.813 | 1.813 | 0.02761 | 2.289 | 4.203e-07 | 3.083e-07
5 | All Pass | POST IOL | 1 | 0.3435 | 6.801e-07 | 6.979e-07 | 3.014e-06 | 2.805e-07 | 1.779 | 1.779 | 0.02733 | 2.324 | 4.542e-06 | 2.061e-06
6 | All Pass | POST IOL | 1 | 0.3771 | 4.366e-07 | 3.444e-07 | 2.16e-06 | 2.318e-07 | 1.806 | 1.806 | 0.02682 | 2.293 | 1.891e-06 | 1.407e-06
9 | All Pass | POST IOL | 1 | 0.3372 | 1.87e-08 | 2.92e-08 | 1.542e-06 | 1.569e-07 | 1.812 | 1.812 | 0.02724 | 2.299 | 5.414e-07 | 4.552e-07
10 | All Pass | POST IOL | 1 | 0.3618 | 1.71e-08 | 3.05e-08 | 1.181e-06 | 1.508e-07 | 1.793 | 1.793 | 0.02779 | 2.239 | 4.537e-07 | 3.515e-07
12 | All Pass | POST IOL | 1 | 0.3865 | 2.32e-08 | 2.19e-08 | 5.608e-07 | 9.61e-08 | 1.806 | 1.806 | 0.02577 | 2.28 | 3.186e-07 | 1.922e-07
15 | All Pass | POST IOL | 1 | 0.3745 | 3.724e-07 | 2.835e-07 | 2.059e-06 | 2.291e-07 | 1.815 | 1.815 | 0.0269 | 2.297 | 1.628e-06 | 1.294e-06
23 | All Pass | POST IOL | 1 | 0.3571 | 1.99e-08 | 3.8e-08 | 7.659e-07 | 1.363e-07 | 1.792 | 1.792 | 0.02756 | 2.26 | 4.327e-07 | 2.613e-07
29 | All Pass | POST IOL | 1 | 0.3907 | 3.446e-07 | 2.53e-07 | 2.042e-06 | 2.151e-07 | 1.802 | 1.802 | 0.02625 | 2.274 | 1.453e-06 | 1.235e-06
32 | All Pass | POST IOL | 1 | 0.3259 | 2.99e-08 | 1.75e-08 | 9.021e-07 | 9.06e-08 | 1.841 | 1.841 | 0.02696 | 2.361 | 2.777e-07 | 2.976e-07
34 | All Pass | POST IOL | 1 | 0.4158 | 2.44e-08 | 2.25e-08 | 2.908e-07 | 9.62e-08 | 1.751 | 1.751 | 0.02677 | 2.208 | 3.045e-07 | 1.201e-07
227 | All Pass | POST IOL | 1 | 0.2931 | 1.28e-08 | 2.11e-08 | 7.32e-07 | 9.28e-08 | 1.837 | 1.837 | 0.02681 | 2.359 | 2.569e-07 | 2.249e-07

## GROUP C7
GROUP C7 RGA | INDEX | QCI SAMPLE SELECTION
.