## GROUP C TRAVELER
GROUP C TRAVELER | INDEX | QCI SAMPLE SELECTION
S

## GROUP C1
GROUP C1 PHYSICAL | INDEX | QCI SAMPLE SELECTION
.

## GROUP C2
GROUP C2 TEMP SHOCK/CYCLE |  |  |  | INDEX |  | SUMMARY | SCREENING STATUS |  | QCI SAMPLE SELECTION
Operator | LMR |  |  |  |  | Operator | LMR |  |  | Operator | LMR |  | SCD PART NUMBER
Station | A |  |  |  |  | Station | A |  |  | Station | A |  | EPC7014UBSH
Product | DISCRETE |  |  |  |  | Product | DISCRETE |  |  | Product | DISCRETE |  | EPCS PART NUMBER
Process | [5 empty] | Process |  |  |  | Process |  |  | EPC7014UBSH
Start Date | 05/25/2023 |  |  |  |  | Start Date | 07/11/2023 |  |  | Start Date | 07/31/2023 |  | LOT
Finish Date | [5 empty] | Finish Date |  |  |  | Finish Date
Part Number | EPC7014UBSH |  |  |  |  | Part Number | EPC7014UBSH |  |  | Part Number | EPC7014UBSH |  | DATE CODE
Remarks | GROUP C SUBGROUP 2 PRE TEMP SHOCK |  |  |  |  | Remarks | GROUP C SUBGROUP 2 POST TEMP SHOCK |  |  | Remarks | GROUP C SUBGROUP 2 POST MR. |  | 2301
N= 22 | PASS
Serial Number | Label | Sort | Bin | 1)CONT [<1 ] | 2)IGSSF [<0.0005A] | 3)IDSS [<0.0001A] | 4)IGSSF [<0.0005A] | 5)IGSSR [<0.0001A] | 6)VGSTH [>0.8V] | 7)VGSTH [<2.5 ] | 8)RDSON [<0.58R] | 9)VSD [<3.5V] | 10)IDSS [<0.0001A] | 11)IGSSF [<0.0005A]
|  |  |  | CONT < 1 T | IGSSF < 0.0005 A | IDSS < 0.0001 A | IGSSF < 0.0005 A | IGSSR < 0.0001 A | VGSTH > 0.8 V | VGSTH < 2.5 V | RDSON < 0.58 R | VSD < 3.5 V | IDSS < 0.0001 A | IGSSF < 0.0005 A
|  |  |  | = 0 | VGS = 4 V | VDS = 10 V | VGS = 5 V | VSG = 3 V | IG = 0.00014 A | T# = 6 | ID = 1 A | ID = 0.5 A | VDS = 60 V | = 5.5 V
[11 empty] | VG = 5 V | VG = 0 V
256 | All Pass | PRE TSHOCK | 1 | 0 | 1.95e-09 | 1.34e-08 | 1.81e-07 | 1.35e-06 | 1.76 | 1.76 | 0.356 | 2.86 | 2.99e-09 | 7.57e-07
256 | All Pass | POST TC | 1 | 0 | 2.07e-09 | 1.4e-08 | 3.24e-07 | 1.75e-06 | 1.62 | 1.62 | 0.367 | 2.63 | 2.98e-09 | 1.51e-06
256 | All Pass | POST MR | 1 | 0 | 1.96e-09 | 1.37e-08 | 2.56e-07 | 1.88e-06 | 1.66 | 1.66 | 0.352 | 2.7 | 2.76e-09 | 1.22e-06
261 | All Pass | PRE TSHOCK | 1 | 0 | 1.91e-09 | 1.41e-08 | 1.74e-07 | 1.29e-06 | 1.76 | 1.76 | 0.36 | 2.79 | 2.77e-09 | 7.39e-07
261 | All Pass | POST TC | 1 | 0 | 1.87e-09 | 1.06e-08 | 2.45e-07 | 1.3e-06 | 1.64 | 1.64 | 0.356 | 2.64 | 3.32e-09 | 1.17e-06
261 | All Pass | POST MR | 1 | 0 | 1.89e-09 | 1.51e-08 | 2.69e-07 | 2.19e-06 | 1.64 | 1.64 | 0.363 | 2.63 | 2.79e-09 | 1.39e-06
278 | All Pass | PRE TSHOCK | 1 | 0 | 1.97e-09 | 1.18e-08 | 2.38e-07 | 1.12e-06 | 1.72 | 1.72 | 0.348 | 2.77 | 2.91e-09 | 9.32e-07
278 | All Pass | POST TC | 1 | 0 | 2.08e-09 | 1.38e-08 | 2.55e-07 | 1.1e-06 | 1.65 | 1.65 | 0.367 | 2.64 | 2.93e-09 | 1.12e-06
278 | All Pass | POST MR | 1 | 0 | 2.14e-09 | 1.47e-08 | 3.98e-07 | 2.4e-06 | 1.6 | 1.6 | 0.346 | 2.62 | 2.77e-09 | 1.86e-06
303 | All Pass | PRE TSHOCK | 1 | 0 | 2.67e-09 | 1.22e-08 | 3.32e-07 | 1.84e-06 | 1.71 | 1.71 | 0.36 | 2.74 | 2.88e-09 | 1.16e-06
303 | All Pass | POST TC | 1 | 0 | 2.45e-09 | 1.36e-08 | 3.51e-07 | 1.44e-06 | 1.61 | 1.61 | 0.374 | 2.59 | 3.03e-09 | 1.58e-06
303 | All Pass | POST MR | 1 | 0 | 2.62e-09 | 1.06e-08 | 4.64e-07 | 1.77e-06 | 1.61 | 1.61 | 0.359 | 2.59 | 2.85e-09 | 1.98e-06
304 | All Pass | PRE TSHOCK | 1 | 0 | 1.91e-09 | 1.48e-08 | 1.9e-07 | 1.08e-06 | 1.75 | 1.75 | 0.349 | 2.8 | 2.89e-09 | 7.84e-07
304 | All Pass | POST TC | 1 | 0 | 2.4e-09 | 1.34e-08 | 3.28e-07 | 1.31e-06 | 1.61 | 1.61 | 0.361 | 2.61 | 2.99e-09 | 1.41e-06
304 | All Pass | POST MR | 1 | 0 | 1.96e-09 | 1.15e-08 | 3.14e-07 | 1.91e-06 | 1.62 | 1.62 | 0.349 | 2.64 | 3.02e-09 | 1.53e-06
305 | All Pass | PRE TSHOCK | 1 | 0 | 1.97e-09 | 1.39e-08 | 3.45e-07 | 2.17e-06 | 1.67 | 1.67 | 0.346 | 2.74 | 2.76e-09 | 1.51e-06
305 | All Pass | POST TC | 1 | 0 | 2.35e-09 | 1.32e-08 | 3.25e-07 | 6e-07 | 1.62 | 1.62 | 0.384 | 2.61 | 2.95e-09 | 1.09e-06
305 | All Pass | POST MR | 1 | 0 | 2.05e-09 | 1.4e-08 | 4.61e-07 | 2.86e-06 | 1.59 | 1.59 | 0.346 | 2.62 | 2.91e-09 | 2.18e-06
309 | All Pass | PRE TSHOCK | 1 | 0 | 1.91e-09 | 1.4e-08 | 1.91e-07 | 3e-07 | 1.76 | 1.76 | 0.359 | 2.79 | 3.19e-09 | 6.17e-07
309 | All Pass | POST TC | 1 | 0 | 1.78e-09 | 1.01e-08 | 2.18e-07 | 1.43e-06 | 1.67 | 1.67 | 0.364 | 2.71 | 2.98e-09 | 1.01e-06
309 | All Pass | POST MR | 1 | 0 | 2.04e-09 | 1.38e-08 | 3.15e-07 | 1.53e-06 | 1.64 | 1.64 | 0.359 | 2.63 | 2.89e-09 | 1.41e-06
325 | All Pass | PRE TSHOCK | 1 | 0 | 1.78e-09 | 1.33e-08 | 1.66e-07 | 1.11e-06 | 1.78 | 1.78 | 0.359 | 2.85 | 2.87e-09 | 6.99e-07
325 | All Pass | POST TC | 1 | 0 | 1.97e-09 | 1.4e-08 | 1.82e-07 | 1.38e-06 | 1.67 | 1.67 | 0.367 | 2.71 | 2.9e-09 | 8.32e-07
325 | All Pass | POST MR | 1 | 0 | 1.88e-09 | 1.44e-08 | 2.36e-07 | 1.6e-06 | 1.67 | 1.67 | 0.359 | 2.68 | 2.86e-09 | 1.15e-06
331 | All Pass | PRE TSHOCK | 1 | 0 | 1.8e-09 | 1.37e-08 | 1.54e-07 | 6.07e-07 | 1.79 | 1.79 | 0.357 | 2.87 | 2.89e-09 | 5.58e-07
331 | All Pass | POST TC | 1 | 0 | 2.19e-09 | 1.33e-08 | 3.74e-07 | 2.07e-06 | 1.6 | 1.6 | 0.353 | 2.62 | 2.92e-09 | 1.8e-06
331 | All Pass | POST MR | 1 | 0 | 1.86e-09 | 1.42e-08 | 2.28e-07 | 1.57e-06 | 1.66 | 1.66 | 0.354 | 2.7 | 2.73e-09 | 1.12e-06
338 | All Pass | PRE TSHOCK | 1 | 0 | 1.92e-09 | 1.43e-08 | 1.76e-07 | 1.45e-06 | 1.76 | 1.76 | 0.365 | 2.88 | 3.03e-09 | 8e-07
338 | All Pass | POST TC | 1 | 0 | 1.97e-09 | 1.27e-08 | 2.15e-07 | 1.44e-06 | 1.65 | 1.65 | 0.368 | 2.63 | 3.13e-09 | 1.09e-06
338 | All Pass | POST MR | 1 | 0 | 1.94e-09 | 1.06e-08 | 2.76e-07 | 2.21e-06 | 1.65 | 1.65 | 0.365 | 2.72 | 2.87e-09 | 1.44e-06
349 | All Pass | PRE TSHOCK | 1 | 0 | 1.77e-09 | 1.37e-08 | 1.74e-07 | 1.12e-06 | 1.75 | 1.75 | 0.36 | 2.8 | 2.7e-09 | 7.08e-07
349 | All Pass | POST TC | 1 | 0 | 3.85e-09 | 1.87e-09 | 4.07e-07 | 4.16e-07 | 1.64 | 1.64 | 0.402 | 2.62 | 2.96e-09 | 1.16e-06
349 | All Pass | POST MR | 1 | 0 | 1.88e-09 | 1.42e-08 | 2.56e-07 | 1.47e-06 | 1.64 | 1.64 | 0.361 | 2.65 | 2.81e-09 | 1.1e-06
352 | All Pass | PRE TSHOCK | 1 | 0 | 2.37e-09 | 1.16e-08 | 4.1e-07 | 1.6e-06 | 1.66 | 1.66 | 0.395 | 2.67 | 2.96e-09 | 1.66e-06
352 | All Pass | POST TC | 1 | 0 | 2.04e-09 | 1.38e-08 | 2.13e-07 | 1.17e-06 | 1.65 | 1.65 | 0.367 | 2.65 | 3.38e-09 | 8.75e-07
352 | All Pass | POST MR | 1 | 0 | 2.67e-09 | 1.25e-08 | 5.15e-07 | 1.83e-06 | 1.59 | 1.59 | 0.395 | 2.56 | 2.9e-09 | 2.09e-06
354 | All Pass | PRE TSHOCK | 1 | 0 | 2.91e-09 | 1.2e-08 | 3.54e-07 | 3.83e-07 | 1.7 | 1.7 | 0.398 | 2.71 | 2.99e-09 | 9.77e-07
354 | All Pass | POST TC | 1 | 0 | 2.62e-09 | 1.29e-08 | 4.48e-07 | 1.31e-06 | 1.59 | 1.59 | 0.403 | 2.56 | 2.96e-09 | 1.73e-06
354 | All Pass | POST MR | 1 | 0 | 4.5e-09 | 1.87e-09 | 4.67e-07 | 6.45e-07 | 1.62 | 1.62 | 0.395 | 2.61 | 2.78e-09 | 1.37e-06
382 | All Pass | PRE TSHOCK | 1 | 0 | 2.37e-09 | 1.34e-08 | 2.83e-07 | 1.16e-06 | 1.7 | 1.7 | 0.367 | 2.73 | 2.83e-09 | 1.15e-06
382 | All Pass | POST TC | 1 | 0 | 2.03e-09 | 1.36e-08 | 2.05e-07 | 1.44e-06 | 1.66 | 1.66 | 0.363 | 2.71 | 3.11e-09 | 1.01e-06
382 | All Pass | POST MR | 1 | 0 | 2.66e-09 | 1.43e-08 | 4.14e-07 | 1.95e-06 | 1.6 | 1.6 | 0.365 | 2.58 | 3e-09 | 1.96e-06
388 | All Pass | PRE TSHOCK | 1 | 0 | 1.87e-09 | 1.44e-08 | 2.38e-07 | 1.47e-06 | 1.74 | 1.74 | 0.349 | 2.8 | 2.83e-09 | 9.01e-07
388 | All Pass | POST TC | 1 | 0 | 2.03e-09 | 1.35e-08 | 2.88e-07 | 1.79e-06 | 1.63 | 1.63 | 0.352 | 2.64 | 3.28e-09 | 1.4e-06
388 | All Pass | POST MR | 1 | 0 | 1.89e-09 | 1.49e-08 | 3.64e-07 | 2.47e-06 | 1.62 | 1.62 | 0.344 | 2.64 | 2.91e-09 | 1.72e-06
391 | All Pass | PRE TSHOCK | 1 | 0 | 2.19e-09 | 1.28e-08 | 2.65e-07 | 1.02e-06 | 1.7 | 1.7 | 0.35 | 2.73 | 2.89e-09 | 1.02e-06
391 | All Pass | POST TC | 1 | 0 | 2e-09 | 1.31e-08 | 2.14e-07 | 1.6e-06 | 1.66 | 1.66 | 0.373 | 2.72 | 3.3e-09 | 1.12e-06
391 | All Pass | POST MR | 1 | 0 | 2.32e-09 | 1.34e-08 | 4.2e-07 | 2.13e-06 | 1.6 | 1.6 | 0.353 | 2.6 | 2.9e-09 | 1.82e-06
428 | All Pass | PRE TSHOCK | 1 | 0 | 2.2e-09 | 1.39e-08 | 2.9e-07 | 2.95e-07 | 1.7 | 1.7 | 0.374 | 2.72 | 2.94e-09 | 7.82e-07
428 | All Pass | POST TC | 1 | 0 | 2.39e-09 | 1.33e-08 | 4.16e-07 | 1.37e-06 | 1.6 | 1.6 | 0.382 | 2.58 | 2.87e-09 | 1.67e-06
428 | All Pass | POST MR | 1 | 0 | 2.44e-09 | 1.45e-08 | 4.01e-07 | 1.13e-06 | 1.61 | 1.61 | 0.376 | 2.6 | 2.86e-09 | 1.38e-06
464 | All Pass | PRE TSHOCK | 1 | 0 | 2.07e-09 | 1.32e-08 | 2.46e-07 | 1.35e-06 | 1.75 | 1.75 | 0.354 | 2.79 | 2.87e-09 | 1.04e-06
464 | All Pass | POST TC | 1 | 0 | 2.43e-09 | 1.64e-09 | 3.42e-07 | 1.26e-06 | 1.61 | 1.61 | 0.364 | 2.6 | 3.25e-09 | 1.37e-06
464 | All Pass | POST MR | 1 | 0 | 2.06e-09 | 1.44e-08 | 4.02e-07 | 2.23e-06 | 1.63 | 1.63 | 0.356 | 2.63 | 2.78e-09 | 1.84e-06
480 | All Pass | PRE TSHOCK | 1 | 0 | 1.93e-09 | 1.33e-08 | 2.49e-07 | 1.23e-06 | 1.71 | 1.71 | 0.35 | 2.76 | 3.08e-09 | 1.07e-06
480 | All Pass | POST TC | 1 | 0 | 2.54e-09 | 1.02e-08 | 3.91e-07 | 1.3e-06 | 1.62 | 1.62 | 0.37 | 2.6 | 2.92e-09 | 1.66e-06
480 | All Pass | POST MR | 1 | 0 | 2.04e-09 | 1.43e-08 | 3.74e-07 | 2.59e-06 | 1.61 | 1.61 | 0.353 | 2.62 | 2.75e-09 | 1.8e-06
481 | All Pass | PRE TSHOCK | 1 | 0 | 2.29e-09 | 1.37e-08 | 3.02e-07 | 5.01e-07 | 1.69 | 1.69 | 0.373 | 2.7 | 2.73e-09 | 1.02e-06
481 | All Pass | POST TC | 1 | 0 | 1.91e-09 | 1.19e-08 | 1.97e-07 | 1.22e-06 | 1.68 | 1.68 | 0.369 | 2.69 | 3e-09 | 8.98e-07
481 | All Pass | POST MR | 1 | 0 | 2.52e-09 | 1.23e-08 | 4.65e-07 | 1.96e-06 | 1.59 | 1.59 | 0.373 | 2.57 | 2.81e-09 | 2.01e-06
486 | All Pass | PRE TSHOCK | 1 | 0 | 1.95e-09 | 1.14e-08 | 3.01e-07 | 1.77e-06 | 1.71 | 1.71 | 0.348 | 2.77 | 3.06e-09 | 1.27e-06
486 | All Pass | POST TC | 1 | 0 | 2.12e-09 | 1.29e-08 | 3.39e-07 | 1.99e-06 | 1.63 | 1.63 | 0.359 | 2.64 | 3.03e-09 | 1.62e-06
486 | All Pass | POST MR | 1 | 0 | 2.24e-09 | 1.39e-08 | 4.21e-07 | 2.67e-06 | 1.62 | 1.62 | 0.349 | 2.63 | 2.81e-09 | 1.97e-06
488 | All Pass | PRE TSHOCK | 1 | 0 | 1.79e-09 | 1.12e-08 | 1.61e-07 | 1.35e-06 | 1.77 | 1.77 | 0.361 | 2.87 | 2.93e-09 | 6.98e-07
488 | All Pass | POST TC | 1 | 0 | 2.08e-09 | 1.02e-08 | 2.94e-07 | 1.46e-06 | 1.64 | 1.64 | 0.357 | 2.65 | 3.23e-09 | 1.3e-06
488 | All Pass | POST MR | 1 | 0 | 1.79e-09 | 1.55e-08 | 2.3e-07 | 1.81e-06 | 1.66 | 1.66 | 0.359 | 2.71 | 2.8e-09 | 1.15e-06

## GROUP C3
GROUP C3 SHOCK & VIBRATION |  |  |  | INDEX |  | SUMMARY | SCREENING STATUS |  | QCI SAMPLE SELECTION
Operator | LMR | [5 empty] | LMR |  |  | SCD PART NUMBER
Station | A | [5 empty] | A |  |  | EPC7014UBSH
Product | DISCRETE | [5 empty] | DISCRETE |  |  | EPCS PART NUMBER
Process | [9 empty] | EPC7014UBSH
Start Date | 2023-05-25 | [5 empty] | 2023-06-27 |  |  | LOT
Finish Date | [9 empty] | E3637.2
Part Number | EPC7014UBSH |  |  |  |  | Part Number | EPC7014UBSH |  |  | DATE CODE
Remarks | GROUP C SUBGROUP 3 PRE SHOCK |  |  |  |  | Remarks | GROUP C SUBGROUP 3 POST CA |  |  | 2301
N= 22 | PASS
Serial Number | Label | Sort | Bin | 1)CONT [<1 ] | 2)IGSSF [<0.0005A] | 3)IDSS [<0.0001A] | 4)IGSSF [<0.0005A] | 5)IGSSR [<0.0001A] | 6)VGSTH [>0.8V] | 7)VGSTH [<2.5 ] | 8)RDSON [<0.58R] | 9)VSD [<3.5V] | 10)IDSS [<0.0001A] | 11)IGSSF [<0.0005A]
|  |  |  | CONT < 1 T | IGSSF < 0.0005 A | IDSS < 0.0001 A | IGSSF < 0.0005 A | IGSSR < 0.0001 A | VGSTH > 0.8 V | VGSTH < 2.5 V | RDSON < 0.58 R | VSD < 3.5 V | IDSS < 0.0001 A | IGSSF < 0.0005 A
|  |  |  | = 0 | VGS = 4 V | VDS = 10 V | VGS = 5 V | VSG = 3 V | IG = 0.00014 A | T# = 6 | ID = 1 A | ID = 0.5 A | VDS = 60 V | = 5.5 V
[11 empty] | VG = 5 V | VG = 0 V
256 | All Pass | PRE SHOCK | 1 | 0 | 1.95e-09 | 1.34e-08 | 1.81e-07 | 1.35e-06 | 1.76 | 1.76 | 0.356 | 2.86 | 2.99e-09 | 7.57e-07
256 | All Pass | POST VIB | 1 | 0 | 1.96e-09 | 1.46e-08 | 1.95e-07 | 6.77e-07 | 1.76 | 1.76 | 0.36 | 2.78 | 3.26e-09 | 7.13e-07
261 | All Pass | PRE SHOCK | 1 | 0 | 1.91e-09 | 1.41e-08 | 1.74e-07 | 1.29e-06 | 1.76 | 1.76 | 0.36 | 2.79 | 2.77e-09 | 7.39e-07
261 | All Pass | POST VIB | 1 | 0 | 2.17e-09 | 1.46e-08 | 3.11e-07 | 1.37e-06 | 1.71 | 1.71 | 0.35 | 2.75 | 3.15e-09 | 1.24e-06
278 | All Pass | PRE SHOCK | 1 | 0 | 1.97e-09 | 1.18e-08 | 2.38e-07 | 1.12e-06 | 1.72 | 1.72 | 0.348 | 2.77 | 2.91e-09 | 9.32e-07
278 | All Pass | POST VIB | 1 | 0 | 2.16e-09 | 1.42e-08 | 2.9e-07 | 7.28e-07 | 1.71 | 1.71 | 0.363 | 2.75 | 3.63e-09 | 1.2e-06
303 | All Pass | PRE SHOCK | 1 | 0 | 2.67e-09 | 1.22e-08 | 3.32e-07 | 1.84e-06 | 1.71 | 1.71 | 0.36 | 2.74 | 2.88e-09 | 1.16e-06
303 | All Pass | POST VIB | 1 | 0 | 1.75e-09 | 1.26e-08 | 1.65e-07 | 1.04e-06 | 1.77 | 1.77 | 0.358 | 2.82 | 3.42e-09 | 6.74e-07
304 | All Pass | PRE SHOCK | 1 | 0 | 1.91e-09 | 1.48e-08 | 1.9e-07 | 1.08e-06 | 1.75 | 1.75 | 0.349 | 2.8 | 2.89e-09 | 7.84e-07
304 | All Pass | POST VIB | 1 | 0 | 1.86e-09 | 1.42e-08 | 1.68e-07 | 5.71e-07 | 1.78 | 1.78 | 0.364 | 2.81 | 3.44e-09 | 6.5e-07
305 | All Pass | PRE SHOCK | 1 | 0 | 1.97e-09 | 1.39e-08 | 3.45e-07 | 2.17e-06 | 1.67 | 1.67 | 0.346 | 2.74 | 2.76e-09 | 1.51e-06
305 | All Pass | POST VIB | 1 | 0 | 1.81e-09 | 1.4e-08 | 1.72e-07 | 1.19e-06 | 1.78 | 1.78 | 0.359 | 2.85 | 3.33e-09 | 7.57e-07
309 | All Pass | PRE SHOCK | 1 | 0 | 1.91e-09 | 1.4e-08 | 1.91e-07 | 3e-07 | 1.76 | 1.76 | 0.359 | 2.79 | 3.19e-09 | 6.17e-07
309 | All Pass | POST VIB | 1 | 0 | 2.13e-09 | 1.81e-09 | 2.4e-07 | 1.24e-06 | 1.72 | 1.72 | 0.363 | 2.76 | 3.09e-09 | 1.02e-06
325 | All Pass | PRE SHOCK | 1 | 0 | 1.78e-09 | 1.33e-08 | 1.66e-07 | 1.11e-06 | 1.78 | 1.78 | 0.359 | 2.85 | 2.87e-09 | 6.99e-07
325 | All Pass | POST VIB | 1 | 0 | 1.79e-09 | 1.06e-08 | 1.42e-07 | 1.11e-06 | 1.79 | 1.79 | 0.362 | 2.86 | 3.19e-09 | 5.99e-07
331 | All Pass | PRE SHOCK | 1 | 0 | 1.8e-09 | 1.37e-08 | 1.54e-07 | 6.07e-07 | 1.79 | 1.79 | 0.357 | 2.87 | 2.89e-09 | 5.58e-07
331 | All Pass | POST VIB | 1 | 0 | 1.91e-09 | 1.47e-08 | 1.97e-07 | 6.53e-07 | 1.75 | 1.75 | 0.355 | 2.79 | 3.12e-09 | 7.69e-07
338 | All Pass | PRE SHOCK | 1 | 0 | 1.92e-09 | 1.43e-08 | 1.76e-07 | 1.45e-06 | 1.76 | 1.76 | 0.365 | 2.88 | 3.03e-09 | 8e-07
338 | All Pass | POST VIB | 1 | 0 | 2.26e-09 | 1.42e-08 | 3.22e-07 | 1.2e-06 | 1.68 | 1.68 | 0.382 | 2.69 | 3.07e-09 | 1.34e-06
349 | All Pass | PRE SHOCK | 1 | 0 | 1.77e-09 | 1.37e-08 | 1.74e-07 | 1.12e-06 | 1.75 | 1.75 | 0.36 | 2.8 | 2.7e-09 | 7.08e-07
349 | All Pass | POST VIB | 1 | 0 | 1.78e-09 | 1.13e-08 | 1.5e-07 | 5.6e-07 | 1.78 | 1.78 | 0.363 | 2.85 | 3.07e-09 | 5.45e-07
352 | All Pass | PRE SHOCK | 1 | 0 | 2.37e-09 | 1.16e-08 | 4.1e-07 | 1.6e-06 | 1.66 | 1.66 | 0.395 | 2.67 | 2.96e-09 | 1.66e-06
352 | All Pass | POST VIB | 1 | 0 | 1.76e-09 | 1.48e-08 | 1.52e-07 | 5.64e-07 | 1.8 | 1.8 | 0.359 | 2.84 | 3.06e-09 | 5.71e-07
354 | All Pass | PRE SHOCK | 1 | 0 | 2.91e-09 | 1.2e-08 | 3.54e-07 | 3.83e-07 | 1.7 | 1.7 | 0.398 | 2.71 | 2.99e-09 | 9.77e-07
354 | All Pass | POST VIB | 1 | 0 | 1.93e-09 | 1.38e-08 | 2.32e-07 | 1.37e-06 | 1.73 | 1.73 | 0.363 | 2.78 | 3.05e-09 | 1.05e-06
382 | All Pass | PRE SHOCK | 1 | 0 | 2.37e-09 | 1.34e-08 | 2.83e-07 | 1.16e-06 | 1.7 | 1.7 | 0.367 | 2.73 | 2.83e-09 | 1.15e-06
382 | All Pass | POST VIB | 1 | 0 | 1.93e-09 | 1.42e-08 | 1.94e-07 | 3.06e-07 | 1.77 | 1.77 | 0.36 | 2.79 | 3.01e-09 | 6.08e-07
388 | All Pass | PRE SHOCK | 1 | 0 | 1.87e-09 | 1.44e-08 | 2.38e-07 | 1.47e-06 | 1.74 | 1.74 | 0.349 | 2.8 | 2.83e-09 | 9.01e-07
388 | All Pass | POST VIB | 1 | 0 | 1.87e-09 | 1.3e-08 | 1.54e-07 | 5.73e-07 | 1.75 | 1.75 | 0.356 | 2.79 | 3.33e-09 | 5.86e-07
391 | All Pass | PRE SHOCK | 1 | 0 | 2.19e-09 | 1.28e-08 | 2.65e-07 | 1.02e-06 | 1.7 | 1.7 | 0.35 | 2.73 | 2.89e-09 | 1.02e-06
391 | All Pass | POST VIB | 1 | 0 | 2.09e-09 | 1.37e-08 | 2.65e-07 | 1.47e-06 | 1.7 | 1.7 | 0.356 | 2.76 | 3.33e-09 | 1.15e-06
428 | All Pass | PRE SHOCK | 1 | 0 | 2.2e-09 | 1.39e-08 | 2.9e-07 | 2.95e-07 | 1.7 | 1.7 | 0.374 | 2.72 | 2.94e-09 | 7.82e-07
428 | All Pass | POST VIB | 1 | 0 | 1.96e-09 | 1.07e-08 | 1.79e-07 | 2.55e-07 | 1.77 | 1.77 | 0.363 | 2.81 | 3.03e-09 | 5.3e-07
464 | All Pass | PRE SHOCK | 1 | 0 | 2.07e-09 | 1.32e-08 | 2.46e-07 | 1.35e-06 | 1.75 | 1.75 | 0.354 | 2.79 | 2.87e-09 | 1.04e-06
464 | All Pass | POST VIB | 1 | 0 | 1.96e-09 | 1.34e-08 | 2.49e-07 | 1.56e-06 | 1.71 | 1.71 | 0.349 | 2.75 | 3.44e-09 | 1.09e-06
480 | All Pass | PRE SHOCK | 1 | 0 | 1.93e-09 | 1.33e-08 | 2.49e-07 | 1.23e-06 | 1.71 | 1.71 | 0.35 | 2.76 | 3.08e-09 | 1.07e-06
480 | All Pass | POST VIB | 1 | 0 | 1.89e-09 | 1.4e-08 | 2.73e-07 | 1.11e-06 | 1.75 | 1.75 | 0.352 | 2.79 | 3.03e-09 | 1.1e-06
481 | All Pass | PRE SHOCK | 1 | 0 | 2.29e-09 | 1.37e-08 | 3.02e-07 | 5.01e-07 | 1.69 | 1.69 | 0.373 | 2.7 | 2.73e-09 | 1.02e-06
481 | All Pass | POST VIB | 1 | 0 | 1.83e-09 | 1.42e-08 | 1.9e-07 | 1.15e-06 | 1.74 | 1.74 | 0.35 | 2.79 | 3.08e-09 | 7.93e-07
486 | All Pass | PRE SHOCK | 1 | 0 | 1.95e-09 | 1.14e-08 | 3.01e-07 | 1.77e-06 | 1.71 | 1.71 | 0.348 | 2.77 | 3.06e-09 | 1.27e-06
486 | All Pass | POST VIB | 1 | 0 | 1.95e-09 | 1.47e-08 | 2.42e-07 | 1.38e-06 | 1.7 | 1.7 | 0.351 | 2.75 | 3.05e-09 | 1.03e-06
488 | All Pass | PRE SHOCK | 1 | 0 | 1.79e-09 | 1.12e-08 | 1.61e-07 | 1.35e-06 | 1.77 | 1.77 | 0.361 | 2.87 | 2.93e-09 | 6.98e-07
488 | All Pass | POST VIB | 1 | 0 | 1.71e-09 | 1.29e-08 | 1.45e-07 | 1.44e-06 | 1.77 | 1.77 | 0.365 | 2.86 | 3.18e-09 | 5.44e-07

## GROUP C4
GROUP C4 SALT ATMP. | INDEX | QCI SAMPLE SELECTION

## GROUP C6
GROUP C6 INTERMITTENT OP. LIFE |  |  |  | INDEX |  | SUMMARY | SCREENING STATUS |  | QCI SAMPLE SELECTION
Operator | [5 empty] | SCD PART NUMBER
Station | [5 empty] | EPC7014UBSH
Product | [5 empty] | EPCS PART NUMBER
Process | [5 empty] | EPC7014UBSH
Start Date | [5 empty] | LOT
Finish Date
Part Number | EPC7014UBSH |  |  |  |  | DATE CODE
Remarks | GROUP C SUBGROUP 6 POST IOL |  |  |  |  | 2301
N= 0 | PASS |  |  |  |  | SEE POST B4 for PRE-Electricals, Continuation of B4 IOL TESTING
Serial Number | Label | Sort | Bin | 1)CONT [<1 ] | 2)IGSSF [<0.0005A] | 3)IDSS [<0.0001A] | 4)IGSSF [<0.0005A] | 5)IGSSR [<0.0001A] | 6)VGSTH [>0.8V] | 7)VGSTH [<2.5 ] | 8)RDSON [<0.58R] | 9)VSD [<3V] | 10)IDSS [<0.0001A] | 11)IGSSF [<0.0005A]
|  |  |  | CONT < 1 T | IGSSF < 0.0005 A | IDSS < 0.0001 A | IGSSF < 0.0005 A | IGSSR < 0.0001 A | VGSTH > 0.8 V | VGSTH < 2.5 V | RDSON < 0.58 R | VSD < 3 V | IDSS < 0.0001 A | IGSSF < 0.0005 A
|  |  |  | = 0 | VGS = 4 V | VDS = 10 V | VGS = 5 V | VSG = 3 V | IG = 0.00014 A | T# = 6 | ID = 1 A | ID = 0.5 A | VDS = 60 V | = 5.5 V
[11 empty] | VG = 5 V | VG = 0 V
Not Applicable

## GROUP C7
GROUP C7 RGA | INDEX | QCI SAMPLE SELECTION
.