## GROUP E TRAVELER
GROUP E TRAVELER | INDEX | QCI SAMPLE SELECTION
.

## GROUP E1
GROUP E1 TEMP. CYCLE |  |  |  | INDEX |  | SUMMARY | SCREENING STATUS |  | QCI SAMPLE SELECTION
Operator | LMR |  |  |  |  | Operator | LMR |  |  |  | SCD PART NUMBER
Station | A |  |  |  |  | Station | A |  |  |  | EPC7014UBSH
Product | DISCRETE |  |  |  |  | Product | DISCRETE |  |  |  | EPCS PART NUMBER
Process | [5 empty] | Process |  |  |  |  | EPC7014UBSH
Start Date | 07/11/2023 |  |  |  |  | Start Date | 08/03/2023 |  |  |  | LOT
Finish Date | [5 empty] | Finish Date
Part Number | EPC7014UBSH |  |  |  |  | Part Number | EPC7014UBSH |  |  |  | DATE CODE
Remarks | GROUP E SUBGROUP 1 PRE TEMP CYCLE |  |  |  |  | Remarks | GROUP E SUBGROUP 1 POST TEMP CYCLE |  |  |  | 2301
N= 45 | PASS
Serial Number | Label | Sort | Bin | 1)CONT [<1 ] | 2)IGSSF [<0.0005A] | 3)IDSS [<0.0001A] | 4)IGSSF [<0.0005A] | 5)IGSSR [<0.0001A] | 6)VGSTH [>0.8V] | 7)VGSTH [<2.5 ] | 8)RDSON [<0.58R] | 9)VSD [<3.5V] | 10)IDSS [<0.0001A] | 11)IGSSF [<0.0005A]
|  |  |  | CONT < 1 T | IGSSF < 0.0005 A | IDSS < 0.0001 A | IGSSF < 0.0005 A | IGSSR < 0.0001 A | VGSTH > 0.8 V | VGSTH < 2.5 V | RDSON < 0.58 R | VSD < 3.5 V | IDSS < 0.0001 A | IGSSF < 0.0005 A
|  |  |  | = 0 | VGS = 4 V | VDS = 10 V | VGS = 5 V | VSG = 3 V | IG = 0.00014 A | T# = 6 | ID = 1 A | ID = 0.5 A | VDS = 60 V | = 5.5 V
[11 empty] | VG = 5 V | VG = 0 V
613 | All Pass | PRE TC | 1 | 0 | 2.46e-09 | 1.41e-08 | 3.23e-07 | 5.33e-07 | 1.69 | 1.69 | 0.38 | 2.7 | 2.87e-09 | 9.87e-07
613 | All Pass | POST TC | 1 | 0 | 2.69e-09 | 1.09e-08 | 4.66e-07 | 1.15e-06 | 1.6 | 1.6 | 0.36 | 2.49 | 2.94e-09 | 1.46e-06
614 | All Pass | PRE TC | 1 | 0 | 1.99e-09 | 1.71e-09 | 2.06e-07 | 5.62e-07 | 1.76 | 1.76 | 0.367 | 2.77 | 2.93e-09 | 7.63e-07
614 | All Pass | POST TC | 1 | 0 | 2.35e-09 | 1.39e-08 | 3.14e-07 | 1.46e-06 | 1.63 | 1.63 | 0.348 | 2.51 | 3.29e-09 | 1.31e-06
615 | All Pass | PRE TC | 1 | 0 | 1.96e-09 | 1.26e-08 | 1.92e-07 | 5.34e-07 | 1.76 | 1.76 | 0.361 | 2.79 | 3.15e-09 | 6.5e-07
615 | All Pass | POST TC | 1 | 0 | 2.06e-09 | 1.44e-08 | 3.2e-07 | 1.42e-06 | 1.62 | 1.62 | 0.34 | 2.52 | 2.95e-09 | 1.23e-06
617 | All Pass | PRE TC | 1 | 0 | 1.93e-09 | 1.13e-08 | 1.52e-07 | 4.95e-07 | 1.8 | 1.8 | 0.372 | 2.87 | 3.05e-09 | 5.14e-07
617 | All Pass | POST TC | 1 | 0 | 2.24e-09 | 1.41e-08 | 3.05e-07 | 1.11e-06 | 1.65 | 1.65 | 0.35 | 2.56 | 3.16e-09 | 1.04e-06
618 | All Pass | PRE TC | 1 | 0 | 1.85e-09 | 1.67e-09 | 1.59e-07 | 9.89e-07 | 1.79 | 1.79 | 0.37 | 2.87 | 2.99e-09 | 6.34e-07
618 | All Pass | POST TC | 1 | 0 | 2.13e-09 | 1.44e-08 | 2.65e-07 | 1.75e-06 | 1.65 | 1.65 | 0.352 | 2.56 | 2.98e-09 | 1.13e-06
619 | All Pass | PRE TC | 1 | 0 | 1.76e-09 | 1.44e-08 | 1.31e-07 | 4.58e-07 | 1.8 | 1.8 | 0.369 | 2.81 | 2.93e-09 | 4.59e-07
619 | All Pass | POST TC | 1 | 0 | 2.1e-09 | 1.4e-08 | 2.05e-07 | 1.03e-06 | 1.66 | 1.66 | 0.349 | 2.55 | 2.97e-09 | 8.12e-07
620 | All Pass | PRE TC | 1 | 0 | 1.93e-09 | 1.05e-08 | 1.35e-07 | 6.09e-07 | 1.8 | 1.8 | 0.375 | 2.82 | 2.81e-09 | 5.56e-07
620 | All Pass | POST TC | 1 | 0 | 2.04e-09 | 1.38e-08 | 2.23e-07 | 1.48e-06 | 1.66 | 1.66 | 0.355 | 2.55 | 2.83e-09 | 1.01e-06
621 | All Pass | PRE TC | 1 | 0 | 2.46e-09 | 1.29e-08 | 2.88e-07 | 1.23e-06 | 1.7 | 1.7 | 0.384 | 2.71 | 2.75e-09 | 1.14e-06
621 | All Pass | POST TC | 1 | 0 | 2.46e-09 | 1.37e-08 | 4.27e-07 | 2.14e-06 | 1.59 | 1.59 | 0.365 | 2.47 | 3.07e-09 | 1.85e-06
622 | All Pass | PRE TC | 1 | 0 | 2.28e-09 | 1.32e-08 | 2.52e-07 | 5.25e-07 | 1.8 | 1.8 | 0.367 | 2.85 | 2.9e-09 | 6.72e-07
622 | All Pass | POST TC | 1 | 0 | 2.25e-09 | 1.41e-08 | 3.35e-07 | 1.34e-06 | 1.65 | 1.65 | 0.345 | 2.56 | 3.26e-09 | 1.08e-06
623 | All Pass | PRE TC | 1 | 0 | 1.89e-09 | 1.45e-08 | 1.64e-07 | 1e-06 | 1.8 | 1.8 | 0.37 | 2.84 | 3.24e-09 | 6.32e-07
623 | All Pass | POST TC | 1 | 0 | 1.89e-09 | 1.43e-08 | 2.62e-07 | 1.7e-06 | 1.65 | 1.65 | 0.348 | 2.54 | 3.02e-09 | 1.12e-06
624 | All Pass | PRE TC | 1 | 0 | 1.72e-09 | 1.39e-08 | 1.31e-07 | 5.38e-07 | 1.8 | 1.8 | 0.375 | 2.85 | 3.04e-09 | 4.86e-07
624 | All Pass | POST TC | 1 | 0 | 2.11e-09 | 1.37e-08 | 2.2e-07 | 1.6e-06 | 1.66 | 1.66 | 0.353 | 2.55 | 2.82e-09 | 8.71e-07
625 | All Pass | PRE TC | 1 | 0 | 1.89e-09 | 1.69e-09 | 1.51e-07 | 6.18e-07 | 1.79 | 1.79 | 0.375 | 2.87 | 3.21e-09 | 5.14e-07
625 | All Pass | POST TC | 1 | 0 | 2.23e-09 | 1.38e-08 | 2.55e-07 | 1.54e-06 | 1.65 | 1.65 | 0.353 | 2.56 | 2.83e-09 | 9.39e-07
626 | All Pass | PRE TC | 1 | 0 | 2.26e-09 | 1.36e-08 | 3.22e-07 | 7.18e-07 | 1.71 | 1.71 | 0.368 | 2.73 | 2.9e-09 | 1.08e-06
626 | All Pass | POST TC | 1 | 0 | 2.28e-09 | 1.33e-08 | 4.1e-07 | 1.71e-06 | 1.6 | 1.6 | 0.351 | 2.48 | 2.91e-09 | 1.61e-06
627 | All Pass | PRE TC | 1 | 0 | 1.99e-09 | 1.14e-08 | 1.61e-07 | 5.24e-07 | 1.79 | 1.79 | 0.371 | 2.81 | 2.76e-09 | 5.78e-07
627 | All Pass | POST TC | 1 | 0 | 1.95e-09 | 1.42e-08 | 2.74e-07 | 1.22e-06 | 1.65 | 1.65 | 0.352 | 2.55 | 3.07e-09 | 1.03e-06
628 | All Pass | PRE TC | 1 | 0 | 1.98e-09 | 1.23e-08 | 2e-07 | 1.06e-06 | 1.77 | 1.77 | 0.366 | 2.81 | 2.93e-09 | 6.87e-07
628 | All Pass | POST TC | 1 | 0 | 1.99e-09 | 1.4e-08 | 2.83e-07 | 1.61e-06 | 1.64 | 1.64 | 0.346 | 2.54 | 3.2e-09 | 1.14e-06
629 | All Pass | PRE TC | 1 | 0 | 2.1e-09 | 1.28e-08 | 2.36e-07 | 1.04e-06 | 1.74 | 1.74 | 0.372 | 2.76 | 2.92e-09 | 8.8e-07
629 | All Pass | POST TC | 1 | 0 | 2.21e-09 | 1.41e-08 | 3.42e-07 | 1.63e-06 | 1.61 | 1.61 | 0.352 | 2.5 | 3.25e-09 | 1.5e-06
630 | All Pass | PRE TC | 1 | 0 | 2.29e-09 | 1.38e-08 | 2.38e-07 | 6.33e-07 | 1.75 | 1.75 | 0.375 | 2.77 | 2.93e-09 | 8.9e-07
630 | All Pass | POST TC | 1 | 0 | 2.43e-09 | 1.35e-08 | 3.54e-07 | 1.51e-06 | 1.62 | 1.62 | 0.354 | 2.51 | 3.12e-09 | 1.5e-06
631 | All Pass | PRE TC | 1 | 0 | 2.43e-09 | 1.63e-09 | 3.09e-07 | 6.95e-07 | 1.72 | 1.72 | 0.374 | 2.74 | 3.08e-09 | 1.06e-06
631 | All Pass | POST TC | 1 | 0 | 2.74e-09 | 1.36e-08 | 4.4e-07 | 1.72e-06 | 1.6 | 1.6 | 0.354 | 2.48 | 2.99e-09 | 1.72e-06
632 | All Pass | PRE TC | 1 | 0 | 2.29e-09 | 1.36e-08 | 3.2e-07 | 1.02e-06 | 1.7 | 1.7 | 0.364 | 2.73 | 2.88e-09 | 1.14e-06
632 | All Pass | POST TC | 1 | 0 | 2.44e-09 | 1.36e-08 | 4.48e-07 | 1.73e-06 | 1.59 | 1.59 | 0.351 | 2.5 | 3.11e-09 | 1.78e-06
633 | All Pass | PRE TC | 1 | 0 | 2.06e-09 | 1.36e-08 | 2.43e-07 | 6.04e-07 | 1.72 | 1.72 | 0.368 | 2.77 | 2.78e-09 | 8.41e-07
633 | All Pass | POST TC | 1 | 0 | 2.42e-09 | 1.38e-08 | 3.51e-07 | 1.36e-06 | 1.6 | 1.6 | 0.356 | 2.51 | 2.76e-09 | 1.38e-06
634 | All Pass | PRE TC | 1 | 0 | 2.11e-09 | 1.39e-08 | 3.11e-07 | 1.21e-06 | 1.72 | 1.72 | 0.365 | 2.76 | 2.91e-09 | 1.18e-06
634 | All Pass | POST TC | 1 | 0 | 2.62e-09 | 1.15e-08 | 5.46e-07 | 2.11e-06 | 1.6 | 1.6 | 0.344 | 2.49 | 3.13e-09 | 2.06e-06
635 | All Pass | PRE TC | 1 | 0 | 1.74e-09 | 1e-08 | 1.75e-07 | 1.06e-06 | 1.78 | 1.78 | 0.373 | 2.81 | 2.96e-09 | 6.89e-07
635 | All Pass | POST TC | 1 | 0 | 1.89e-09 | 1.41e-08 | 2.69e-07 | 1.66e-06 | 1.64 | 1.64 | 0.35 | 2.54 | 2.92e-09 | 1.17e-06
636 | All Pass | PRE TC | 1 | 0 | 1.91e-09 | 1.37e-08 | 2.34e-07 | 1.16e-06 | 1.74 | 1.74 | 0.366 | 2.78 | 2.98e-09 | 9.24e-07
636 | All Pass | POST TC | 1 | 0 | 2.28e-09 | 1.42e-08 | 2.73e-07 | 1.04e-06 | 1.63 | 1.63 | 0.353 | 2.51 | 2.86e-09 | 1.06e-06
637 | All Pass | PRE TC | 1 | 0 | 2.1e-09 | 1.4e-08 | 2e-07 | 5.07e-07 | 1.74 | 1.74 | 0.374 | 2.76 | 2.79e-09 | 6.58e-07
637 | All Pass | POST TC | 1 | 0 | 2.57e-09 | 1.34e-08 | 3.98e-07 | 1.75e-06 | 1.61 | 1.61 | 0.358 | 2.49 | 2.9e-09 | 1.65e-06
639 | All Pass | PRE TC | 1 | 0 | 2.39e-09 | 1.24e-08 | 3.09e-07 | 1.14e-06 | 1.72 | 1.72 | 0.378 | 2.73 | 2.89e-09 | 1.19e-06
639 | All Pass | POST TC | 1 | 0 | 2.03e-09 | 1.41e-08 | 2.74e-07 | 1.39e-06 | 1.65 | 1.65 | 0.352 | 2.54 | 3.19e-09 | 1.14e-06
640 | All Pass | PRE TC | 1 | 0 | 1.93e-09 | 1.34e-08 | 1.91e-07 | 3.88e-07 | 1.78 | 1.78 | 0.374 | 2.8 | 2.9e-09 | 6.18e-07
640 | All Pass | POST TC | 1 | 0 | 2.05e-09 | 1.43e-08 | 3.87e-07 | 2.28e-06 | 1.6 | 1.6 | 0.353 | 2.5 | 3.08e-09 | 1.8e-06
641 | All Pass | PRE TC | 1 | 0 | 1.95e-09 | 1.34e-08 | 2.01e-07 | 1.04e-06 | 1.76 | 1.76 | 0.373 | 2.79 | 2.95e-09 | 8.33e-07
641 | All Pass | POST TC | 1 | 0 | 2.46e-09 | 1.35e-08 | 4.38e-07 | 1.71e-06 | 1.61 | 1.61 | 0.35 | 2.49 | 2.95e-09 | 1.82e-06
642 | All Pass | PRE TC | 1 | 0 | 2.11e-09 | 1.63e-09 | 2.58e-07 | 1.49e-06 | 1.71 | 1.71 | 0.365 | 2.77 | 2.97e-09 | 1.13e-06
642 | All Pass | POST TC | 1 | 0 | 2.33e-09 | 1.29e-08 | 4.22e-07 | 1.95e-06 | 1.59 | 1.59 | 0.36 | 2.49 | 2.91e-09 | 1.66e-06
643 | All Pass | PRE TC | 1 | 0 | 2.48e-09 | 1.34e-08 | 2.92e-07 | 1.07e-06 | 1.73 | 1.73 | 0.373 | 2.75 | 2.98e-09 | 1.13e-06
643 | All Pass | POST TC | 1 | 0 | 1.91e-09 | 1.15e-08 | 2.43e-07 | 1.5e-06 | 1.63 | 1.63 | 0.34 | 2.54 | 2.79e-09 | 1.07e-06
644 | All Pass | PRE TC | 1 | 0 | 2.27e-09 | 1.34e-08 | 2.78e-07 | 1.06e-06 | 1.69 | 1.69 | 0.371 | 2.72 | 2.92e-09 | 1.03e-06
644 | All Pass | POST TC | 1 | 0 | 2.11e-09 | 1.33e-08 | 2.45e-07 | 1.37e-06 | 1.66 | 1.66 | 0.364 | 2.56 | 3.01e-09 | 1.03e-06
645 | All Pass | PRE TC | 1 | 0 | 1.83e-09 | 1.33e-08 | 1.47e-07 | 6.18e-07 | 1.79 | 1.79 | 0.366 | 2.83 | 2.95e-09 | 5.92e-07
645 | All Pass | POST TC | 1 | 0 | 2.33e-09 | 1.38e-08 | 3.67e-07 | 2.09e-06 | 1.61 | 1.61 | 0.341 | 2.52 | 3.14e-09 | 1.59e-06
646 | All Pass | PRE TC | 1 | 0 | 1.88e-09 | 1.22e-08 | 1.65e-07 | 6.56e-07 | 1.8 | 1.8 | 0.376 | 2.83 | 2.94e-09 | 6.24e-07
646 | All Pass | POST TC | 1 | 0 | 9.81e-08 | 2.2e-09 | 4.38e-07 | 1.19e-06 | 1.64 | 1.64 | 0.349 | 2.53 | 2.83e-09 | 1.1e-06
647 | All Pass | PRE TC | 1 | 0 | 2.03e-09 | 1.61e-09 | 2.26e-07 | 1.14e-06 | 1.74 | 1.74 | 0.363 | 2.78 | 2.93e-09 | 8.48e-07
647 | All Pass | POST TC | 1 | 0 | 2.1e-09 | 1.41e-08 | 2.8e-07 | 1.48e-06 | 1.62 | 1.62 | 0.345 | 2.54 | 2.8e-09 | 1.24e-06
648 | All Pass | PRE TC | 1 | 0 | 1.94e-09 | 1.93e-09 | 2.03e-07 | 5.54e-07 | 1.77 | 1.77 | 0.371 | 2.79 | 2.85e-09 | 6.66e-07
648 | All Pass | POST TC | 1 | 0 | 2.23e-09 | 1.07e-08 | 2.72e-07 | 1.27e-06 | 1.64 | 1.64 | 0.371 | 2.55 | 3.02e-09 | 1.11e-06
649 | All Pass | PRE TC | 1 | 0 | 1.86e-09 | 1.37e-08 | 1.81e-07 | 6.73e-07 | 1.77 | 1.77 | 0.368 | 2.82 | 2.84e-09 | 7.1e-07
649 | All Pass | POST TC | 1 | 0 | 2.22e-09 | 1.35e-08 | 2.65e-07 | 1.28e-06 | 1.64 | 1.64 | 0.351 | 2.54 | 2.96e-09 | 1.08e-06
650 | All Pass | PRE TC | 1 | 0 | 2.06e-09 | 1.42e-08 | 1.8e-07 | 5.57e-07 | 1.77 | 1.77 | 0.38 | 2.8 | 2.94e-09 | 6.55e-07
650 | All Pass | POST TC | 1 | 0 | 1.88e-09 | 1.42e-08 | 2.7e-07 | 1.84e-06 | 1.64 | 1.64 | 0.347 | 2.55 | 2.86e-09 | 1.28e-06
651 | All Pass | PRE TC | 1 | 0 | 1.79e-09 | 1.23e-08 | 1.58e-07 | 5.14e-07 | 1.78 | 1.78 | 0.373 | 2.81 | 2.99e-09 | 5.74e-07
651 | All Pass | POST TC | 1 | 0 | 2.28e-09 | 1.37e-08 | 4.41e-07 | 2.04e-06 | 1.59 | 1.59 | 0.381 | 2.48 | 3.14e-09 | 1.89e-06
652 | All Pass | PRE TC | 1 | 0 | 1.79e-09 | 1.07e-08 | 1.48e-07 | 1.04e-06 | 1.79 | 1.79 | 0.369 | 2.83 | 2.75e-09 | 6.5e-07
652 | All Pass | POST TC | 1 | 0 | 1.85e-09 | 1.39e-08 | 2.2e-07 | 1.45e-06 | 1.65 | 1.65 | 0.349 | 2.55 | 3.17e-09 | 9.03e-07
653 | All Pass | PRE TC | 1 | 0 | 2.09e-09 | 1.42e-08 | 2.74e-07 | 1.08e-06 | 1.7 | 1.7 | 0.401 | 2.71 | 2.93e-09 | 1.1e-06
653 | All Pass | POST TC | 1 | 0 | 2.71e-09 | 1.33e-08 | 4.39e-07 | 1.48e-06 | 1.59 | 1.59 | 0.363 | 2.48 | 2.99e-09 | 1.58e-06
654 | All Pass | PRE TC | 1 | 0 | 1.82e-09 | 1.32e-08 | 1.32e-07 | 5.67e-07 | 1.79 | 1.79 | 0.369 | 2.84 | 2.77e-09 | 4.84e-07
654 | All Pass | POST TC | 1 | 0 | 2.82e-09 | 1.31e-08 | 4.94e-07 | 2.17e-06 | 1.59 | 1.59 | 0.383 | 2.48 | 3.03e-09 | 2.12e-06
655 | All Pass | PRE TC | 1 | 0 | 2.43e-09 | 1.15e-08 | 3e-07 | 5.79e-07 | 1.7 | 1.7 | 0.382 | 2.73 | 2.82e-09 | 1.01e-06
655 | All Pass | POST TC | 1 | 0 | 2.49e-09 | 1.4e-08 | 4.36e-07 | 2.59e-06 | 1.71 | 1.71 | 0.389 | 2.57 | 3.19e-09 | 2.03e-06
658 | All Pass | PRE TC | 1 | 0 | 2.6e-09 | 1.29e-08 | 3.28e-07 | 1.14e-06 | 1.7 | 1.7 | 0.385 | 2.71 | 2.73e-09 | 1.29e-06
658 | All Pass | POST TC | 1 | 0 | 2.48e-09 | 1.38e-08 | 3.92e-07 | 1.81e-06 | 1.71 | 1.71 | 0.369 | 2.56 | 3.19e-09 | 1.54e-06
659 | All Pass | PRE TC | 1 | 0 | 2.34e-09 | 1.11e-08 | 3.13e-07 | 1.2e-06 | 1.7 | 1.7 | 0.389 | 2.71 | 2.89e-09 | 1.24e-06
659 | All Pass | POST TC | 1 | 0 | 2.68e-09 | 1.39e-08 | 4.81e-07 | 2.22e-06 | 1.59 | 1.59 | 0.363 | 2.47 | 2.89e-09 | 2.01e-06
660 | All Pass | PRE TC | 1 | 0 | 1.72e-09 | 1.43e-08 | 1.4e-07 | 1.23e-06 | 1.79 | 1.79 | 0.373 | 2.88 | 2.95e-09 | 5.74e-07
660 | All Pass | POST TC | 1 | 0 | 1.78e-09 | 1.43e-08 | 1.86e-07 | 1.61e-06 | 1.75 | 1.75 | 0.353 | 2.61 | 3.25e-09 | 8.14e-07
661 | All Pass | PRE TC | 1 | 0 | 2.23e-09 | 1.4e-08 | 2.99e-07 | 7.3e-07 | 1.7 | 1.7 | 0.367 | 2.75 | 2.98e-09 | 1.03e-06
661 | All Pass | POST TC | 1 | 0 | 1.92e-09 | 1.28e-08 | 2.31e-07 | 2.02e-06 | 1.64 | 1.64 | 0.349 | 2.56 | 3.07e-09 | 1.03e-06

## GROUP E2 HTGB
GROUP E2 HTGB |  |  |  | INDEX |  | SUMMARY | SCREENING STATUS |  | QCI SAMPLE SELECTION
Operator | LMR |  |  |  |  | Operator | GF |  |  | SCD PART NUMBER
Station | A |  |  |  |  | Station | A |  |  | EPC7014UBSH
Product | DISCRETE |  |  |  |  | Product | DISCRETE |  |  | EPCS PART NUMBER
Process | PRE HTGB |  |  |  |  | Process | POST HTGB |  |  | EPC7014UBSH
Start Date | 07/11/2023 |  |  |  |  | Start Date | 09/01/2023 |  |  | LOT
Finish Date | [5 empty] | Finish Date
Part Number | EPC7014UBSH |  |  |  |  | Part Number | EPC7014UBSH |  |  | DATE CODE
Remarks | GROUP E SUBGROUP 2 PRE HTGB |  |  |  |  | Remarks | GROUP E SUBGROUP 2 POST HTGB |  |  | 2301
N= 45 | PASS
Serial Number | Label | Sort | Bin | 1)CONT [<1 ] | 2)IGSSF [<0.0005A] | 3)IDSS [<0.0001A] | 4)IGSSF [<0.0005A] | 5)IGSSR [<0.0001A] | 6)VGSTH [>0.8V] | 7)VGSTH [<2.5 ] | 8)RDSON [<0.58R] | 9)VSD [<3.5V] | 10)IDSS [<0.0001A] | 11)IGSSF [<0.0005A]
|  |  |  | CONT < 1 T | IGSSF < 0.0005 A | IDSS < 0.0001 A | IGSSF < 0.0005 A | IGSSR < 0.0001 A | VGSTH > 0.8 V | VGSTH < 2.5 V | RDSON < 0.58 R | VSD < 3.5 V | IDSS < 0.0001 A | IGSSF < 0.0005 A
|  |  |  | = 0 | VGS = 4 V | VDS = 10 V | VGS = 5 V | VSG = 3 V | IG = 0.00014 A | T# = 6 | ID = 1 A | ID = 0.5 A | VDS = 60 V | = 5.5 V
[11 empty] | VG = 5 V | VG = 0 V
515 | All Pass | PRE HTGB | 1 | 0 | 1.9e-09 | 1.35e-08 | 2.33e-07 | 1.15e-06 | 1.74 | 1.74 | 0.359 | 2.76 | 2.88e-09 | 9.07e-07
515 | All Pass | POST HTGB | 1 | 0 | 2.39e-09 | 1.24e-08 | 1.46e-07 | 5.07e-10 | 2.14 | 2.14 | 0.349 | 3.11 | 3.05e-09 | 4.24e-07
516 | All Pass | PRE HTGB | 1 | 0 | 1.79e-09 | 1.36e-08 | 1.77e-07 | 5.37e-07 | 1.79 | 1.79 | 0.373 | 2.87 | 2.86e-09 | 5.84e-07
516 | All Pass | POST HTGB | 1 | 0 | 2.05e-09 | 1.4e-08 | 5.14e-09 | 2.02e-08 | 2.2 | 2.2 | 0.359 | 3.16 | 3.02e-09 | 2.37e-07
517 | All Pass | PRE HTGB | 1 | 0 | 1.9e-09 | 1.46e-08 | 2.27e-07 | 2.13e-06 | 1.74 | 1.74 | 0.363 | 2.77 | 2.89e-09 | 8.58e-07
517 | All Pass | POST HTGB | 1 | 0 | 2.22e-09 | 1.39e-08 | 1.23e-07 | 7.29e-10 | 2.19 | 2.19 | 0.351 | 3.14 | 3.03e-09 | 4.11e-07
518 | All Pass | PRE HTGB | 1 | 0 | 1.69e-09 | 1.01e-08 | 1.31e-07 | 6.52e-07 | 1.79 | 1.79 | 0.375 | 2.88 | 2.93e-09 | 5.13e-07
518 | All Pass | POST HTGB | 1 | 0 | 1.75e-09 | 1.74e-09 | 2.55e-10 | 3.01e-08 | 2.22 | 2.22 | 0.361 | 3.16 | 2.84e-09 | 1.81e-07
519 | All Pass | PRE HTGB | 1 | 0 | 1.87e-09 | 1.12e-08 | 1.53e-07 | 5.88e-07 | 1.8 | 1.8 | 0.375 | 2.87 | 3.02e-09 | 4.97e-07
519 | All Pass | POST HTGB | 1 | 0 | 2e-09 | 1.4e-08 | 5.75e-09 | 2e-08 | 2.22 | 2.22 | 0.359 | 3.16 | 2.97e-09 | 2.67e-07
520 | All Pass | PRE HTGB | 1 | 0 | 2.16e-09 | 9.87e-09 | 2.88e-07 | 1.32e-06 | 1.71 | 1.71 | 0.367 | 2.75 | 3e-09 | 1.16e-06
520 | All Pass | POST HTGB | 1 | 0 | 2.56e-09 | 1.65e-09 | 1.72e-07 | 4.25e-10 | 2.07 | 2.07 | 0.351 | 3.05 | 3.01e-09 | 6.26e-07
521 | All Pass | PRE HTGB | 1 | 0 | 1.75e-09 | 1.78e-09 | 1.69e-07 | 6.31e-07 | 1.79 | 1.79 | 0.367 | 2.82 | 2.76e-09 | 6.35e-07
521 | All Pass | POST HTGB | 1 | 0 | 2.05e-09 | 9.9e-09 | 1.03e-07 | 6.33e-10 | 2.29 | 2.29 | 0.359 | 3.29 | 3.01e-09 | 3.18e-07
522 | All Pass | PRE HTGB | 1 | 0 | 1.87e-09 | 1.03e-08 | 1.89e-07 | 1.07e-06 | 1.77 | 1.77 | 0.37 | 2.79 | 2.94e-09 | 7.75e-07
522 | All Pass | POST HTGB | 1 | 0 | 2.25e-09 | 1.36e-08 | 1.13e-07 | 6.37e-10 | 2.27 | 2.27 | 0.362 | 3.25 | 3.05e-09 | 3.38e-07
523 | All Pass | PRE HTGB | 1 | 0 | 1.82e-09 | 1.41e-08 | 1.6e-07 | 5.81e-07 | 1.8 | 1.8 | 0.372 | 2.88 | 2.79e-09 | 5.2e-07
523 | All Pass | POST HTGB | 1 | 0 | 2.06e-09 | 1.39e-08 | 5.23e-09 | 2.3e-08 | 2.22 | 2.22 | 0.356 | 3.16 | 3.02e-09 | 2.79e-07
524 | All Pass | PRE HTGB | 1 | 0 | 1.87e-09 | 1.47e-08 | 1.74e-07 | 4.76e-07 | 1.8 | 1.8 | 0.371 | 2.84 | 2.85e-09 | 5.79e-07
524 | All Pass | POST HTGB | 1 | 0 | 2.03e-09 | 9.96e-09 | 4.8e-09 | 2.17e-08 | 2.28 | 2.28 | 0.36 | 3.23 | 2.92e-09 | 2.23e-07
525 | All Pass | PRE HTGB | 1 | 0 | 1.7e-09 | 1.44e-08 | 1.43e-07 | 5.13e-07 | 1.8 | 1.8 | 0.365 | 2.84 | 3.01e-09 | 5.11e-07
525 | All Pass | POST HTGB | 1 | 0 | 2.16e-09 | 1.38e-08 | 1.04e-07 | 4.72e-10 | 2.24 | 2.24 | 0.352 | 3.2 | 3.05e-09 | 2.91e-07
526 | All Pass | PRE HTGB | 1 | 0 | 4.82e-09 | 2.18e-09 | 4.87e-07 | 2.94e-07 | 1.7 | 1.7 | 0.425 | 2.71 | 2.8e-09 | 1.3e-06
526 | All Pass | POST HTGB | 1 | 0 | 1.74e-07 | 2.46e-09 | 3.68e-07 | 4.6e-10 | 2.05 | 2.05 | 0.404 | 3.03 | 2.92e-09 | 5.62e-07
527 | All Pass | PRE HTGB | 1 | 0 | 1.83e-09 | 1.63e-09 | 2.21e-07 | 6.69e-07 | 1.76 | 1.76 | 0.363 | 2.79 | 2.85e-09 | 8.22e-07
527 | All Pass | POST HTGB | 1 | 0 | 1.97e-09 | 1.49e-08 | 9.92e-08 | 6.54e-10 | 2.25 | 2.25 | 0.355 | 3.24 | 3.04e-09 | 3.44e-07
528 | All Pass | PRE HTGB | 1 | 0 | 2.62e-09 | 1.26e-08 | 3.58e-07 | 4.49e-07 | 1.68 | 1.68 | 0.391 | 2.7 | 2.94e-09 | 1.05e-06
528 | All Pass | POST HTGB | 1 | 0 | 1.36e-07 | 2.33e-09 | 2.98e-07 | 3.92e-10 | 2.02 | 2.02 | 0.375 | 3 | 2.78e-09 | 5.69e-07
530 | All Pass | PRE HTGB | 1 | 0 | 1.82e-09 | 1.35e-08 | 1.52e-07 | 1.04e-06 | 1.8 | 1.8 | 0.375 | 2.86 | 3.21e-09 | 6.28e-07
530 | All Pass | POST HTGB | 1 | 0 | 2.09e-09 | 1.36e-08 | 9.87e-08 | 5.67e-10 | 2.23 | 2.23 | 0.362 | 3.19 | 3.13e-09 | 3.22e-07
531 | All Pass | PRE HTGB | 1 | 0 | 1.89e-09 | 1.48e-08 | 2.21e-07 | 1.12e-06 | 1.73 | 1.73 | 0.366 | 2.77 | 2.9e-09 | 7.95e-07
531 | All Pass | POST HTGB | 1 | 0 | 2.33e-09 | 1.62e-09 | 1.22e-07 | 8.58e-10 | 2.15 | 2.15 | 0.354 | 3.12 | 3.02e-09 | 3.69e-07
532 | All Pass | PRE HTGB | 1 | 0 | 2.41e-09 | 1.65e-09 | 2.54e-07 | 3.39e-07 | 1.71 | 1.71 | 0.393 | 2.72 | 3.12e-09 | 8.03e-07
532 | All Pass | POST HTGB | 1 | 0 | 4.43e-09 | 1.06e-08 | 2.01e-07 | 6.27e-10 | 2.07 | 2.07 | 0.375 | 3.06 | 2.97e-09 | 5.62e-07
533 | All Pass | PRE HTGB | 1 | 0 | 2.16e-09 | 1.14e-08 | 2.33e-07 | 6.86e-07 | 1.71 | 1.71 | 0.365 | 2.75 | 3.02e-09 | 8.54e-07
533 | All Pass | POST HTGB | 1 | 0 | 2.45e-09 | 1.35e-08 | 1.44e-07 | 5.84e-10 | 2.12 | 2.12 | 0.351 | 3.09 | 2.99e-09 | 4.05e-07
534 | All Pass | PRE HTGB | 1 | 0 | 2.21e-09 | 1.29e-08 | 2.96e-07 | 1.3e-06 | 1.7 | 1.7 | 0.369 | 2.73 | 2.91e-09 | 1.17e-06
534 | All Pass | POST HTGB | 1 | 0 | 3.94e-09 | 1.91e-09 | 1.96e-07 | 9.17e-10 | 2.06 | 2.06 | 0.353 | 3.03 | 2.88e-09 | 5.38e-07
535 | All Pass | PRE HTGB | 1 | 0 | 1.94e-09 | 1.35e-08 | 1.65e-07 | 1.03e-06 | 1.78 | 1.78 | 0.373 | 2.79 | 2.94e-09 | 6.85e-07
535 | All Pass | POST HTGB | 1 | 0 | 1.98e-09 | 1.4e-08 | 5.31e-09 | 2.38e-08 | 2.29 | 2.29 | 0.366 | 3.26 | 3.08e-09 | 3.04e-07
536 | All Pass | PRE HTGB | 1 | 0 | 2.53e-09 | 1.32e-08 | 4.17e-07 | 1.15e-06 | 1.66 | 1.66 | 0.421 | 2.66 | 3.07e-09 | 1.59e-06
536 | All Pass | POST HTGB | 1 | 0 | 1.54e-07 | 2.2e-09 | 3.26e-07 | 3.35e-10 | 2.04 | 2.04 | 0.405 | 3.05 | 2.96e-09 | 6.83e-07
537 | All Pass | PRE HTGB | 1 | 0 | 1.9e-09 | 1.33e-08 | 1.84e-07 | 6.33e-07 | 1.77 | 1.77 | 0.367 | 2.81 | 2.84e-09 | 6.98e-07
537 | All Pass | POST HTGB | 1 | 0 | 1.87e-09 | 1.44e-08 | 3.11e-10 | 2.96e-08 | 2.29 | 2.29 | 0.359 | 3.28 | 2.88e-09 | 2.64e-07
538 | All Pass | PRE HTGB | 1 | 0 | 2.35e-09 | 1.63e-09 | 2.65e-07 | 1.06e-06 | 1.73 | 1.73 | 0.37 | 2.75 | 2.97e-09 | 9.81e-07
538 | All Pass | POST HTGB | 1 | 0 | 9.99e-08 | 2.41e-09 | 2.17e-07 | 4.66e-10 | 2.14 | 2.14 | 0.358 | 3.12 | 2.84e-09 | 4.7e-07
539 | All Pass | PRE HTGB | 1 | 0 | 1.83e-09 | 1.04e-08 | 2.22e-07 | 6.64e-07 | 1.78 | 1.78 | 0.367 | 2.82 | 2.74e-09 | 7.88e-07
539 | All Pass | POST HTGB | 1 | 0 | 2.17e-09 | 1.38e-08 | 1.03e-07 | 7.07e-10 | 2.27 | 2.27 | 0.358 | 3.26 | 2.94e-09 | 2.85e-07
541 | All Pass | PRE HTGB | 1 | 0 | 2.08e-09 | 1.01e-08 | 2.08e-07 | 1.03e-06 | 1.72 | 1.72 | 0.365 | 2.75 | 3.21e-09 | 7.72e-07
541 | All Pass | POST HTGB | 1 | 0 | 2.71e-09 | 1.34e-08 | 1.74e-07 | 6.41e-10 | 2.13 | 2.13 | 0.352 | 3.12 | 3.06e-09 | 4.55e-07
542 | All Pass | PRE HTGB | 1 | 0 | 2.01e-09 | 1.41e-08 | 1.51e-07 | 4.91e-07 | 1.8 | 1.8 | 0.375 | 2.88 | 3.19e-09 | 5.23e-07
542 | All Pass | POST HTGB | 1 | 0 | 1.97e-09 | 1.43e-08 | 4.85e-09 | 2.43e-08 | 2.21 | 2.21 | 0.361 | 3.18 | 3.01e-09 | 2.55e-07
543 | All Pass | PRE HTGB | 1 | 0 | 2.1e-09 | 1.66e-09 | 3.2e-07 | 6.57e-07 | 1.8 | 1.8 | 0.375 | 2.83 | 3.06e-09 | 8.7e-07
543 | All Pass | POST HTGB | 1 | 0 | 1.99e-10 | 1.44e-08 | 4.82e-09 | 2.37e-08 | 2.31 | 2.31 | 0.367 | 3.31 | 2.8e-09 | 2.23e-07
544 | All Pass | PRE HTGB | 1 | 0 | 2.52e-09 | 1.27e-08 | 3.46e-07 | 1.21e-06 | 1.68 | 1.68 | 0.406 | 2.67 | 2.88e-09 | 1.38e-06
544 | All Pass | POST HTGB | 1 | 0 | 1.11e-07 | 2.46e-09 | 2.49e-07 | 4.96e-10 | 2.1 | 2.1 | 0.391 | 3.08 | 3.06e-09 | 5.47e-07
545 | All Pass | PRE HTGB | 1 | 0 | 2.12e-09 | 1.39e-08 | 2.39e-07 | 1.17e-06 | 1.75 | 1.75 | 0.369 | 2.77 | 2.92e-09 | 8.76e-07
545 | All Pass | POST HTGB | 1 | 0 | 1.32e-07 | 2.47e-09 | 2.78e-07 | 4.86e-10 | 2.15 | 2.15 | 0.358 | 3.14 | 2.99e-09 | 5.68e-07
546 | All Pass | PRE HTGB | 1 | 0 | 2.19e-09 | 1.35e-08 | 2.69e-07 | 6.8e-07 | 1.74 | 1.74 | 0.37 | 2.77 | 3.12e-09 | 8.71e-07
546 | All Pass | POST HTGB | 1 | 0 | 1.03e-07 | 2.13e-09 | 2.09e-07 | 7.13e-10 | 2.17 | 2.17 | 0.359 | 3.15 | 3.01e-09 | 4.01e-07
547 | All Pass | PRE HTGB | 1 | 0 | 1.93e-09 | 1.34e-08 | 1.65e-07 | 5.33e-07 | 1.8 | 1.8 | 0.369 | 2.81 | 3.06e-09 | 5.22e-07
547 | All Pass | POST HTGB | 1 | 0 | 1.87e-09 | 1.42e-08 | 2.91e-10 | 3.04e-08 | 2.34 | 2.34 | 0.367 | 3.31 | 2.9e-09 | 1.56e-07
548 | All Pass | PRE HTGB | 1 | 0 | 1.92e-09 | 1.42e-08 | 1.42e-07 | 6.66e-07 | 1.78 | 1.78 | 0.364 | 2.8 | 2.96e-09 | 5.99e-07
548 | All Pass | POST HTGB | 1 | 0 | 2.05e-09 | 1.39e-08 | 4.67e-09 | 1.99e-08 | 2.3 | 2.3 | 0.361 | 3.3 | 2.87e-09 | 2.53e-07
549 | All Pass | PRE HTGB | 1 | 0 | 1.79e-09 | 1.65e-09 | 1.77e-07 | 6.2e-07 | 1.78 | 1.78 | 0.371 | 2.8 | 2.98e-09 | 6.68e-07
549 | All Pass | POST HTGB | 1 | 0 | 2.31e-09 | 1.62e-09 | 1.14e-07 | 4.66e-10 | 2.27 | 2.27 | 0.367 | 3.27 | 2.85e-09 | 2.94e-07
550 | All Pass | PRE HTGB | 1 | 0 | 2.07e-09 | 1.43e-08 | 2.32e-07 | 1.2e-06 | 1.74 | 1.74 | 0.369 | 2.77 | 2.99e-09 | 1.03e-06
550 | All Pass | POST HTGB | 1 | 0 | 1.16e-07 | 2.26e-09 | 2.49e-07 | 8.34e-10 | 2.14 | 2.14 | 0.36 | 3.14 | 2.96e-09 | 5.29e-07
551 | All Pass | PRE HTGB | 1 | 0 | 2.03e-09 | 1.12e-08 | 2.53e-07 | 1.01e-06 | 1.71 | 1.71 | 0.406 | 2.71 | 2.92e-09 | 1.06e-06
551 | All Pass | POST HTGB | 1 | 0 | 4.63e-09 | 1.09e-08 | 2.06e-07 | 5.83e-10 | 2.11 | 2.11 | 0.397 | 3.12 | 3.13e-09 | 4.97e-07
552 | All Pass | PRE HTGB | 1 | 0 | 1.7e-09 | 1.4e-08 | 1.4e-07 | 6.61e-07 | 1.8 | 1.8 | 0.375 | 2.87 | 2.89e-09 | 5.54e-07
552 | All Pass | POST HTGB | 1 | 0 | 2.12e-09 | 1.18e-08 | 5.09e-09 | 2.13e-08 | 2.22 | 2.22 | 0.365 | 3.2 | 2.97e-09 | 2.95e-07
553 | All Pass | PRE HTGB | 1 | 0 | 2.46e-09 | 1.33e-08 | 2.86e-07 | 6.07e-07 | 1.71 | 1.71 | 0.376 | 2.73 | 3.23e-09 | 1.02e-06
553 | All Pass | POST HTGB | 1 | 0 | 1.51e-07 | 2.15e-09 | 3.24e-07 | 3.7e-10 | 2.08 | 2.08 | 0.365 | 3.06 | 2.99e-09 | 6.57e-07
554 | All Pass | PRE HTGB | 1 | 0 | 2.32e-09 | 1.44e-08 | 2.99e-07 | 7.04e-07 | 1.7 | 1.7 | 0.379 | 2.72 | 2.94e-09 | 1.1e-06
554 | All Pass | POST HTGB | 1 | 0 | 1.64e-07 | 2.14e-09 | 3.46e-07 | 6.82e-10 | 2.05 | 2.05 | 0.366 | 3.05 | 3e-09 | 7.38e-07
555 | All Pass | PRE HTGB | 1 | 0 | 2.59e-09 | 1.36e-08 | 3.65e-07 | 1.01e-06 | 1.69 | 1.69 | 0.392 | 2.68 | 3.17e-09 | 1.35e-06
555 | All Pass | POST HTGB | 1 | 0 | 1.28e-07 | 2.29e-09 | 2.94e-07 | 4.34e-10 | 2.08 | 2.08 | 0.38 | 3.06 | 3.02e-09 | 6.51e-07
556 | All Pass | PRE HTGB | 1 | 0 | 1.82e-09 | 1.43e-08 | 1.66e-07 | 5.39e-07 | 1.78 | 1.78 | 0.367 | 2.82 | 2.91e-09 | 6.17e-07
556 | All Pass | POST HTGB | 1 | 0 | 2.03e-09 | 1.36e-08 | 1.02e-07 | 5.97e-10 | 2.28 | 2.28 | 0.362 | 3.27 | 3.02e-09 | 2.61e-07
557 | All Pass | PRE HTGB | 1 | 0 | 1.83e-09 | 1.33e-08 | 1.78e-07 | 1.15e-06 | 1.77 | 1.77 | 0.377 | 2.88 | 2.97e-09 | 7.01e-07
557 | All Pass | POST HTGB | 1 | 0 | 2.22e-09 | 1.26e-08 | 1.08e-07 | 4.13e-10 | 2.17 | 2.17 | 0.363 | 3.17 | 3.04e-09 | 3.73e-07
558 | All Pass | PRE HTGB | 1 | 0 | 1.92e-09 | 1.12e-08 | 1.84e-07 | 1.02e-06 | 1.78 | 1.78 | 0.371 | 2.8 | 3.19e-09 | 7.65e-07
558 | All Pass | POST HTGB | 1 | 0 | 1.91e-09 | 1.41e-08 | 4.73e-09 | 2.31e-08 | 2.28 | 2.28 | 0.365 | 3.26 | 2.9e-09 | 2.71e-07
559 | All Pass | PRE HTGB | 1 | 0 | 2.23e-09 | 1.66e-09 | 2.26e-07 | 6.68e-07 | 1.77 | 1.77 | 0.368 | 2.81 | 3.09e-09 | 7.29e-07
559 | All Pass | POST HTGB | 1 | 0 | 1.92e-09 | 1.67e-09 | 5.3e-09 | 2.08e-08 | 2.26 | 2.26 | 0.36 | 3.25 | 2.88e-09 | 2.85e-07
560 | All Pass | PRE HTGB | 1 | 0 | 1.83e-09 | 1.66e-09 | 1.8e-07 | 1.34e-06 | 1.77 | 1.77 | 0.364 | 2.8 | 3.03e-09 | 7.82e-07
560 | All Pass | POST HTGB | 1 | 0 | 1.71e-09 | 1.21e-08 | 2.9e-09 | 3.22e-08 | 2.29 | 2.29 | 0.354 | 3.25 | 2.78e-09 | 2.98e-07
561 | All Pass | PRE HTGB | 1 | 0 | 2.07e-09 | 1.32e-08 | 2.57e-07 | 1.15e-06 | 1.74 | 1.74 | 0.362 | 2.78 | 3e-09 | 9.33e-07
561 | All Pass | POST HTGB | 1 | 0 | 2.26e-09 | 1.27e-08 | 1.29e-07 | 4.56e-10 | 2.17 | 2.17 | 0.349 | 3.14 | 3.1e-09 | 3.91e-07

## GROUP E2 HTRB
GROUP E2 HTRB |  |  |  | INDEX |  | SUMMARY | SCREENING STATUS |  | QCI SAMPLE SELECTION
Operator | LMR |  |  |  |  | Operator | GF |  |  | SCD PART NUMBER
Station | A |  |  |  |  | Station | A |  |  | EPC7014UBSH
Product | DISCRETE |  |  |  |  | Product | DISCRETE |  |  | EPCS PART NUMBER
Process | [5 empty] | Process | POST HTRB |  |  | EPC7014UBSH
Start Date | 07/11/2023 |  |  |  |  | Start Date | 09/02/2023 |  |  | LOT
Finish Date | [5 empty] | Finish Date
Part Number | EPC7014UBSH |  |  |  |  | Part Number | EPC7014UBSH |  |  | DATE CODE
Remarks | GROUP E SUBGROUP 2 PRE HTRB |  |  |  |  | Remarks | GROUP E SUBGROUP 2 POST HTRB |  |  | 2301
N= 45 | PASS
Serial Number | Label | Sort | Bin | 1)CONT [<1 ] | 2)IGSSF [<0.0005A] | 3)IDSS [<0.0001A] | 4)IGSSF [<0.0005A] | 5)IGSSR [<0.0001A] | 6)VGSTH [>0.8V] | 7)VGSTH [<2.5 ] | 8)RDSON [<0.58R] | 9)VSD [<3.5V] | 10)IDSS [<0.0001A] | 11)IGSSF [<0.0005A]
|  |  |  | CONT < 1 T | IGSSF < 0.0005 A | IDSS < 0.0001 A | IGSSF < 0.0005 A | IGSSR < 0.0001 A | VGSTH > 0.8 V | VGSTH < 2.5 V | RDSON < 0.58 R | VSD < 3.5 V | IDSS < 0.0001 A | IGSSF < 0.0005 A
|  |  |  | = 0 | VGS = 4 V | VDS = 10 V | VGS = 5 V | VSG = 3 V | IG = 0.00014 A | T# = 6 | ID = 1 A | ID = 0.5 A | VDS = 60 V | = 5.5 V
[11 empty] | VG = 5 V | VG = 0 V
565 | All Pass | PRE HTRB | 1 | 0 | 2.02e-09 | 1.35e-08 | 1.62e-07 | 1.03e-06 | 1.8 | 1.8 | 0.374 | 2.87 | 2.77e-09 | 5.92e-07
565 | All Pass | POST HTRB | 1 | 0 | 2.02e-09 | 1.66e-09 | 2.55e-07 | 1.35e-06 | 1.89 | 1.89 | 0.37 | 3.04 | 3.21e-09 | 8.68e-07
566 | All Pass | PRE HTRB | 1 | 0 | 2.07e-09 | 1.18e-08 | 2.06e-07 | 5.5e-07 | 1.78 | 1.78 | 0.37 | 2.81 | 2.85e-09 | 6.53e-07
566 | All Pass | POST HTRB | 1 | 0 | 2.49e-09 | 1.24e-08 | 3.66e-07 | 1.01e-06 | 1.84 | 1.84 | 0.365 | 2.94 | 3.21e-09 | 1.05e-06
567 | All Pass | PRE HTRB | 1 | 0 | 2.27e-09 | 1.43e-08 | 2.8e-07 | 6.37e-07 | 1.7 | 1.7 | 0.386 | 2.71 | 2.79e-09 | 1.03e-06
567 | All Pass | POST HTRB | 1 | 0 | 2.45e-09 | 1.37e-08 | 4.26e-07 | 1.44e-06 | 1.8 | 1.8 | 0.382 | 2.86 | 3.14e-09 | 1.63e-06
568 | All Pass | PRE HTRB | 1 | 0 | 2.24e-09 | 1.39e-08 | 2.27e-07 | 4.12e-07 | 1.74 | 1.74 | 0.374 | 2.76 | 3.05e-09 | 7.95e-07
568 | All Pass | POST HTRB | 1 | 0 | 2.32e-09 | 1.26e-08 | 3.24e-07 | 4.85e-07 | 1.83 | 1.83 | 0.372 | 2.92 | 3.03e-09 | 1.16e-06
569 | All Pass | PRE HTRB | 1 | 0 | 1.89e-09 | 1.29e-08 | 1.52e-07 | 1.1e-06 | 1.79 | 1.79 | 0.374 | 2.85 | 3.24e-09 | 5.83e-07
569 | All Pass | POST HTRB | 1 | 0 | 1.99e-09 | 1.01e-08 | 2.24e-07 | 1.67e-06 | 1.9 | 1.9 | 0.37 | 3.05 | 3.45e-09 | 8.57e-07
570 | All Pass | PRE HTRB | 1 | 0 | 2.15e-09 | 1.05e-08 | 2.57e-07 | 1.2e-06 | 1.73 | 1.73 | 0.37 | 2.75 | 2.99e-09 | 1.16e-06
570 | All Pass | POST HTRB | 1 | 0 | 2.41e-09 | 1.1e-08 | 3.6e-07 | 1.54e-06 | 1.83 | 1.83 | 0.368 | 2.93 | 3.23e-09 | 1.49e-06
571 | All Pass | PRE HTRB | 1 | 0 | 1.81e-09 | 1.27e-08 | 1.31e-07 | 5.06e-07 | 1.8 | 1.8 | 0.367 | 2.84 | 2.9e-09 | 4.7e-07
571 | All Pass | POST HTRB | 1 | 0 | 2.01e-09 | 2.63e-06 | 2.2e-07 | 1.04e-06 | 1.88 | 1.88 | 0.362 | 3 | 2.51e-05 | 7.69e-07
572 | All Pass | PRE HTRB | 1 | 0 | 2.23e-09 | 1.41e-08 | 2.7e-07 | 6.48e-07 | 1.73 | 1.73 | 0.373 | 2.75 | 3.03e-09 | 9.18e-07
572 | All Pass | POST HTRB | 1 | 0 | 2.5e-09 | 1.27e-08 | 3.98e-07 | 1.08e-06 | 1.83 | 1.83 | 0.368 | 2.91 | 3.23e-09 | 1.41e-06
573 | All Pass | PRE HTRB | 1 | 0 | 1.73e-09 | 1.41e-08 | 1.27e-07 | 6.59e-07 | 1.78 | 1.78 | 0.38 | 2.88 | 3.01e-09 | 5.16e-07
573 | All Pass | POST HTRB | 1 | 0 | 1.84e-09 | 1.24e-08 | 1.97e-07 | 1.19e-06 | 1.89 | 1.89 | 0.376 | 3.07 | 3.18e-09 | 7.75e-07
574 | All Pass | PRE HTRB | 1 | 0 | 1.94e-09 | 1.32e-08 | 2.5e-07 | 1.09e-06 | 1.73 | 1.73 | 0.361 | 2.77 | 2.92e-09 | 9.09e-07
574 | All Pass | POST HTRB | 1 | 0 | 2.26e-09 | 1.24e-08 | 3.78e-07 | 1.31e-06 | 1.81 | 1.81 | 0.354 | 2.92 | 3.07e-09 | 1.3e-06
575 | All Pass | PRE HTRB | 1 | 0 | 1.93e-09 | 1.48e-08 | 2.22e-07 | 1.04e-06 | 1.74 | 1.74 | 0.363 | 2.77 | 3.05e-09 | 8.67e-07
575 | All Pass | POST HTRB | 1 | 0 | 2.11e-09 | 1.67e-09 | 3.43e-07 | 1.52e-06 | 1.82 | 1.82 | 0.355 | 2.91 | 3.2e-09 | 1.27e-06
576 | All Pass | PRE HTRB | 1 | 0 | 1.87e-09 | 1.34e-08 | 1.91e-07 | 1.17e-06 | 1.79 | 1.79 | 0.376 | 2.82 | 2.98e-09 | 7.64e-07
576 | All Pass | POST HTRB | 1 | 0 | 2e-09 | 1.69e-09 | 3.03e-07 | 1.56e-06 | 1.85 | 1.85 | 0.37 | 2.96 | 3.1e-09 | 1.15e-06
577 | All Pass | PRE HTRB | 1 | 0 | 2.4e-09 | 1.39e-08 | 2.95e-07 | 2.83e-07 | 1.71 | 1.71 | 0.378 | 2.73 | 2.74e-09 | 8.54e-07
577 | All Pass | POST HTRB | 1 | 0 | 2.65e-09 | 1.75e-09 | 4.25e-07 | 1.03e-06 | 1.8 | 1.8 | 0.369 | 2.88 | 3.36e-09 | 1.42e-06
578 | All Pass | PRE HTRB | 1 | 0 | 2.45e-09 | 1.29e-08 | 3.58e-07 | 7.2e-07 | 1.67 | 1.67 | 0.412 | 2.67 | 2.84e-09 | 1.27e-06
578 | All Pass | POST HTRB | 1 | 0 | 2.6e-09 | 9.9e-09 | 4.64e-07 | 6.06e-07 | 1.73 | 1.73 | 0.404 | 2.77 | 3.11e-09 | 1.61e-06
579 | All Pass | PRE HTRB | 1 | 0 | 1.95e-09 | 1.4e-08 | 1.83e-07 | 5.99e-07 | 1.79 | 1.79 | 0.377 | 2.87 | 2.79e-09 | 6.34e-07
579 | All Pass | POST HTRB | 1 | 0 | 2.03e-09 | 1.91e-09 | 2.91e-07 | 2.08e-06 | 1.9 | 1.9 | 0.374 | 3.08 | 4.57e-07 | 1.19e-06
580 | All Pass | PRE HTRB | 1 | 0 | 2.62e-09 | 1.37e-08 | 4.22e-07 | 1.2e-06 | 1.67 | 1.67 | 0.414 | 2.66 | 2.98e-09 | 1.59e-06
580 | All Pass | POST HTRB | 1 | 0 | 4.94e-09 | 1.1e-08 | 5.64e-07 | 1.54e-06 | 1.73 | 1.73 | 0.406 | 2.76 | 3.06e-09 | 2.15e-06
581 | All Pass | PRE HTRB | 1 | 0 | 1.99e-09 | 1.36e-08 | 1.53e-07 | 4.54e-07 | 1.8 | 1.8 | 0.373 | 2.83 | 2.93e-09 | 5.25e-07
581 | All Pass | POST HTRB | 1 | 0 | 2.04e-09 | 1.43e-08 | 2.39e-07 | 5.67e-07 | 1.87 | 1.87 | 0.365 | 2.97 | 5.73e-07 | 7.69e-07
582 | All Pass | PRE HTRB | 1 | 0 | 2.3e-09 | 1.35e-08 | 2.85e-07 | 1.27e-06 | 1.74 | 1.74 | 0.374 | 2.77 | 3.18e-09 | 1.17e-06
582 | All Pass | POST HTRB | 1 | 0 | 2.23e-09 | 1.21e-08 | 4.06e-07 | 1.69e-06 | 1.84 | 1.84 | 0.368 | 2.94 | 3.23e-09 | 1.68e-06
583 | All Pass | PRE HTRB | 1 | 0 | 1.92e-09 | 1.42e-08 | 1.62e-07 | 5.59e-07 | 1.81 | 1.81 | 0.375 | 2.84 | 2.8e-09 | 6.02e-07
583 | All Pass | POST HTRB | 1 | 0 | 2.1e-09 | 1.38e-08 | 2.6e-07 | 1.06e-06 | 1.88 | 1.88 | 0.368 | 2.98 | 3.17e-09 | 8.79e-07
584 | All Pass | PRE HTRB | 1 | 0 | 1.91e-09 | 1.28e-08 | 2.19e-07 | 5.17e-07 | 1.79 | 1.79 | 0.369 | 2.83 | 2.87e-09 | 6.75e-07
584 | All Pass | POST HTRB | 1 | 0 | 2.17e-09 | 1.15e-08 | 3e-07 | 6.36e-07 | 1.86 | 1.86 | 0.359 | 2.96 | 3.18e-09 | 8.44e-07
585 | All Pass | PRE HTRB | 1 | 0 | 1.81e-09 | 1.44e-08 | 1.57e-07 | 1.07e-06 | 1.79 | 1.79 | 0.379 | 2.88 | 3.21e-09 | 5.82e-07
585 | All Pass | POST HTRB | 1 | 0 | 1.98e-09 | 1.12e-08 | 2.84e-07 | 1.42e-06 | 1.9 | 1.9 | 0.373 | 3.07 | 3.1e-09 | 1.07e-06
586 | All Pass | PRE HTRB | 1 | 0 | 1.79e-09 | 1.09e-08 | 1.85e-07 | 1.66e-06 | 1.84 | 1.84 | 0.374 | 2.84 | 2.98e-09 | 9.1e-07
586 | All Pass | POST HTRB | 1 | 0 | 2.05e-09 | 1.85e-09 | 3.78e-07 | 1.76e-06 | 1.84 | 1.84 | 0.362 | 2.94 | 3.22e-09 | 1.44e-06
587 | All Pass | PRE HTRB | 1 | 0 | 1.91e-09 | 1.67e-09 | 1.83e-07 | 6.74e-07 | 1.77 | 1.77 | 0.371 | 2.79 | 3e-09 | 7.21e-07
587 | All Pass | POST HTRB | 1 | 0 | 2.18e-09 | 1.04e-08 | 3.08e-07 | 1.39e-06 | 1.86 | 1.86 | 0.365 | 2.96 | 3.72e-07 | 1.12e-06
588 | All Pass | PRE HTRB | 1 | 0 | 2.02e-09 | 1.35e-08 | 2.78e-07 | 1.35e-06 | 1.71 | 1.71 | 0.371 | 2.77 | 1.84e-08 | 1.16e-06
588 | All Pass | POST HTRB | 1 | 0 | 2.2e-09 | 1.26e-08 | 3.81e-07 | 1.68e-06 | 1.8 | 1.8 | 0.36 | 2.92 | 3.91e-07 | 1.52e-06
589 | All Pass | PRE HTRB | 1 | 0 | 2.01e-09 | 1.37e-08 | 2.05e-07 | 5.64e-07 | 1.79 | 1.79 | 0.374 | 2.81 | 2.92e-09 | 6.78e-07
589 | All Pass | POST HTRB | 1 | 0 | 2.21e-09 | 9.81e-09 | 2.84e-07 | 6.6e-07 | 1.85 | 1.85 | 0.366 | 2.94 | 4.98e-07 | 9.2e-07
590 | All Pass | PRE HTRB | 1 | 0 | 1.99e-09 | 1.38e-08 | 2.38e-07 | 1.34e-06 | 1.75 | 1.75 | 0.416 | 2.8 | 3.06e-09 | 9.37e-07
590 | All Pass | POST HTRB | 1 | 0 | 2.28e-09 | 1.66e-09 | 3.33e-07 | 1.54e-06 | 1.83 | 1.83 | 0.366 | 2.93 | 3.17e-09 | 1.28e-06
591 | All Pass | PRE HTRB | 1 | 0 | 1.84e-09 | 1.33e-08 | 1.77e-07 | 6.22e-07 | 1.8 | 1.8 | 0.366 | 2.84 | 2.82e-09 | 5.65e-07
591 | All Pass | POST HTRB | 1 | 0 | 1.98e-10 | 1.46e-08 | 2.85e-07 | 1.23e-06 | 1.88 | 1.88 | 0.364 | 3.01 | 3.16e-09 | 9.09e-07
592 | All Pass | PRE HTRB | 1 | 0 | 2.01e-09 | 1.44e-08 | 1.84e-07 | 5.65e-07 | 1.78 | 1.78 | 0.382 | 2.8 | 2.85e-09 | 6.47e-07
592 | All Pass | POST HTRB | 1 | 0 | 2.13e-09 | 1.72e-09 | 2.68e-07 | 1.03e-06 | 1.86 | 1.86 | 0.368 | 2.96 | 3.17e-09 | 1.01e-06
593 | All Pass | PRE HTRB | 1 | 0 | 2.07e-09 | 1.36e-08 | 2.65e-07 | 1.31e-06 | 1.74 | 1.74 | 0.379 | 2.77 | 3.15e-09 | 1.07e-06
593 | All Pass | POST HTRB | 1 | 0 | 2.21e-09 | 1.82e-09 | 3.67e-07 | 1.54e-06 | 1.84 | 1.84 | 0.368 | 2.94 | 3.57e-09 | 1.44e-06
594 | All Pass | PRE HTRB | 1 | 0 | 2.09e-09 | 1.36e-08 | 2.33e-07 | 1.15e-06 | 1.75 | 1.75 | 0.366 | 2.77 | 2.85e-09 | 9.15e-07
594 | All Pass | POST HTRB | 1 | 0 | 2.21e-09 | 1.1e-08 | 3.32e-07 | 1.31e-06 | 1.85 | 1.85 | 0.359 | 2.94 | 1.62e-08 | 1.24e-06
595 | All Pass | PRE HTRB | 1 | 0 | 1.97e-09 | 1.35e-08 | 1.55e-07 | 9.83e-07 | 1.88 | 1.88 | 0.379 | 2.94 | 2.97e-09 | 5.98e-07
595 | All Pass | POST HTRB | 1 | 0 | 2.11e-09 | 1.94e-09 | 2.42e-07 | 1.21e-06 | 1.91 | 1.91 | 0.37 | 3.08 | 3.17e-09 | 8.39e-07
596 | All Pass | PRE HTRB | 1 | 0 | 2.6e-09 | 1.31e-08 | 3.27e-07 | 1.24e-06 | 1.71 | 1.71 | 0.377 | 2.73 | 3e-09 | 1.16e-06
596 | All Pass | POST HTRB | 1 | 0 | 2.71e-09 | 1.01e-08 | 4.67e-07 | 1.46e-06 | 1.81 | 1.81 | 0.37 | 2.89 | 3.15e-09 | 1.66e-06
597 | All Pass | PRE HTRB | 1 | 0 | 1.99e-09 | 1.11e-08 | 1.8e-07 | 6.47e-07 | 1.8 | 1.8 | 0.37 | 2.87 | 2.8e-09 | 6.43e-07
597 | All Pass | POST HTRB | 1 | 0 | 2.44e-09 | 9.86e-09 | 3.41e-07 | 1.26e-06 | 1.91 | 1.91 | 0.373 | 3.08 | 3.13e-09 | 9.09e-07
598 | All Pass | PRE HTRB | 1 | 0 | 1.96e-09 | 1.47e-08 | 2.33e-07 | 1.61e-06 | 1.74 | 1.74 | 0.37 | 2.79 | 2.9e-09 | 1.01e-06
598 | All Pass | POST HTRB | 1 | 0 | 2.19e-09 | 1.65e-09 | 3.36e-07 | 1.89e-06 | 1.82 | 1.82 | 0.356 | 2.94 | 3.21e-09 | 1.41e-06
599 | All Pass | PRE HTRB | 1 | 0 | 2.12e-09 | 1.33e-08 | 1.89e-07 | 5.39e-07 | 1.79 | 1.79 | 0.436 | 2.84 | 2.85e-09 | 6.9e-07
599 | All Pass | POST HTRB | 1 | 0 | 2.11e-09 | 1.13e-08 | 2.73e-07 | 6.42e-07 | 1.87 | 1.87 | 0.372 | 2.97 | 3.21e-09 | 9.21e-07
600 | All Pass | PRE HTRB | 1 | 0 | 2.17e-09 | 1.34e-08 | 2.84e-07 | 1.53e-06 | 1.7 | 1.7 | 0.361 | 2.76 | 2.84e-09 | 1.11e-06
600 | All Pass | POST HTRB | 1 | 0 | 2.35e-09 | 1.65e-09 | 3.98e-07 | 1.69e-06 | 1.8 | 1.8 | 0.359 | 2.93 | 3.16e-09 | 1.48e-06
601 | All Pass | PRE HTRB | 1 | 0 | 1.97e-09 | 1.44e-08 | 2.03e-07 | 5.53e-07 | 1.79 | 1.79 | 0.385 | 2.84 | 2.87e-09 | 6.45e-07
601 | All Pass | POST HTRB | 1 | 0 | 2.04e-09 | 1.44e-08 | 2.64e-07 | 1.23e-06 | 1.87 | 1.87 | 0.365 | 2.98 | 3.46e-09 | 9.04e-07
602 | All Pass | PRE HTRB | 1 | 0 | 2.01e-09 | 1.45e-08 | 2.32e-07 | 1.59e-06 | 1.76 | 1.76 | 0.373 | 2.82 | 2.96e-09 | 9.81e-07
602 | All Pass | POST HTRB | 1 | 0 | 2.1e-10 | 1.01e-08 | 3.65e-07 | 1.88e-06 | 1.85 | 1.85 | 0.362 | 2.97 | 3.16e-09 | 1.46e-06
603 | All Pass | PRE HTRB | 1 | 0 | 2.61e-09 | 1.31e-08 | 3.86e-07 | 7.27e-07 | 1.68 | 1.68 | 0.387 | 2.7 | 2.81e-09 | 1.21e-06
603 | All Pass | POST HTRB | 1 | 0 | 4.46e-09 | 2.01e-09 | 4.99e-07 | 1.07e-06 | 1.78 | 1.78 | 0.377 | 2.85 | 1.52e-07 | 1.67e-06
604 | All Pass | PRE HTRB | 1 | 0 | 1.8e-09 | 1.11e-08 | 1.62e-07 | 9.81e-07 | 1.8 | 1.8 | 0.38 | 2.88 | 2.84e-09 | 5.93e-07
604 | All Pass | POST HTRB | 1 | 0 | 2.02e-09 | 1.43e-08 | 2.39e-07 | 1.24e-06 | 1.92 | 1.92 | 0.369 | 3.08 | 3.17e-09 | 8.36e-07
605 | All Pass | PRE HTRB | 1 | 0 | 1.92e-09 | 1.47e-08 | 2.38e-07 | 1.37e-06 | 1.77 | 1.77 | 0.377 | 2.81 | 3e-09 | 9.05e-07
605 | All Pass | POST HTRB | 1 | 0 | 2.09e-09 | 1.26e-08 | 3.37e-07 | 1.44e-06 | 1.84 | 1.84 | 0.36 | 2.96 | 3.2e-09 | 1.25e-06
606 | All Pass | PRE HTRB | 1 | 0 | 2.39e-09 | 1.41e-08 | 2.84e-07 | 1.32e-06 | 1.72 | 1.72 | 0.376 | 2.74 | 2.94e-09 | 1.11e-06
606 | All Pass | POST HTRB | 1 | 0 | 2.41e-09 | 2.41e-07 | 3.98e-07 | 1.51e-06 | 1.83 | 1.83 | 0.369 | 2.92 | 2.81e-06 | 1.52e-06
607 | All Pass | PRE HTRB | 1 | 0 | 2.02e-09 | 1.66e-09 | 2.68e-07 | 1.41e-06 | 1.71 | 1.71 | 0.364 | 2.76 | 3.01e-09 | 1.1e-06
607 | All Pass | POST HTRB | 1 | 0 | 2.14e-09 | 1.68e-09 | 3.73e-07 | 1.51e-06 | 1.81 | 1.81 | 0.356 | 2.93 | 3.16e-09 | 1.48e-06
608 | All Pass | PRE HTRB | 1 | 0 | 1.82e-09 | 1.42e-08 | 2.2e-07 | 1.35e-06 | 1.78 | 1.78 | 0.366 | 2.82 | 2.84e-09 | 8.74e-07
608 | All Pass | POST HTRB | 1 | 0 | 2.07e-09 | 6.62e-06 | 3.24e-07 | 1.52e-06 | 1.86 | 1.86 | 0.361 | 2.99 | 5.88e-05 | 1.23e-06
609 | All Pass | PRE HTRB | 1 | 0 | 1.92e-09 | 1.82e-09 | 1.9e-07 | 1.03e-06 | 1.77 | 1.77 | 0.378 | 2.8 | 2.88e-09 | 7.23e-07
609 | All Pass | POST HTRB | 1 | 0 | 2e-09 | 1.41e-08 | 2.78e-07 | 1.29e-06 | 1.85 | 1.85 | 0.37 | 2.97 | 3.13e-09 | 1.08e-06

## GROUP E6
GROUP E6 ESD | INDEX | QCI SAMPLE SELECTION
.

## GROUP E7
GROUP E7 RESISTANCE TO HEAT |  |  |  | INDEX |  | SUMMARY | SCREENING STATUS |  | QCI SAMPLE SELECTION
Operator | LMR |  |  |  |  | Operator | LMR |  |  | SCD PART NUMBER
Station | A |  |  |  |  | Station | A |  |  | EPC7014UBSH
Product | DISCRETE |  |  |  |  | Product | DISCRETE |  |  | EPCS PART NUMBER
Process | [5 empty] | Process |  |  |  | EPC7014UBSH
Start Date | 07/11/2023 |  |  |  |  | Start Date | 09/05/2023 |  |  | LOT
Finish Date | [5 empty] | Finish Date
Part Number | EPC7014UBSH |  |  |  |  | Part Number | EPC7014UBSH |  |  | DATE CODE
Remarks | GROUP E SUBGROUP 7 PRE RESISTANCE TO HEAT |  |  |  |  | Remarks | GROUP E SUBGROUP 7 POST RESISTANCE TO HEAT |  |  | 2301
N= 3 | PASS
Serial Number | Label | Sort | Bin | 1)CONT [<1 ] | 2)IGSSF [<0.0005A] | 3)IDSS [<0.0001A] | 4)IGSSF [<0.0005A] | 5)IGSSR [<0.0001A] | 6)VGSTH [>0.8V] | 7)VGSTH [<2.5 ] | 8)RDSON [<0.58R] | 9)VSD [<3.5V] | 10)IDSS [<0.0001A] | 11)IGSSF [<0.0005A]
|  |  |  | CONT < 1 T | IGSSF < 0.0005 A | IDSS < 0.0001 A | IGSSF < 0.0005 A | IGSSR < 0.0001 A | VGSTH > 0.8 V | VGSTH < 2.5 V | RDSON < 0.58 R | VSD < 3.5 V | IDSS < 0.0001 A | IGSSF < 0.0005 A
|  |  |  | = 0 | VGS = 4 V | VDS = 10 V | VGS = 5 V | VSG = 3 V | IG = 0.00014 A | T# = 6 | ID = 1 A | ID = 0.5 A | VDS = 60 V | = 5.5 V
[11 empty] | VG = 5 V | VG = 0 V
666 | All Pass | PRE RH | 1 | 0 | 1.8e-09 | 1.66e-09 | 1.82e-07 | 6.51e-07 | 1.77 | 1.77 | 0.355 | 2.8 | 2.77e-09 | 6.7e-07
666 | All Pass | POST RH | 1 | 0 | 2.32e-07 | 4.64e-07 | 6e-07 | 1.32e-06 | 1.64 | 1.64 | 0.365 | 2.66 | 3.02e-06 | 1.54e-06
667 | All Pass | PRE RH | 1 | 0 | 2.01e-09 | 1.19e-08 | 1.69e-07 | 5.38e-07 | 1.77 | 1.77 | 0.357 | 2.78 | 2.95e-09 | 6.19e-07
667 | All Pass | POST RH | 1 | 0 | 2.04e-07 | 4.47e-07 | 4.76e-07 | 1.44e-06 | 1.66 | 1.66 | 0.354 | 2.7 | 2.92e-06 | 1.26e-06
669 | All Pass | PRE RH | 1 | 0 | 2.23e-09 | 1.35e-08 | 2.09e-07 | 4.93e-07 | 1.76 | 1.76 | 0.366 | 2.77 | 3.05e-09 | 7.06e-07
669 | All Pass | POST RH | 1 | 0 | 1.87e-07 | 4.15e-07 | 4.99e-07 | 1.8e-06 | 1.66 | 1.66 | 0.348 | 2.72 | 2.74e-06 | 1.45e-06