## GROUP E TRAVELER
GROUP E TRAVELER | INDEX | QCI SAMPLE SELECTION
.

## GROUP E1
GROUP E1 TEMP. CYCLE |  |  |  | INDEX |  | SUMMARY | SCREENING STATUS |  | QCI SAMPLE SELECTION
Operator | LMR |  |  |  |  | Operator | LMR |  |  |  | SCD PART NUMBER
Station | FBS-008 |  |  |  |  | Station | FBS-008 |  |  |  | EPC7019DSF
Product | DISCRTE |  |  |  |  | Product | DISCRETE |  |  |  | EPCS PART NUMBER
Process | PRE TEMPCYCLE |  |  |  |  | Process | POST TEMPCYCLE |  |  |  | EPC7019DSF
Start Date | 2023-11-07 |  |  |  |  | Start Date | 2023-11-28 |  |  |  | LOT
Finish Date | [5 empty] | Finish Date
Part Number | EPC7019DSF |  |  |  |  | Part Number | EPC7019DSF |  |  |  | DATE CODE
Remarks | GROUP E SUBGROUP 1 PRE TEMP CYCLE |  |  |  |  | Remarks | GROUP E SUBGROUP 1 POST TEMP CYCLE |  |  |  | 2318
N= 45 | PASS
Serial Number | Label | Sort | Bin | 1) IDON [> 10.01MA] | 2) IGSSF [< 1.001MA] | 3) IDSS [< 400.0UA] | 4) IGSSF [< 1.001MA] | 5) IGSSR [< 1.001MA] | 6) VGSTH [> 800MV] | 7) VGSTH [< 2.500] | 8) RDSON [< 5.53M] | 9) RDSON [< 5.51M] | 10) RDSON [< 5.50M] | 11) IDSS [< 400.0UA]
|  |  |  | IDON > 10.01MA | IGSSF < 1.001MA | IDSS < 400.0UA | IGSSF < 1.001MA | IGSSR < 1.001MA | VGSTH > 801.0MV | VGSTH < 2.500 | RDSON < 5.533M | RDSON < 5.518M | RDSON < 5.503M | IDSS < 400.0UA
|  |  |  | VDS = 19.54MV | VGSF = 5.001 V | VDS = 10.01 V | VGSF = 6.000 V | VGSR = 4.000 V | ID = 18.00MA | VGSTH = S6 | VGS = 5.001 V | VGS = 5.001 V | VGS = 5.001 V | VDS = 40.00 V
|  |  |  | VGS = 3.299 V | [6 empty] | ID = 30.01 A | ID = 50.01 A | ID = 74.99 A
10 | All Pass | PRE TC | 1 | 3.826 | 4.676e-06 | 4.29e-08 | 2.117e-05 | 6.02e-08 | 1.432 | 1.432 | 0.00394 | 0.00394 | 0.00384 | 3.223e-07
10 | All Pass | POST TC | 1 | 0.9475 | 1.46e-06 | 5.8e-08 | 1.189e-05 | 5.75e-08 | 1.326 | 1.326 | 0.00398 | 0.00396 | 0.00403 | 3.507e-07
38 | All Pass | PRE TC | 1 | 0.9371 | 1.668e-06 | 4.33e-08 | 9.909e-06 | 5.97e-08 | 1.413 | 1.413 | 0.00395 | 0.00394 | 0.00389 | 2.863e-07
38 | All Pass | POST TC | 1 | 0.9903 | 1.035e-05 | 6.97e-08 | 4.052e-05 | 6.86e-08 | 1.334 | 1.334 | 0.00398 | 0.00397 | 0.00404 | 4.895e-07
48 | All Pass | PRE TC | 1 | 0.9826 | 3.685e-06 | 8.05e-08 | 2.224e-05 | 7.04e-08 | 1.314 | 1.314 | 0.00389 | 0.00387 | 0.00385 | 5.437e-07
48 | All Pass | POST TC | 1 | 0.9581 | 2.89e-06 | 8.48e-08 | 2.297e-05 | 9.15e-08 | 1.368 | 1.368 | 0.00393 | 0.0039 | 0.00398 | 5.549e-07
50 | All Pass | PRE TC | 1 | 0.9808 | 1.245e-06 | 3.92e-08 | 9.711e-06 | 3.74e-08 | 1.398 | 1.398 | 0.00388 | 0.00387 | 0.00381 | 3.021e-07
50 | All Pass | POST TC | 1 | 0.9686 | 5.716e-06 | 9e-08 | 4.291e-05 | 8.56e-08 | 1.397 | 1.397 | 0.00405 | 0.00402 | 0.00408 | 8.729e-07
66 | All Pass | PRE TC | 1 | 0.9707 | 6.46e-06 | 6.07e-08 | 4.899e-05 | 6.53e-08 | 1.436 | 1.436 | 0.00388 | 0.00386 | 0.00384 | 7.913e-07
66 | All Pass | POST TC | 1 | 0.9956 | 3.403e-06 | 8.5e-08 | 2.243e-05 | 8.83e-08 | 1.361 | 1.361 | 0.00394 | 0.00393 | 0.00399 | 5.428e-07
70 | All Pass | PRE TC | 1 | 0.9631 | 4.341e-06 | 4.84e-08 | 3.118e-05 | 6.41e-08 | 1.395 | 1.395 | 0.0039 | 0.0039 | 0.00386 | 4.609e-07
70 | All Pass | POST TC | 1 | 0.9462 | 1.78e-06 | 8.3e-08 | 1.239e-05 | 5.46e-08 | 1.271 | 1.271 | 0.00402 | 0.00399 | 0.00405 | 4.576e-07
78 | All Pass | PRE TC | 1 | 0.9804 | 1.743e-06 | 4.33e-08 | 9.421e-06 | 5.99e-08 | 1.421 | 1.421 | 0.0039 | 0.00389 | 0.00388 | 2.961e-07
78 | All Pass | POST TC | 1 | 0.9416 | 5.926e-06 | 7.72e-08 | 2.348e-05 | 8.03e-08 | 1.342 | 1.342 | 0.00402 | 0.004 | 0.00407 | 4.733e-07
90 | All Pass | PRE TC | 1 | 3.986 | 2.739e-06 | 4.93e-08 | 2.334e-05 | 5.81e-08 | 1.351 | 1.351 | 0.00389 | 0.00387 | 0.00383 | 4.589e-07
90 | All Pass | POST TC | 1 | 3.9 | 7.746e-06 | 7.86e-08 | 4.486e-05 | 7.29e-08 | 1.342 | 1.342 | 0.00397 | 0.00394 | 0.00401 | 5.709e-07
104 | All Pass | PRE TC | 1 | 0.9743 | 3.148e-06 | 4.92e-08 | 2.447e-05 | 7.05e-08 | 1.413 | 1.413 | 0.00387 | 0.00386 | 0.00384 | 3.987e-07
104 | All Pass | POST TC | 1 | 0.9717 | 7.609e-06 | 8.08e-08 | 3.762e-05 | 8.74e-08 | 1.342 | 1.342 | 0.00393 | 0.00391 | 0.00397 | 6.754e-07
109 | All Pass | PRE TC | 1 | 0.9686 | 2.276e-06 | 4.67e-08 | 1.717e-05 | 6.68e-08 | 1.384 | 1.384 | 0.00392 | 0.00391 | 0.00387 | 3.768e-07
109 | All Pass | POST TC | 1 | 0.9702 | 4.732e-06 | 7.94e-08 | 3.995e-05 | 7.84e-08 | 1.388 | 1.388 | 0.00404 | 0.00402 | 0.00409 | 6.85e-07
120 | All Pass | PRE TC | 1 | 0.9664 | 1.773e-06 | 3.5e-08 | 1.19e-05 | 4.52e-08 | 1.41 | 1.41 | 0.00387 | 0.00387 | 0.00383 | 2.854e-07
120 | All Pass | POST TC | 1 | 0.962 | 2.332e-06 | 7.88e-08 | 1.743e-05 | 8.46e-08 | 1.356 | 1.356 | 0.004 | 0.00399 | 0.00405 | 5.039e-07
134 | All Pass | PRE TC | 1 | 0.9844 | 2.911e-06 | 4.41e-08 | 1.64e-05 | 6.03e-08 | 1.369 | 1.369 | 0.0039 | 0.00388 | 0.00384 | 3.257e-07
134 | All Pass | POST TC | 1 | 0.9736 | 1.867e-06 | 6.59e-08 | 1.196e-05 | 6.62e-08 | 1.334 | 1.334 | 0.00389 | 0.00386 | 0.00393 | 3.981e-07
145 | All Pass | PRE TC | 1 | 0.9833 | 3.112e-06 | 4.93e-08 | 2.428e-05 | 5.65e-08 | 1.393 | 1.393 | 0.00386 | 0.00385 | 0.00382 | 4.659e-07
145 | All Pass | POST TC | 1 | 0.9362 | 3.558e-06 | 7.15e-08 | 2.413e-05 | 6.66e-08 | 1.336 | 1.336 | 0.004 | 0.00398 | 0.00404 | 4.911e-07
147 | All Pass | PRE TC | 1 | 4.032 | 2.047e-06 | 4.24e-08 | 1.348e-05 | 5.29e-08 | 1.368 | 1.368 | 0.00383 | 0.00382 | 0.00377 | 3.04e-07
147 | All Pass | POST TC | 1 | 3.89 | 3.619e-06 | 8.39e-08 | 2.412e-05 | 8.81e-08 | 1.363 | 1.363 | 0.00394 | 0.00392 | 0.00398 | 5.382e-07
162 | All Pass | PRE TC | 1 | 0.9617 | 5.671e-06 | 4.71e-08 | 3.308e-05 | 6.12e-08 | 1.453 | 1.453 | 0.00377 | 0.00376 | 0.00373 | 4.267e-07
162 | All Pass | POST TC | 1 | 0.9654 | 4.361e-06 | 1.165e-07 | 2.623e-05 | 9.27e-08 | 1.274 | 1.274 | 0.00396 | 0.00394 | 0.004 | 6.279e-07
183 | All Pass | PRE TC | 1 | 3.965 | 3.673e-06 | 6.95e-08 | 3.078e-05 | 6.44e-08 | 1.357 | 1.357 | 0.00391 | 0.00391 | 0.00386 | 8.272e-07
183 | All Pass | POST TC | 1 | 0.9713 | 3.114e-06 | 8.19e-08 | 2.08e-05 | 8.46e-08 | 1.32 | 1.32 | 0.00402 | 0.004 | 0.00407 | 5.67e-07
184 | All Pass | PRE TC | 1 | 0.9765 | 2.098e-06 | 4.65e-08 | 1.461e-05 | 6.72e-08 | 1.409 | 1.409 | 0.00386 | 0.00384 | 0.00382 | 3.177e-07
184 | All Pass | POST TC | 1 | 0.9888 | 5.46e-06 | 8.05e-08 | 3.31e-05 | 8.67e-08 | 1.379 | 1.379 | 0.00401 | 0.00396 | 0.00404 | 5.935e-07
188 | All Pass | PRE TC | 1 | 0.9702 | 8.554e-06 | 4.43e-08 | 3.609e-05 | 5.99e-08 | 1.387 | 1.387 | 0.00398 | 0.00397 | 0.00395 | 3.392e-07
188 | All Pass | POST TC | 1 | 0.9642 | 3.958e-06 | 7.76e-08 | 3.316e-05 | 8.48e-08 | 1.34 | 1.34 | 0.00397 | 0.00395 | 0.00402 | 6.251e-07
189 | All Pass | PRE TC | 1 | 0.9763 | 2.7e-06 | 4.59e-08 | 1.97e-05 | 6.37e-08 | 1.394 | 1.394 | 0.0039 | 0.0039 | 0.00384 | 3.613e-07
189 | All Pass | POST TC | 1 | 0.975 | 3.117e-06 | 7.65e-08 | 2.236e-05 | 8.51e-08 | 1.321 | 1.321 | 0.00396 | 0.00394 | 0.00401 | 4.884e-07
207 | All Pass | PRE TC | 1 | 0.9786 | 6.932e-06 | 5.21e-08 | 3.969e-05 | 5.67e-08 | 1.386 | 1.386 | 0.0039 | 0.00389 | 0.00386 | 4.759e-07
207 | All Pass | POST TC | 1 | 0.9518 | 2.589e-06 | 7.73e-08 | 1.687e-05 | 8.71e-08 | 1.365 | 1.365 | 0.00392 | 0.0039 | 0.00396 | 4.562e-07
211 | All Pass | PRE TC | 1 | 0.9484 | 1.434e-06 | 5.73e-08 | 1.041e-05 | 4.14e-08 | 1.338 | 1.338 | 0.00395 | 0.00394 | 0.00389 | 3.847e-07
211 | All Pass | POST TC | 1 | 0.9982 | 8.78e-06 | 7.2e-08 | 3.881e-05 | 7.78e-08 | 1.332 | 1.332 | 0.00405 | 0.00403 | 0.00409 | 4.436e-07
220 | All Pass | PRE TC | 1 | 3.941 | 2.734e-06 | 4.89e-08 | 1.843e-05 | 7.28e-08 | 1.364 | 1.364 | 0.00395 | 0.00394 | 0.00391 | 4.364e-07
220 | All Pass | POST TC | 1 | 0.9677 | 5.258e-06 | 7.73e-08 | 4.25e-05 | 9.13e-08 | 1.395 | 1.395 | 0.004 | 0.00398 | 0.00404 | 5.595e-07
221 | All Pass | PRE TC | 1 | 0.9796 | 3.45e-06 | 5.28e-08 | 2.478e-05 | 6.51e-08 | 1.353 | 1.353 | 0.0038 | 0.00379 | 0.00374 | 5.645e-07
221 | All Pass | POST TC | 1 | 0.9702 | 3.827e-06 | 8.09e-08 | 2.967e-05 | 7.26e-08 | 1.335 | 1.335 | 0.00391 | 0.00388 | 0.00395 | 5.866e-07
304 | All Pass | PRE TC | 1 | 0.9609 | 1.482e-06 | 3.83e-08 | 1.115e-05 | 4.38e-08 | 1.395 | 1.395 | 0.00393 | 0.00392 | 0.00388 | 2.785e-07
304 | All Pass | POST TC | 1 | 0.9667 | 2.441e-06 | 7.69e-08 | 1.783e-05 | 8.09e-08 | 1.336 | 1.336 | 0.00399 | 0.00397 | 0.00404 | 4.992e-07
308 | All Pass | PRE TC | 1 | 0.9818 | 3.002e-06 | 4.94e-08 | 2.117e-05 | 7.11e-08 | 1.4 | 1.4 | 0.00386 | 0.00385 | 0.00381 | 3.859e-07
308 | All Pass | POST TC | 1 | 3.883 | 4.163e-06 | 1.054e-07 | 3.328e-05 | 8.3e-08 | 1.317 | 1.317 | 0.00397 | 0.00395 | 0.00403 | 1.048e-06
309 | All Pass | PRE TC | 1 | 0.9891 | 3.538e-06 | 4.8e-08 | 2.122e-05 | 6.82e-08 | 1.417 | 1.417 | 0.00386 | 0.00385 | 0.00382 | 3.856e-07
309 | All Pass | POST TC | 1 | 0.992 | 3.153e-06 | 8.14e-08 | 2.504e-05 | 7.65e-08 | 1.301 | 1.301 | 0.00395 | 0.00392 | 0.00399 | 5.728e-07
313 | All Pass | PRE TC | 1 | 3.959 | 4.675e-06 | 5.49e-08 | 3.701e-05 | 6.61e-08 | 1.437 | 1.437 | 0.00386 | 0.00385 | 0.00383 | 7.503e-07
313 | All Pass | POST TC | 1 | 0.9611 | 2.678e-06 | 7.97e-08 | 1.934e-05 | 8.42e-08 | 1.342 | 1.342 | 0.00397 | 0.00396 | 0.00402 | 5.18e-07
325 | All Pass | PRE TC | 1 | 0.9796 | 2.913e-06 | 4.32e-08 | 2.111e-05 | 5.13e-08 | 1.4 | 1.4 | 0.00396 | 0.00395 | 0.00393 | 3.868e-07
325 | All Pass | POST TC | 1 | 0.9718 | 1.99e-06 | 7.12e-08 | 1.107e-05 | 7.55e-08 | 1.351 | 1.351 | 0.00403 | 0.004 | 0.00408 | 3.976e-07
332 | All Pass | PRE TC | 1 | 3.972 | 1.416e-06 | 4.01e-08 | 1.018e-05 | 5.11e-08 | 1.409 | 1.409 | 0.0038 | 0.0038 | 0.00375 | 2.98e-07
332 | All Pass | POST TC | 1 | 0.9819 | 4.38e-06 | 7.15e-08 | 2.326e-05 | 7.86e-08 | 1.355 | 1.355 | 0.00401 | 0.00399 | 0.00406 | 4.121e-07
353 | All Pass | PRE TC | 1 | 0.9667 | 2.424e-06 | 4.7e-08 | 1.679e-05 | 6.69e-08 | 1.4 | 1.4 | 0.00394 | 0.00394 | 0.00391 | 3.573e-07
353 | All Pass | POST TC | 1 | 3.892 | 7.169e-06 | 9.9e-08 | 5.437e-05 | 8.84e-08 | 1.39 | 1.39 | 0.00395 | 0.00392 | 0.00399 | 1.082e-06
354 | All Pass | PRE TC | 1 | 0.9801 | 1.773e-05 | 4.67e-08 | 5.922e-05 | 6.87e-08 | 1.444 | 1.444 | 0.00391 | 0.0039 | 0.00388 | 4.553e-07
354 | All Pass | POST TC | 1 | 0.9783 | 5.444e-06 | 7.43e-08 | 2.727e-05 | 7.42e-08 | 1.333 | 1.333 | 0.00397 | 0.00396 | 0.00402 | 5.057e-07
380 | All Pass | PRE TC | 1 | 0.9973 | 4.606e-06 | 4.63e-08 | 3.438e-05 | 6.35e-08 | 1.417 | 1.417 | 0.00382 | 0.00381 | 0.0038 | 4.353e-07
380 | All Pass | POST TC | 1 | 0.9923 | 3.102e-06 | 7.67e-08 | 2.165e-05 | 8.36e-08 | 1.329 | 1.329 | 0.00396 | 0.00394 | 0.00401 | 4.923e-07
386 | All Pass | PRE TC | 1 | 0.975 | 2.039e-06 | 4.79e-08 | 1.552e-05 | 6.41e-08 | 1.375 | 1.375 | 0.00392 | 0.00391 | 0.00389 | 3.729e-07
386 | All Pass | POST TC | 1 | 0.9609 | 5.377e-06 | 9.58e-08 | 4.27e-05 | 8.91e-08 | 1.391 | 1.391 | 0.00391 | 0.00389 | 0.00397 | 1.051e-06
394 | All Pass | PRE TC | 1 | 3.973 | 2.657e-06 | 4.64e-08 | 2.023e-05 | 6.61e-08 | 1.37 | 1.37 | 0.00391 | 0.0039 | 0.00387 | 3.79e-07
394 | All Pass | POST TC | 1 | 0.9593 | 2.1e-06 | 6.78e-08 | 1.371e-05 | 6.88e-08 | 1.333 | 1.333 | 0.00407 | 0.00405 | 0.00411 | 3.953e-07
404 | All Pass | PRE TC | 1 | 3.875 | 5.042e-06 | 4.86e-08 | 3.051e-05 | 6.56e-08 | 1.438 | 1.438 | 0.00394 | 0.00392 | 0.00389 | 4.264e-07
404 | All Pass | POST TC | 1 | 0.9878 | 2.241e-05 | 7.83e-08 | 6.082e-05 | 9.19e-08 | 1.398 | 1.398 | 0.004 | 0.00398 | 0.00404 | 6.03e-07
405 | All Pass | PRE TC | 1 | 0.9794 | 4.604e-06 | 4.72e-08 | 3.884e-05 | 6.67e-08 | 1.444 | 1.444 | 0.00393 | 0.00392 | 0.0039 | 4.259e-07
405 | All Pass | POST TC | 1 | 3.895 | 4.525e-06 | 8.01e-08 | 3.101e-05 | 9.13e-08 | 1.378 | 1.378 | 0.00391 | 0.00388 | 0.00395 | 5.265e-07
455 | All Pass | PRE TC | 1 | 0.99 | 1.961e-06 | 4.68e-08 | 1.335e-05 | 6.46e-08 | 1.406 | 1.406 | 0.00387 | 0.00386 | 0.00383 | 3.182e-07
455 | All Pass | POST TC | 1 | 0.9953 | 1.564e-06 | 5.86e-08 | 9.073e-06 | 5.09e-08 | 1.289 | 1.289 | 0.00399 | 0.00397 | 0.00402 | 3.779e-07
473 | All Pass | PRE TC | 1 | 3.846 | 3.034e-06 | 4.68e-08 | 2.113e-05 | 6.79e-08 | 1.424 | 1.424 | 0.00397 | 0.00397 | 0.00395 | 3.377e-07
473 | All Pass | POST TC | 1 | 0.9874 | 4.152e-06 | 9.13e-08 | 2.869e-05 | 8.8e-08 | 1.307 | 1.307 | 0.00387 | 0.00385 | 0.00391 | 6.975e-07
477 | All Pass | PRE TC | 1 | 0.9654 | 4.877e-06 | 5.65e-08 | 3.963e-05 | 6.71e-08 | 1.439 | 1.439 | 0.00399 | 0.00398 | 0.00396 | 7.213e-07
477 | All Pass | POST TC | 1 | 0.956 | 2.155e-06 | 6.93e-08 | 1.271e-05 | 7.06e-08 | 1.34 | 1.34 | 0.00398 | 0.00395 | 0.00402 | 4.05e-07
481 | All Pass | PRE TC | 1 | 0.9972 | 5.259e-06 | 4.46e-08 | 2.378e-05 | 5.78e-08 | 1.392 | 1.392 | 0.00395 | 0.00395 | 0.00393 | 3.076e-07
481 | All Pass | POST TC | 1 | 0.9674 | 2.479e-06 | 6.54e-08 | 1.493e-05 | 6.86e-08 | 1.326 | 1.326 | 0.0039 | 0.00387 | 0.00395 | 3.84e-07
488 | All Pass | PRE TC | 1 | 0.9556 | 5.144e-06 | 4.69e-08 | 3.922e-05 | 6.32e-08 | 1.446 | 1.446 | 0.00399 | 0.00398 | 0.00397 | 5.267e-07
488 | All Pass | POST TC | 1 | 0.949 | 3.215e-06 | 7.22e-08 | 1.818e-05 | 8.01e-08 | 1.33 | 1.33 | 0.00399 | 0.00397 | 0.00404 | 4.21e-07
490 | All Pass | PRE TC | 1 | 0.9755 | 4.889e-06 | 4.58e-08 | 2.464e-05 | 5.79e-08 | 1.394 | 1.394 | 0.00391 | 0.0039 | 0.0039 | 3.999e-07
490 | All Pass | POST TC | 1 | 0.9963 | 3.688e-06 | 7.9e-08 | 2.444e-05 | 8.75e-08 | 1.356 | 1.356 | 0.00403 | 0.00401 | 0.00408 | 4.838e-07
497 | All Pass | PRE TC | 1 | 3.969 | 1.322e-06 | 3.85e-08 | 8.073e-06 | 3.91e-08 | 1.344 | 1.344 | 0.00392 | 0.00391 | 0.0039 | 3.187e-07
497 | All Pass | POST TC | 1 | 0.9838 | 5.211e-06 | 7.95e-08 | 3.829e-05 | 8.83e-08 | 1.361 | 1.361 | 0.0039 | 0.00387 | 0.00394 | 5.85e-07
500 | All Pass | PRE TC | 1 | 0.9793 | 1.878e-06 | 4.35e-08 | 1.105e-05 | 5.8e-08 | 1.376 | 1.376 | 0.00391 | 0.0039 | 0.0039 | 3.148e-07
500 | All Pass | POST TC | 1 | 0.9676 | 6.476e-06 | 8.02e-08 | 3.767e-05 | 8.9e-08 | 1.394 | 1.394 | 0.00383 | 0.00381 | 0.00388 | 5.924e-07
510 | All Pass | PRE TC | 1 | 0.9976 | 1.055e-05 | 4.54e-08 | 3.936e-05 | 5.58e-08 | 1.38 | 1.38 | 0.00393 | 0.00392 | 0.00392 | 4.138e-07
510 | All Pass | POST TC | 1 | 3.814 | 2.058e-06 | 7.23e-08 | 1.115e-05 | 7.79e-08 | 1.356 | 1.356 | 0.00398 | 0.00397 | 0.00403 | 4.156e-07

## GROUP E1 CROSS SECTION
GROUP E1 CROSS SECTION | INDEX | QCI SAMPLE SELECTION
.

## GROUP E2 HTGB
GROUP E2 HTGB |  |  |  | INDEX |  | SUMMARY | SCREENING STATUS |  | QCI SAMPLE SELECTION
Operator | LMR |  |  |  |  | Operator | LMR |  |  | SCD PART NUMBER
Station | FBS-008 |  |  |  |  | Station | FBS-008 |  |  | EPC7019DSF
Product | DISCRETE |  |  |  |  | Product | DISCRETE |  |  | EPCS PART NUMBER
Process | PRE HTGB |  |  |  |  | Process | POST HTGB |  |  | EPC7019DSF
Start Date | 2023-11-03 |  |  |  |  | Start Date | 2024-02-05 |  |  | LOT
Finish Date | [5 empty] | Finish Date
Part Number | EPC7019DSF |  |  |  |  | Part Number | EPC7019DSF |  |  | DATE CODE
Remarks | GROUP E SUBGROUP 2 PRE HTGB |  |  |  |  | Remarks | GROUP E SUBGROUP 2 POST HTGB |  |  | 2318
N= 45 | PASS
Serial Number | Label | Sort | Bin | 1) IDON [> 10.01MA] | 2) IGSSF [< 1.001MA] | 3) IDSS [< 400.0UA] | 4) IGSSF [< 1.001MA] | 5) IGSSR [< 1.001MA] | 6) VGSTH [> 800MV] | 7) VGSTH [< 2.500] | 8) RDSON [< 5.53M] | 9) RDSON [< 5.51M] | 10) RDSON [< 5.50M] | 11) IDSS [< 400.0UA] | 12) IGSSF [< 1.001MA] | 13) VSD [< 2.500 V]
|  |  |  | IDON > 10.01MA | IGSSF < 1.001MA | IDSS < 400.0UA | IGSSF < 1.001MA | IGSSR < 1.001MA | VGSTH > 801.0MV | VGSTH < 2.500 | RDSON < 5.533M | RDSON < 5.518M | RDSON < 5.503M | IDSS < 400.0UA | IGSSF < 1.001MA | VSD < 2.501 V
|  |  |  | VDS = 19.54MV | VGSF = 5.001 V | VDS = 10.01 V | VGSF = 6.000 V | VGSR = 4.000 V | ID = 18.00MA | VGSTH = S6 | VGS = 5.001 V | VGS = 5.001 V | VGS = 5.001 V | VDS = 40.00 V | VGSF = 5.001 V | IS = 500.1MA
|  |  |  | VGS = 3.299 V | [6 empty] | ID = 30.01 A | ID = 50.01 A | ID = 74.99 A
14 | All Pass | PRE HTGB | 1 | 0.9528 | 3.199e-06 | 4.65e-08 | 2.779e-05 | 6.67e-08 | 1.444 | 1.444 | 0.00393 | 0.00391 | 0.0039 | 4.195e-07 | 3.939e-06 | 1.729
14 | All Pass | POST HTGB | 1 | 0.9396 | 8.523e-06 | 5.94e-08 | 3.339e-05 | 3.05e-08 | 1.621 | 1.621 | 0.00398 | 0.00413 | 0.00403 | 4.186e-07 | 5.94e-06 | 1.723
20 | All Pass | PRE HTGB | 1 | 0.9904 | 1.236e-06 | 3.41e-08 | 7.169e-06 | 3.85e-08 | 1.434 | 1.434 | 0.00387 | 0.00386 | 0.00385 | 2.554e-07 | 1.251e-06 | 1.731
20 | All Pass | POST HTRB | 1 | 0.9594 | 2.328e-06 | 4.04e-08 | 8.92e-06 | 2.34e-08 | 1.694 | 1.694 | 0.00395 | 0.00405 | 0.00395 | 2.521e-07 | 1.898e-06 | 1.73
23 | All Pass | PRE HTGB | 1 | 0.9944 | 4.495e-06 | 4.9e-08 | 2.819e-05 | 7.19e-08 | 1.437 | 1.437 | 0.00394 | 0.00394 | 0.00393 | 4.436e-07 | 4.968e-06 | 1.739
23 | All Pass | POST HTGB | 1 | 0.9503 | 8.787e-06 | 5.52e-08 | 3.585e-05 | 2.84e-08 | 1.605 | 1.605 | 0.00411 | 0.00415 | 0.00402 | 4.387e-07 | 6.865e-06 | 1.732
29 | All Pass | PRE HTGB | 1 | 0.9897 | 3.391e-06 | 4.74e-08 | 2.549e-05 | 6.84e-08 | 1.468 | 1.468 | 0.00397 | 0.00397 | 0.00396 | 3.68e-07 | 3.572e-06 | 1.712
29 | All Pass | POST HTGB | 1 | 0.9642 | 1.118e-05 | 2.033e-07 | 3.797e-05 | 2.234e-07 | 1.64 | 1.64 | 0.00411 | 0.00418 | 0.00407 | 6.257e-07 | 9.503e-06 | 1.712
32 | All Pass | PRE HTGB | 1 | 0.9689 | 4.163e-06 | 4.81e-08 | 3.222e-05 | 6.61e-08 | 1.437 | 1.437 | 0.00391 | 0.00391 | 0.0039 | 4.888e-07 | 4.79e-06 | 1.703
32 | All Pass | POST HTRB | 1 | 0.958 | 5.315e-06 | 5.19e-08 | 2.022e-05 | 3.02e-08 | 1.684 | 1.684 | 0.0041 | 0.00419 | 0.0041 | 3.456e-07 | 4.035e-06 | 1.696
51 | All Pass | PRE HTGB | 1 | 0.9674 | 3.535e-06 | 4.55e-08 | 2.56e-05 | 5.85e-08 | 1.422 | 1.422 | 0.00398 | 0.00397 | 0.00397 | 4.525e-07 | 3.666e-06 | 1.722
51 | All Pass | POST HTGB | 1 | 0.9598 | 8.267e-06 | 7.87e-08 | 3.212e-05 | 4.91e-08 | 1.663 | 1.663 | 0.00405 | 0.00419 | 0.00408 | 4.389e-07 | 5.993e-06 | 1.691
52 | All Pass | PRE HTGB | 1 | 0.9371 | 6.279e-06 | 5.4e-08 | 4.083e-05 | 6.72e-08 | 1.4 | 1.4 | 0.00399 | 0.00398 | 0.00397 | 7.054e-07 | 6.831e-06 | 1.743
52 | All Pass | POST HTGB | 1 | 0.9537 | 1.5e-05 | 5.84e-08 | 5.288e-05 | 2.91e-08 | 1.531 | 1.531 | 0.00404 | 0.00414 | 0.00405 | 5.675e-07 | 1.19e-05 | 1.69
60 | All Pass | PRE HTGB | 1 | 0.9504 | 2.587e-06 | 4.44e-08 | 1.608e-05 | 6.03e-08 | 1.453 | 1.453 | 0.00398 | 0.00397 | 0.00396 | 3.201e-07 | 3.058e-06 | 1.71
60 | All Pass | POST HTRB | 1 | 0.9907 | 7.995e-06 | 5.32e-08 | 2.897e-05 | 2.67e-08 | 1.575 | 1.575 | 0.00409 | 0.00418 | 0.00408 | 4.067e-07 | 5.642e-06 | 1.728
86 | All Pass | PRE HTGB | 1 | 0.9525 | 1.452e-06 | 4.15e-08 | 1.164e-05 | 5.12e-08 | 1.417 | 1.417 | 0.00396 | 0.00395 | 0.00395 | 2.959e-07 | 1.62e-06 | 1.718
86 | All Pass | POST HTGB | 1 | 0.953 | 2.189e-06 | 6.56e-08 | 1.26e-05 | 4.43e-08 | 1.473 | 1.473 | 0.0041 | 0.0042 | 0.00407 | 3.856e-07 | 1.997e-06 | 1.726
88 | All Pass | PRE HTGB | 1 | 0.9818 | 7.327e-06 | 5.89e-08 | 5.148e-05 | 8.77e-08 | 1.387 | 1.387 | 0.004 | 0.004 | 0.00399 | 4.481e-07 | 6.5e-06 | 1.753
88 | All Pass | POST HTGB | 1 | 0.9515 | 1.384e-05 | 4.42e-08 | 2.92e-05 | 2e-08 | 1.609 | 1.609 | 0.00405 | 0.00417 | 0.00407 | 2.932e-07 | 1.314e-05 | 1.711
94 | All Pass | PRE HTGB | 1 | 0.9623 | 1.726e-05 | 4.57e-08 | 3.79e-05 | 4.55e-08 | 1.398 | 1.398 | 0.00397 | 0.00397 | 0.00396 | 4.125e-07 | 1.744e-05 | 1.717
94 | All Pass | POST HTRB | 1 | 0.9583 | 5.464e-06 | 4.77e-08 | 1.739e-05 | 2.42e-08 | 1.604 | 1.604 | 0.00403 | 0.00411 | 0.00408 | 3.282e-07 | 3.857e-06 | 1.734
110 | All Pass | PRE HTGB | 1 | 3.95 | 1.749e-06 | 4.13e-08 | 1.148e-05 | 5.45e-08 | 1.412 | 1.412 | 0.00384 | 0.00384 | 0.00383 | 2.872e-07 | 1.889e-06 | 1.711
110 | All Pass | POST HTGB | 1 | 0.976 | 3.587e-06 | 4.6e-08 | 1.547e-05 | 2.88e-08 | 1.674 | 1.674 | 0.00393 | 0.00399 | 0.00398 | 2.885e-07 | 2.76e-06 | 1.72
116 | All Pass | PRE HTGB | 1 | 0.9875 | 6.715e-06 | 5.32e-08 | 4.252e-05 | 6.51e-08 | 1.423 | 1.423 | 0.00398 | 0.00397 | 0.00397 | 7.894e-07 | 7.343e-06 | 1.682
116 | All Pass | POST HTGB | 1 | 0.9499 | 5.659e-06 | 5.43e-08 | 2.331e-05 | 2.99e-08 | 1.619 | 1.619 | 0.00404 | 0.00414 | 0.00405 | 3.953e-07 | 4.604e-06 | 1.729
118 | All Pass | PRE HTGB | 1 | 0.9772 | 6.472e-06 | 3.92e-08 | 2.034e-05 | 4.53e-08 | 1.389 | 1.389 | 0.00393 | 0.00392 | 0.00392 | 3.131e-07 | 6.63e-06 | 1.71
118 | All Pass | POST HTRB | 1 | 0.9507 | 8.686e-06 | 5.8e-08 | 2.725e-05 | 2.97e-08 | 1.599 | 1.599 | 0.00413 | 0.00425 | 0.00416 | 3.845e-07 | 6.281e-06 | 1.715
139 | All Pass | PRE HTGB | 1 | 0.9888 | 3.065e-06 | 4.82e-08 | 2.394e-05 | 6.2e-08 | 1.408 | 1.408 | 0.00393 | 0.00392 | 0.00392 | 3.982e-07 | 3.41e-06 | 1.704
139 | All Pass | POST HTGB | 1 | 0.9509 | 1.302e-05 | 6.01e-08 | 4.817e-05 | 2.83e-08 | 1.54 | 1.54 | 0.0041 | 0.00421 | 0.0041 | 6.475e-07 | 1.061e-05 | 1.698
142 | All Pass | PRE HTGB | 1 | 3.756 | 3.117e-06 | 5.31e-08 | 2.145e-05 | 5.81e-08 | 1.415 | 1.415 | 0.00401 | 0.004 | 0.00399 | 4.17e-07 | 3.073e-06 | 1.705
142 | All Pass | POST HTGB | 1 | 0.9666 | 8.646e-06 | 4.5e-08 | 2.364e-05 | 2.33e-08 | 1.621 | 1.621 | 0.00407 | 0.00416 | 0.00406 | 2.914e-07 | 7.717e-06 | 1.696
179 | All Pass | PRE HTGB | 1 | 0.9661 | 5.932e-06 | 4.18e-08 | 2.09e-05 | 4.33e-08 | 1.409 | 1.409 | 0.00393 | 0.00393 | 0.00392 | 3.585e-07 | 5.673e-06 | 1.717
179 | All Pass | POST HTRB | 1 | 0.9554 | 3.335e-06 | 4.28e-08 | 1.18e-05 | 2.22e-08 | 1.657 | 1.657 | 0.00409 | 0.0042 | 0.0041 | 2.702e-07 | 2.478e-06 | 1.671
190 | All Pass | PRE HTGB | 1 | 0.9801 | 1.184e-06 | 3.64e-08 | 8.291e-06 | 3.58e-08 | 1.426 | 1.426 | 0.00398 | 0.00398 | 0.00397 | 3.032e-07 | 1.181e-06 | 1.707
190 | All Pass | POST HTGB | 1 | 0.9496 | 1.055e-05 | 4.77e-08 | 2.573e-05 | 2.69e-08 | 1.619 | 1.619 | 0.00408 | 0.00414 | 0.00405 | 2.948e-07 | 9.587e-06 | 1.674
212 | All Pass | PRE HTGB | 1 | 0.9732 | 4.203e-06 | 4.69e-08 | 3.058e-05 | 6.33e-08 | 1.466 | 1.466 | 0.00396 | 0.00395 | 0.00394 | 4.79e-07 | 4.76e-06 | 1.687
212 | All Pass | POST HTGB | 1 | 0.9891 | 1.17e-05 | 5.42e-08 | 4.528e-05 | 2.75e-08 | 1.607 | 1.607 | 0.00416 | 0.00416 | 0.00408 | 4.521e-07 | 8.505e-06 | 1.688
223 | All Pass | PRE HTGB | 1 | 0.9591 | 3.287e-06 | 5.23e-08 | 2.259e-05 | 6.26e-08 | 1.392 | 1.392 | 0.00396 | 0.00395 | 0.00394 | 6.243e-07 | 3.458e-06 | 1.696
223 | All Pass | POST HTRB | 1 | 0.9437 | 1.023e-05 | 5.82e-08 | 3.299e-05 | 2.92e-08 | 1.55 | 1.55 | 0.00404 | 0.00416 | 0.00409 | 4.914e-07 | 7.202e-06 | 1.711
232 | All Pass | PRE HTGB | 1 | 0.9921 | 1.289e-06 | 2.671e-07 | 9.574e-06 | 3.87e-08 | 1.408 | 1.408 | 0.0039 | 0.00389 | 0.00388 | 5.945e-07 | 1.229e-06 | 1.69
232 | All Pass | POST HTGB | 1 | 0.9436 | 2.608e-06 | 3.472e-07 | 9.179e-06 | 2.16e-08 | 1.647 | 1.647 | 0.00409 | 0.00409 | 0.00399 | 4.291e-07 | 2.053e-06 | 1.703
237 | All Pass | PRE HTGB | 1 | 0.9808 | 4.118e-06 | 6.25e-08 | 3.419e-05 | 6.83e-08 | 1.4 | 1.4 | 0.00403 | 0.00402 | 0.00401 | 8.331e-07 | 4.699e-06 | 1.683
237 | All Pass | POST HTGB | 1 | 0.9525 | 1.174e-05 | 8.99e-08 | 4.465e-05 | 3.96e-08 | 1.522 | 1.522 | 0.00418 | 0.00421 | 0.00416 | 7.338e-07 | 9.364e-06 | 1.704
307 | All Pass | PRE HTGB | 1 | 0.9866 | 3.319e-06 | 5.07e-08 | 2.453e-05 | 6.79e-08 | 1.408 | 1.408 | 0.00396 | 0.00396 | 0.00395 | 6.156e-07 | 3.522e-06 | 1.697
307 | All Pass | POST HTRB | 1 | 0.9458 | 1e-05 | 5.64e-08 | 3.525e-05 | 2.8e-08 | 1.557 | 1.557 | 0.00412 | 0.00419 | 0.00409 | 4.975e-07 | 7.393e-06 | 1.838
320 | All Pass | PRE HTGB | 1 | 0.9572 | 3.484e-06 | 4.73e-08 | 2.327e-05 | 6.99e-08 | 1.469 | 1.469 | 0.00397 | 0.00399 | 0.00398 | 3.504e-07 | 3.599e-06 | 1.88
320 | All Pass | POST HTGB | 1 | 0.9472 | 2.219e-06 | 5.89e-08 | 1.091e-05 | 3.83e-08 | 1.463 | 1.463 | 0.00408 | 0.00416 | 0.00408 | 3.203e-07 | 1.51e-06 | 1.831
326 | All Pass | PRE HTGB | 1 | 0.9823 | 1.679e-06 | 3.88e-08 | 1.026e-05 | 4.58e-08 | 1.395 | 1.395 | 0.00394 | 0.00393 | 0.00392 | 2.694e-07 | 1.575e-06 | 1.85
326 | All Pass | POST HTGB | 1 | 0.9498 | 4.938e-06 | 5.08e-08 | 1.591e-05 | 2.82e-08 | 1.682 | 1.682 | 0.00423 | 0.00429 | 0.00417 | 3.269e-07 | 3.681e-06 | 1.869
327 | All Pass | PRE HTGB | 1 | 0.9923 | 3.474e-06 | 4.78e-08 | 2.614e-05 | 7.01e-08 | 1.448 | 1.448 | 0.00393 | 0.00392 | 0.00391 | 4.096e-07 | 3.876e-06 | 1.862
327 | All Pass | POST HTRB | 1 | 0.9492 | 6.176e-06 | 7.87e-08 | 3.16e-05 | 4.79e-08 | 1.507 | 1.507 | 0.00409 | 0.00418 | 0.00413 | 4.772e-07 | 4.136e-06 | 1.781
328 | All Pass | PRE HTGB | 1 | 0.9692 | 1.144e-06 | 3.72e-08 | 8.572e-06 | 4.45e-08 | 1.419 | 1.419 | 0.00396 | 0.00395 | 0.00395 | 2.831e-07 | 1.059e-06 | 1.809
328 | All Pass | POST HTGB | 1 | 0.9555 | 7.916e-06 | 8.5e-08 | 4.141e-05 | 5.02e-08 | 1.432 | 1.432 | 0.00416 | 0.00426 | 0.00417 | 5.73e-07 | 5.741e-06 | 1.606
330 | All Pass | PRE HTGB | 1 | 0.9665 | 4.269e-06 | 4.91e-08 | 3.159e-05 | 7.23e-08 | 1.408 | 1.408 | 0.00402 | 0.00402 | 0.00402 | 4.821e-07 | 4.679e-06 | 1.84
330 | All Pass | POST HTGB | 1 | 0.9869 | 1.323e-05 | 5.39e-08 | 4.6e-05 | 2.48e-08 | 1.616 | 1.616 | 0.00403 | 0.0041 | 0.00403 | 3.771e-07 | 1.018e-05 | 1.838
337 | All Pass | PRE HTGB | 1 | 0.9466 | 2.131e-06 | 4.41e-08 | 1.597e-05 | 6.01e-08 | 1.456 | 1.456 | 0.00393 | 0.00391 | 0.00392 | 2.985e-07 | 2.075e-06 | 1.862
337 | All Pass | POST HTRB | 1 | 0.953 | 3.645e-06 | 4.31e-08 | 1.237e-05 | 2.31e-08 | 1.699 | 1.699 | 0.00421 | 0.0042 | 0.00411 | 2.626e-07 | 2.657e-06 | 1.829
344 | All Pass | PRE HTGB | 1 | 0.9725 | 1.362e-06 | 3.85e-08 | 8.532e-06 | 4.9e-08 | 1.433 | 1.433 | 0.00396 | 0.00395 | 0.00395 | 2.601e-07 | 1.418e-06 | 1.82
344 | All Pass | POST HTGB | 1 | 0.949 | 3.96e-06 | 4.68e-08 | 1.729e-05 | 2.86e-08 | 1.718 | 1.718 | 0.00411 | 0.00417 | 0.00408 | 3.225e-07 | 3.203e-06 | 1.802
360 | All Pass | PRE HTGB | 1 | 3.735 | 3.6e-06 | 4.23e-08 | 1.706e-05 | 5.63e-08 | 1.444 | 1.444 | 0.004 | 0.004 | 0.004 | 3.09e-07 | 3.512e-06 | 1.847
360 | All Pass | POST HTGB | 1 | 0.9511 | 9.848e-06 | 5.66e-08 | 3.996e-05 | 3.09e-08 | 1.585 | 1.585 | 0.00408 | 0.00413 | 0.00402 | 4.251e-07 | 8.42e-06 | 1.869
361 | All Pass | PRE HTGB | 1 | 0.9548 | 5.924e-06 | 4.98e-08 | 3.559e-05 | 7.04e-08 | 1.421 | 1.421 | 0.00388 | 0.00387 | 0.00386 | 3.853e-07 | 6.257e-06 | 1.828
361 | All Pass | POST HTRB | 1 | 3.845 | 4.146e-06 | 1.389e-07 | 3.082e-05 | 1.177e-07 | 1.361 | 1.361 | 0.004 | 0.0041 | 0.00402 | 7.734e-07 | 4.5e-06 | 1.831
365 | All Pass | PRE HTGB | 1 | 0.9744 | 5.043e-06 | 4.63e-08 | 3.108e-05 | 7.65e-08 | 1.418 | 1.418 | 0.00386 | 0.00386 | 0.00384 | 4.407e-07 | 5.565e-06 | 1.794
365 | All Pass | POST HTGB | 1 | 0.9636 | 2.644e-06 | 4.53e-08 | 8.876e-06 | 2.48e-08 | 1.729 | 1.729 | 0.00412 | 0.00417 | 0.00412 | 2.753e-07 | 2.182e-06 | 1.867
367 | All Pass | PRE HTGB | 1 | 0.9603 | 2.075e-06 | 4.47e-08 | 1.488e-05 | 5.39e-08 | 1.375 | 1.375 | 0.004 | 0.00399 | 0.00399 | 3.564e-07 | 2.293e-06 | 1.787
367 | All Pass | POST HTGB | 1 | 0.9503 | 4.895e-06 | 6.4e-08 | 2.209e-05 | 3.81e-08 | 1.427 | 1.427 | 0.00409 | 0.00422 | 0.00412 | 3.659e-07 | 3.8e-06 | 1.794
371 | All Pass | PRE HTGB | 1 | 0.9495 | 4.672e-06 | 5.34e-08 | 2.614e-05 | 7.23e-08 | 1.437 | 1.437 | 0.00395 | 0.00395 | 0.00394 | 3.713e-07 | 4.777e-06 | 1.61
371 | All Pass | POST HTRB | 1 | 0.9471 | 7.816e-06 | 8.85e-08 | 3.245e-05 | 5.14e-08 | 1.513 | 1.513 | 0.00411 | 0.00417 | 0.0041 | 4.943e-07 | 5.421e-06 | 1.868
377 | All Pass | PRE HTGB | 1 | 3.953 | 1.782e-06 | 4.02e-08 | 1.271e-05 | 4.63e-08 | 1.405 | 1.405 | 0.00379 | 0.00378 | 0.00377 | 2.75e-07 | 2.02e-06 | 1.651
377 | All Pass | POST HTGB | 1 | 0.9597 | 2.733e-06 | 1.082e-07 | 1.832e-05 | 9.2e-08 | 1.331 | 1.331 | 0.004 | 0.00406 | 0.00399 | 5.07e-07 | 3.33e-06 | 1.612
392 | All Pass | PRE HTGB | 1 | 0.9696 | 3.613e-06 | 4.98e-08 | 2.609e-05 | 7.18e-08 | 1.42 | 1.42 | 0.00394 | 0.00393 | 0.00393 | 3.465e-07 | 3.931e-06 | 1.82
392 | All Pass | POST HTGB | 1 | 0.9656 | 2.991e-06 | 4e-08 | 1.136e-05 | 2.05e-08 | 1.65 | 1.65 | 0.00386 | 0.00393 | 0.00385 | 2.477e-07 | 2.368e-06 | 1.884
410 | All Pass | PRE HTGB | 1 | 0.9795 | 2.723e-06 | 4.08e-08 | 1.621e-05 | 5.55e-08 | 1.439 | 1.439 | 0.0039 | 0.00389 | 0.00389 | 2.754e-07 | 3.065e-06 | 1.895
410 | All Pass | POST HTRB | 1 | 0.9605 | 0.0003265 | 6.78e-08 | 0.0004464 | 1.301e-07 | 1.663 | 1.663 | 0.0042 | 0.00422 | 0.00417 | 4.088e-07 | 0.0003257 | 1.808
435 | All Pass | PRE HTGB | 1 | 0.9771 | 1.184e-06 | 3.9e-08 | 1.027e-05 | 4.08e-08 | 1.386 | 1.386 | 0.0038 | 0.0038 | 0.00379 | 2.833e-07 | 1.139e-06 | 1.548
435 | All Pass | POST HTGB | 1 | 0.9519 | 4.207e-06 | 4.49e-08 | 1.574e-05 | 2.41e-08 | 1.694 | 1.694 | 0.00389 | 0.00398 | 0.00395 | 2.76e-07 | 3.098e-06 | 1.898
447 | All Pass | PRE HTGB | 1 | 0.9536 | 3.54e-06 | 4.65e-08 | 2.7e-05 | 7.22e-08 | 1.447 | 1.447 | 0.00386 | 0.00385 | 0.00385 | 3.814e-07 | 4.317e-06 | 1.596
447 | All Pass | POST HTGB | 1 | 0.9601 | 1.561e-06 | 8.2e-08 | 1.238e-05 | 6.64e-08 | 1.301 | 1.301 | 0.00382 | 0.00393 | 0.00391 | 3.879e-07 | 1.382e-06 | 1.658
460 | All Pass | PRE HTGB | 1 | 3.852 | 3.299e-06 | 4.63e-08 | 2.653e-05 | 6.35e-08 | 1.408 | 1.408 | 0.00395 | 0.00394 | 0.00393 | 4.208e-07 | 3.763e-06 | 1.483
460 | All Pass | POST HTRB | 1 | 0.9546 | 2.098e-06 | 4.37e-08 | 8.455e-06 | 2.41e-08 | 1.69 | 1.69 | 0.00401 | 0.00413 | 0.00409 | 2.608e-07 | 1.745e-06 | 1.851
470 | All Pass | PRE HTGB | 1 | 0.9848 | 1.145e-06 | 3.82e-08 | 9.259e-06 | 5.13e-08 | 1.401 | 1.401 | 0.00392 | 0.00391 | 0.00391 | 2.828e-07 | 1.149e-06 | 1.841
470 | All Pass | POST HTGB | 1 | 0.9844 | 9.585e-06 | 5.41e-08 | 3.385e-05 | 3.02e-08 | 1.652 | 1.652 | 0.00402 | 0.00418 | 0.0041 | 3.566e-07 | 7.166e-06 | 1.88
495 | All Pass | PRE HTGB | 1 | 0.9851 | 1.189e-06 | 3.68e-08 | 9.196e-06 | 4.16e-08 | 1.389 | 1.389 | 0.00373 | 0.00373 | 0.00372 | 2.762e-07 | 1.193e-06 | 1.486
495 | All Pass | POST HTGB | 1 | 0.9498 | 9.217e-06 | 5.78e-08 | 3.365e-05 | 3.19e-08 | 1.638 | 1.638 | 0.00393 | 0.00413 | 0.00399 | 4.105e-07 | 7.463e-06 | 1.888
496 | All Pass | PRE HTGB | 1 | 0.9721 | 2.178e-06 | 4.44e-08 | 1.453e-05 | 6.13e-08 | 1.43 | 1.43 | 0.00384 | 0.00384 | 0.00383 | 3.099e-07 | 2.13e-06 | 1.842
496 | All Pass | POST HTRB | 1 | 0.9544 | 1.133e-05 | 5.37e-08 | 4.182e-05 | 1.489e-07 | 1.57 | 1.57 | 0.004 | 0.00416 | 0.00406 | 3.919e-07 | 9.553e-06 | 1.835
507 | All Pass | PRE HTGB | 1 | 0.9594 | 1.89e-06 | 4.24e-08 | 1.425e-05 | 5.73e-08 | 1.445 | 1.445 | 0.00401 | 0.004 | 0.00399 | 2.85e-07 | 2.236e-06 | 1.791
507 | All Pass | POST HTGB | 1 | 0.9483 | 4.602e-06 | 1.627e-07 | 3.797e-05 | 1.163e-07 | 1.326 | 1.326 | 0.00391 | 0.00408 | 0.00397 | 1.201e-06 | 5.288e-06 | 1.551

## GROUP E2 HTRB
GROUP E2 HTRB |  |  |  | INDEX |  | SUMMARY | SCREENING STATUS |  | QCI SAMPLE SELECTION
Operator | LMR |  |  |  |  | Operator | LMR |  |  | SCD PART NUMBER
Station | FBS-008 |  |  |  |  | Station | FBS-008 |  |  | EPC7019DSF
Product | [5 empty] | Product | DISCRETE |  |  | EPCS PART NUMBER
Process | PRE HTRB |  |  |  |  | Process | POST HTRB |  |  | EPC7019DSF
Start Date | 2023-11-06 |  |  |  |  | Start Date | 2024-02-05 |  |  | LOT
Finish Date | [5 empty] | Finish Date
Part Number | EPC7019DSF |  |  |  |  | Part Number | EPC7019DSF |  |  | DATE CODE
Remarks | GROUP E SUBGROUP 2 PRE HTRB |  |  |  |  | Remarks | GROUP E SUBGROUP 2 POST HTRB |  |  | 2318
N= 45 | PASS
Serial Number | Label | Sort | Bin | 1) IDON [> 10.01MA] | 2) IGSSF [< 1.001MA] | 3) IDSS [< 400.0UA] | 4) IGSSF [< 1.001MA] | 5) IGSSR [< 1.001MA] | 6) VGSTH [> 800MV] | 7) VGSTH [< 2.500] | 8) RDSON [< 5.53M] | 9) RDSON [< 5.51M] | 10) RDSON [< 5.50M] | 11) IDSS [< 400.0UA]
|  |  |  | IDON > 10.01MA | IGSSF < 1.001MA | IDSS < 400.0UA | IGSSF < 1.001MA | IGSSR < 1.001MA | VGSTH > 801.0MV | VGSTH < 2.500 | RDSON < 5.533M | RDSON < 5.518M | RDSON < 5.503M | IDSS < 400.0UA
|  |  |  | VDS = 19.54MV | VGSF = 5.001 V | VDS = 10.01 V | VGSF = 6.000 V | VGSR = 4.000 V | ID = 18.00MA | VGSTH = S6 | VGS = 5.001 V | VGS = 5.001 V | VGS = 5.001 V | VDS = 40.00 V
|  |  |  | VGS = 3.299 V | [6 empty] | ID = 30.01 A | ID = 50.01 A | ID = 74.99 A
1 | All Pass | PRE HTRB | 1 | 0.9598 | 4.897e-06 | 4.55e-08 | 3.5e-05 | 6.47e-08 | 1.474 | 1.474 | 0.00391 | 0.0039 | 0.0039 | 4.414e-07
1 | All Pass | POST HTRB | 1 | 0.9219 | 4.221e-06 | 3.28e-08 | 3.374e-05 | 8.74e-08 | 1.672 | 1.672 | 0.00408 | 0.00418 | 0.00414 | 2.72e-07
16 | All Pass | PRE HTRB | 1 | 0.9822 | 2.794e-06 | 4.29e-08 | 1.973e-05 | 5.97e-08 | 1.43 | 1.43 | 0.00368 | 0.00365 | 0.00364 | 4.063e-07
16 | All Pass | PRE HTGB | 1 | 0.9456 | 2.555e-06 | 3.36e-08 | 1.923e-05 | 7.05e-08 | 1.673 | 1.673 | 0.00383 | 0.00399 | 0.0039 | 2.504e-07
17 | All Pass | PRE HTRB | 1 | 0.9433 | 1.863e-06 | 3.43e-08 | 1.185e-05 | 3.55e-08 | 1.389 | 1.389 | 0.00398 | 0.00398 | 0.00397 | 3.5e-07
17 | All Pass | POST HTGB | 1 | 0.953 | 1.799e-06 | 2.8e-08 | 1.131e-05 | 4.04e-08 | 1.571 | 1.571 | 0.00417 | 0.0043 | 0.00423 | 2.171e-07
21 | All Pass | PRE HTRB | 1 | 0.9595 | 5.596e-06 | 4.61e-08 | 3.305e-05 | 6.42e-08 | 1.475 | 1.475 | 0.00398 | 0.00397 | 0.00397 | 4.352e-07
21 | All Pass | POST HTRB | 1 | 0.9804 | 4.623e-06 | 3.36e-08 | 3.212e-05 | 7.99e-08 | 1.684 | 1.684 | 0.00414 | 0.00431 | 0.00422 | 2.816e-07
22 | All Pass | PRE HTRB | 1 | 3.845 | 3.075e-06 | 4.37e-08 | 2.133e-05 | 5.5e-08 | 1.433 | 1.433 | 0.00384 | 0.00382 | 0.00382 | 4.661e-07
22 | All Pass | PRE HTGB | 1 | 0.9534 | 2.924e-06 | 3.26e-08 | 2.171e-05 | 6.18e-08 | 1.646 | 1.646 | 0.00402 | 0.00415 | 0.00407 | 2.575e-07
64 | All Pass | PRE HTRB | 1 | 0.9394 | 2.787e-06 | 4.32e-08 | 2.067e-05 | 5.4e-08 | 1.451 | 1.451 | 0.00397 | 0.00397 | 0.00396 | 3.097e-07
64 | All Pass | POST HTGB | 1 | 0.9541 | 4.327e-06 | 3.16e-08 | 1.69e-05 | 6.56e-08 | 1.701 | 1.701 | 0.0042 | 0.00432 | 0.00425 | 2.383e-07
71 | All Pass | PRE HTRB | 1 | 0.9702 | 6.046e-06 | 4.69e-08 | 3.322e-05 | 6.2e-08 | 1.412 | 1.412 | 0.00398 | 0.00397 | 0.00395 | 4.9e-07
71 | All Pass | POST HTRB | 1 | 0.9478 | 4.046e-06 | 3.41e-08 | 2.949e-05 | 7.59e-08 | 1.64 | 1.64 | 0.00417 | 0.0043 | 0.00421 | 2.648e-07
121 | All Pass | PRE HTRB | 1 | 0.9594 | 1.524e-05 | 7.38e-08 | 5.634e-05 | 8.2e-08 | 1.472 | 1.472 | 0.004 | 0.004 | 0.00399 | 4.88e-07
121 | All Pass | PRE HTGB | 1 | 0.9799 | 1.048e-05 | 3.69e-08 | 4.651e-05 | 8.64e-08 | 1.676 | 1.676 | 0.00416 | 0.00428 | 0.00422 | 2.951e-07
153 | All Pass | PRE HTRB | 1 | 0.9505 | 8.137e-06 | 4.69e-08 | 3.747e-05 | 6.1e-08 | 1.447 | 1.447 | 0.00393 | 0.00393 | 0.00392 | 6.756e-07
153 | All Pass | POST HTGB | 1 | 0.9489 | 7.672e-06 | 3.24e-08 | 4.279e-05 | 8.22e-08 | 1.627 | 1.627 | 0.00412 | 0.00423 | 0.00415 | 3.615e-07
159 | All Pass | PRE HTRB | 1 | 3.889 | 3.588e-06 | 4.94e-08 | 2.583e-05 | 6.78e-08 | 1.477 | 1.477 | 0.00375 | 0.00375 | 0.00374 | 3.637e-07
159 | All Pass | POST HTRB | 1 | 0.9523 | 3.802e-06 | 3.36e-08 | 2.843e-05 | 8.18e-08 | 1.716 | 1.716 | 0.00396 | 0.0041 | 0.00401 | 2.687e-07
165 | All Pass | PRE HTRB | 1 | 0.9577 | 9.456e-07 | 3.61e-08 | 6.713e-06 | 3.51e-08 | 1.391 | 1.391 | 0.00399 | 0.00398 | 0.00398 | 3.397e-07
165 | All Pass | PRE HTGB | 1 | 0.9744 | 1.309e-06 | 2.8e-08 | 8.367e-06 | 3.93e-08 | 1.618 | 1.618 | 0.00421 | 0.00435 | 0.00426 | 2.021e-07
167 | All Pass | PRE HTRB | 1 | 0.9437 | 1.892e-06 | 4.42e-08 | 1.265e-05 | 5.37e-08 | 1.443 | 1.443 | 0.00386 | 0.00385 | 0.00385 | 3.09e-07
167 | All Pass | POST HTGB | 1 | 0.9482 | 2.026e-06 | 3.38e-08 | 1.389e-05 | 6.87e-08 | 1.705 | 1.705 | 0.00411 | 0.00422 | 0.00415 | 2.413e-07
172 | All Pass | PRE HTRB | 1 | 0.9687 | 3.315e-06 | 4.54e-08 | 2.135e-05 | 6.67e-08 | 1.473 | 1.473 | 0.00378 | 0.00378 | 0.00377 | 3.726e-07
172 | All Pass | POST HTRB | 1 | 0.9979 | 4.075e-06 | 2.89e-08 | 1.327e-05 | 4.83e-08 | 1.685 | 1.685 | 0.00414 | 0.00429 | 0.00422 | 2.119e-07
180 | All Pass | PRE HTRB | 1 | 0.9531 | 2.525e-06 | 4.01e-08 | 1.813e-05 | 4.99e-08 | 1.445 | 1.445 | 0.00398 | 0.00398 | 0.00397 | 3.214e-07
180 | All Pass | PRE HTGB | 1 | 0.9581 | 3.269e-06 | 3.17e-08 | 2.348e-05 | 8.19e-08 | 1.702 | 1.702 | 0.00402 | 0.00412 | 0.00404 | 2.642e-07
181 | All Pass | PRE HTRB | 1 | 0.9509 | 4.435e-06 | 4.69e-08 | 3.209e-05 | 6.49e-08 | 1.455 | 1.455 | 0.00388 | 0.00387 | 0.00387 | 4.338e-07
181 | All Pass | POST HTGB | 1 | 0.9469 | 2.535e-06 | 3.05e-08 | 1.99e-05 | 6.45e-08 | 1.69 | 1.69 | 0.00421 | 0.00433 | 0.00426 | 2.319e-07
182 | All Pass | PRE HTRB | 1 | 0.9508 | 3.974e-06 | 3.63e-08 | 1.26e-05 | 4.44e-08 | 1.417 | 1.417 | 0.00397 | 0.00396 | 0.00395 | 2.838e-07
182 | All Pass | POST HTRB | 1 | 0.966 | 3.699e-06 | 3.57e-08 | 2.83e-05 | 8.03e-08 | 1.653 | 1.653 | 0.00394 | 0.00409 | 0.00401 | 3.132e-07
185 | All Pass | PRE HTRB | 1 | 0.9622 | 2.999e-06 | 4.61e-08 | 1.845e-05 | 6.2e-08 | 1.443 | 1.443 | 0.00402 | 0.00402 | 0.00399 | 3.444e-07
185 | All Pass | PRE HTGB | 1 | 0.9891 | 4.16e-06 | 3.25e-08 | 2.991e-05 | 7.97e-08 | 1.685 | 1.685 | 0.00405 | 0.00419 | 0.00413 | 2.717e-07
194 | All Pass | PRE HTRB | 1 | 0.962 | 3.414e-06 | 6.34e-08 | 2.333e-05 | 7.41e-08 | 1.486 | 1.486 | 0.00395 | 0.00394 | 0.00393 | 4.033e-07
194 | All Pass | POST HTGB | 1 | 0.9566 | 2.484e-06 | 3.35e-08 | 1.786e-05 | 6.86e-08 | 1.699 | 1.699 | 0.00417 | 0.00425 | 0.00424 | 2.479e-07
201 | All Pass | PRE HTRB | 1 | 0.9443 | 2.767e-06 | 4.65e-08 | 2.094e-05 | 6.27e-08 | 1.437 | 1.437 | 0.00398 | 0.00398 | 0.00397 | 3.823e-07
201 | All Pass | POST HTRB | 1 | 0.9526 | 1.909e-06 | 3.13e-08 | 1.177e-05 | 6.08e-08 | 1.716 | 1.716 | 0.0041 | 0.00424 | 0.00418 | 2.246e-07
214 | All Pass | PRE HTRB | 1 | 0.9785 | 3.765e-06 | 4.52e-08 | 2.921e-05 | 6.81e-08 | 1.44 | 1.44 | 0.00379 | 0.00379 | 0.00378 | 5.113e-07
214 | All Pass | PRE HTGB | 1 | 0.9618 | 3.367e-06 | 4.15e-08 | 2.615e-05 | 9.78e-08 | 1.72 | 1.72 | 0.00408 | 0.00424 | 0.00416 | 3.144e-07
216 | All Pass | PRE HTRB | 1 | 0.9705 | 1.566e-06 | 4.22e-08 | 1.009e-05 | 5.66e-08 | 1.434 | 1.434 | 0.00388 | 0.00388 | 0.00387 | 2.967e-07
216 | All Pass | POST HTGB | 1 | 0.9558 | 3.043e-06 | 3.31e-08 | 2.174e-05 | 7.67e-08 | 1.674 | 1.674 | 0.00416 | 0.00431 | 0.00424 | 2.559e-07
235 | All Pass | PRE HTRB | 1 | 0.9776 | 2.361e-05 | 4.68e-08 | 5.577e-05 | 7.03e-08 | 1.433 | 1.433 | 0.00401 | 0.00401 | 0.004 | 4.047e-07
235 | All Pass | POST HTRB | 1 | 0.947 | 2.499e-05 | 3.43e-08 | 5.681e-05 | 8e-08 | 1.68 | 1.68 | 0.0042 | 0.0043 | 0.00427 | 2.673e-07
236 | All Pass | PRE HTRB | 1 | 0.978 | 2.469e-06 | 3.79e-08 | 1.271e-05 | 4.38e-08 | 1.445 | 1.445 | 0.00391 | 0.0039 | 0.00386 | 2.872e-07
236 | All Pass | PRE HTGB | 1 | 0.9782 | 3.4e-06 | 2.94e-08 | 1.469e-05 | 4.88e-08 | 1.693 | 1.693 | 0.00411 | 0.00423 | 0.00418 | 2.201e-07
316 | All Pass | PRE HTRB | 1 | 0.9627 | 4.016e-06 | 4.52e-08 | 2.553e-05 | 6.29e-08 | 1.423 | 1.423 | 0.0038 | 0.0038 | 0.00379 | 4.62e-07
316 | All Pass | POST HTGB | 1 | 0.9426 | 5.358e-06 | 3.25e-08 | 2.959e-05 | 8.99e-08 | 1.608 | 1.608 | 0.00417 | 0.00429 | 0.00424 | 2.952e-07
321 | All Pass | PRE HTRB | 1 | 0.9705 | 7.896e-06 | 4.71e-08 | 4.313e-05 | 6.67e-08 | 1.469 | 1.469 | 0.00391 | 0.00391 | 0.0039 | 5.233e-07
321 | All Pass | POST HTRB | 1 | 0.9667 | 1.707e-06 | 3.14e-08 | 1.029e-05 | 4.9e-08 | 1.638 | 1.638 | 0.00407 | 0.00417 | 0.00415 | 2.207e-07
322 | All Pass | PRE HTRB | 1 | 0.9683 | 4.893e-06 | 4.55e-08 | 3.264e-05 | 6.51e-08 | 1.461 | 1.461 | 0.00377 | 0.00376 | 0.00374 | 4.784e-07
322 | All Pass | PRE HTGB | 1 | 0.9624 | 3.931e-06 | 3.16e-08 | 2.795e-05 | 7.97e-08 | 1.644 | 1.644 | 0.00396 | 0.00411 | 0.00405 | 2.617e-07
333 | All Pass | PRE HTRB | 1 | 0.9691 | 4.473e-06 | 4.94e-08 | 2.823e-05 | 6.93e-08 | 1.411 | 1.411 | 0.00399 | 0.00399 | 0.00395 | 5.892e-07
333 | All Pass | POST HTGB | 1 | 0.9674 | 2.158e-06 | 3.32e-08 | 1.574e-05 | 6.82e-08 | 1.715 | 1.715 | 0.00398 | 0.00408 | 0.00407 | 2.376e-07
349 | All Pass | PRE HTRB | 1 | 3.831 | 1.456e-06 | 3.98e-08 | 9.193e-06 | 3.8e-08 | 1.422 | 1.422 | 0.00389 | 0.00388 | 0.00388 | 3.028e-07
349 | All Pass | POST HTRB | 1 | 0.956 | 3.033e-06 | 3.27e-08 | 2.546e-05 | 6.85e-08 | 1.643 | 1.643 | 0.00415 | 0.00421 | 0.00422 | 2.337e-07
356 | All Pass | PRE HTRB | 1 | 0.9779 | 4.192e-06 | 5.06e-08 | 3.303e-05 | 6.62e-08 | 1.427 | 1.427 | 0.00399 | 0.00398 | 0.00395 | 5.301e-07
356 | All Pass | PRE HTGB | 1 | 0.9595 | 7.833e-06 | 3.58e-08 | 6.185e-05 | 9.35e-08 | 1.592 | 1.592 | 0.0041 | 0.0042 | 0.00417 | 5.202e-07
357 | All Pass | PRE HTRB | 1 | 0.9872 | 3.13e-06 | 4.35e-08 | 2.459e-05 | 5.79e-08 | 1.407 | 1.407 | 0.004 | 0.00399 | 0.00398 | 3.752e-07
357 | All Pass | POST HTGB | 1 | 0.9501 | 4.639e-06 | 3.39e-08 | 3.575e-05 | 8.79e-08 | 1.656 | 1.656 | 0.00392 | 0.00406 | 0.00401 | 2.913e-07
368 | All Pass | PRE HTRB | 1 | 3.848 | 2.211e-06 | 4.19e-08 | 1.375e-05 | 5.75e-08 | 1.466 | 1.466 | 0.00381 | 0.00379 | 0.00378 | 2.93e-07
368 | All Pass | POST HTRB | 1 | 0.9487 | 7.545e-06 | 3.4e-08 | 4.398e-05 | 9.08e-08 | 1.646 | 1.646 | 0.00406 | 0.00419 | 0.00414 | 3.216e-07
370 | All Pass | PRE HTRB | 1 | 0.9731 | 9.979e-06 | 5.57e-08 | 6.265e-05 | 7.09e-08 | 1.445 | 1.445 | 0.00399 | 0.00398 | 0.00395 | 8.824e-07
370 | All Pass | PRE HTGB | 1 | 0.9912 | 4.622e-06 | 3.38e-08 | 3.247e-05 | 8.47e-08 | 1.628 | 1.628 | 0.00413 | 0.00419 | 0.0042 | 2.818e-07
381 | All Pass | PRE HTRB | 1 | 3.751 | 1.085e-06 | 3.75e-08 | 6.628e-06 | 4.57e-08 | 1.442 | 1.442 | 0.00395 | 0.00395 | 0.00394 | 2.556e-07
381 | All Pass | POST HTGB | 1 | 0.9475 | 2.196e-06 | 3.16e-08 | 1.625e-05 | 6.98e-08 | 1.712 | 1.712 | 0.00397 | 0.00403 | 0.00404 | 2.362e-07
383 | All Pass | PRE HTRB | 1 | 0.956 | 2.315e-06 | 4.32e-08 | 1.496e-05 | 6.03e-08 | 1.466 | 1.466 | 0.00379 | 0.00378 | 0.0038 | 2.937e-07
383 | All Pass | POST HTRB | 1 | 0.9866 | 3.727e-06 | 3.13e-08 | 2.306e-05 | 8.11e-08 | 1.671 | 1.671 | 0.00408 | 0.00414 | 0.00413 | 2.548e-07
384 | All Pass | PRE HTRB | 1 | 0.9732 | 3.662e-06 | 4.62e-08 | 2.249e-05 | 5.94e-08 | 1.431 | 1.431 | 0.00389 | 0.00389 | 0.00389 | 4.096e-07
384 | All Pass | PRE HTGB | 1 | 0.9503 | 1.404e-06 | 2.95e-08 | 8.11e-06 | 5.08e-08 | 1.725 | 1.725 | 0.00419 | 0.00425 | 0.00423 | 2.087e-07
412 | All Pass | PRE HTRB | 1 | 0.9603 | 2.857e-06 | 4.32e-08 | 1.233e-05 | 5.7e-08 | 1.458 | 1.458 | 0.00395 | 0.00394 | 0.00393 | 2.887e-07
412 | All Pass | POST HTGB | 1 | 0.9891 | 5.477e-06 | 3.12e-08 | 2.279e-05 | 7.99e-08 | 1.723 | 1.723 | 0.00415 | 0.00423 | 0.00424 | 2.338e-07
476 | All Pass | PRE HTRB | 1 | 0.9664 | 4.755e-06 | 4.64e-08 | 2.75e-05 | 6.39e-08 | 1.461 | 1.461 | 0.00386 | 0.00385 | 0.00383 | 3.451e-07
476 | All Pass | POST HTRB | 1 | 0.9584 | 2.74e-06 | 3.39e-08 | 1.448e-05 | 7.72e-08 | 1.701 | 1.701 | 0.00417 | 0.00423 | 0.00423 | 2.504e-07
489 | All Pass | PRE HTRB | 1 | 0.9547 | 1.286e-06 | 3.93e-08 | 9.94e-06 | 5.02e-08 | 1.45 | 1.45 | 0.00388 | 0.00387 | 0.00389 | 2.615e-07
489 | All Pass | PRE HTGB | 1 | 0.9505 | 2.861e-06 | 3.04e-08 | 1.364e-05 | 6.65e-08 | 1.713 | 1.713 | 0.00417 | 0.00422 | 0.00422 | 2.273e-07
494 | All Pass | PRE HTRB | 1 | 3.941 | 3.546e-06 | 6.01e-08 | 2.798e-05 | 6.61e-08 | 1.349 | 1.349 | 0.00392 | 0.00392 | 0.00391 | 7.076e-07
494 | All Pass | POST HTGB | 1 | 0.9622 | 1.881e-06 | 2.87e-08 | 1.196e-05 | 6e-08 | 1.699 | 1.699 | 0.00405 | 0.00415 | 0.00413 | 2.017e-07
517 | All Pass | PRE HTRB | 1 | 0.9465 | 1.668e-06 | 3.94e-08 | 1.145e-05 | 5.03e-08 | 1.441 | 1.441 | 0.00395 | 0.00394 | 0.00394 | 2.682e-07
517 | All Pass | POST HTRB | 1 | 0.9637 | 1.97e-06 | 3.07e-08 | 1.307e-05 | 6.04e-08 | 1.714 | 1.714 | 0.00415 | 0.00424 | 0.00423 | 2.027e-07
520 | All Pass | PRE HTRB | 1 | 0.9672 | 2.333e-06 | 4.53e-08 | 1.452e-05 | 6.27e-08 | 1.412 | 1.412 | 0.00396 | 0.00395 | 0.00394 | 3.477e-07
520 | All Pass | PRE HTGB | 1 | 0.9863 | 3.701e-06 | 3.22e-08 | 2.75e-05 | 8.5e-08 | 1.688 | 1.688 | 0.00402 | 0.0041 | 0.00409 | 2.581e-07
527 | All Pass | PRE HTRB | 1 | 0.9738 | 5.745e-06 | 4.38e-08 | 2.229e-05 | 7.01e-08 | 1.447 | 1.447 | 0.00399 | 0.00399 | 0.004 | 2.925e-07
527 | All Pass | POST HTGB | 1 | 0.9542 | 3.438e-06 | 3.42e-08 | 2.621e-05 | 7.7e-08 | 1.557 | 1.557 | 0.00407 | 0.00417 | 0.00414 | 2.829e-07
528 | All Pass | PRE HTRB | 1 | 3.787 | 2.633e-06 | 5.16e-08 | 1.702e-05 | 6.54e-08 | 1.445 | 1.445 | 0.00392 | 0.00391 | 0.0039 | 3.731e-07
528 | All Pass | POST HTRB | 1 | 0.9482 | 5.682e-06 | 3.89e-08 | 3.553e-05 | 9.35e-08 | 1.577 | 1.577 | 0.00417 | 0.00426 | 0.00422 | 4.044e-07
530 | All Pass | PRE HTRB | 1 | 0.95 | 5.373e-06 | 5.13e-08 | 3.502e-05 | 6.68e-08 | 1.45 | 1.45 | 0.00399 | 0.00399 | 0.00398 | 7.034e-07
530 | All Pass | PRE HTGB | 1 | 0.9883 | 1.533e-06 | 3.07e-08 | 1.036e-05 | 5.71e-08 | 1.729 | 1.729 | 0.00408 | 0.0042 | 0.00416 | 2.18e-07
534 | All Pass | PRE HTRB | 1 | 0.9797 | 1.882e-06 | 4.07e-08 | 1.009e-05 | 5.22e-08 | 1.434 | 1.434 | 0.00386 | 0.00385 | 0.00383 | 2.779e-07
534 | All Pass | POST HTGB | 1 | 0.9842 | 2.993e-06 | 3.12e-08 | 1.928e-05 | 8.2e-08 | 1.678 | 1.678 | 0.0041 | 0.00417 | 0.00417 | 2.569e-07

## GROUP E5
GROUP E5 BAROMETRIC PRESSURE | INDEX | QCI SAMPLE SELECTION
NOT APPICABLE

## GROUP E6
GROUP E6 ESD |  |  |  | INDEX |  | SUMMARY | SCREENING STATUS |  | QCI SAMPLE SELECTION
Operator | LMR |  |  |  |  | Operator | LMR |  |  | SCD PART NUMBER
Station | FBS-008 |  |  |  |  | Station | FBS-008 |  |  | EPC7019DSF |  |  | SEE ESD REPORTS FOR EXPLANATION OF ELECTRICAL FAILURES AT HIGH VOLTAGES
Product | [5 empty] | Product | DISCRETE |  |  | EPCS PART NUMBER
Process | PRE HTRB |  |  |  |  | Process | POST HTRB |  |  | EPC7019DSF
Start Date | 2023-11-06 |  |  |  |  | Start Date | 2024-02-05 |  |  | LOT
Finish Date | [5 empty] | Finish Date
Part Number | EPC7019DSF |  |  |  |  | Part Number | EPC7019DSF |  |  | DATE CODE
Remarks | GROUP E SUBGROUP 6 PRE ESD |  |  |  |  | Remarks | GROUP E SUBGROUP 6 POST ESD |  |  | 2318
N= 21 | CLASSIFIED AS 1A
Serial Number | Label | Sort | Bin | 1) IDON [> 10.01MA] | 2) IGSSF [< 1.001MA] | 3) IDSS [< 400.0UA] | 4) IGSSF [< 1.001MA] | 5) IGSSR [< 1.001MA] | 6) VGSTH [> 800MV] | 7) VGSTH [< 2.500] | 8) RDSON [< 5.53M] | 9) RDSON [< 5.51M] | 10) RDSON [< 5.50M] | 11) IDSS [< 400.0UA] | 10) VSD [< 3.098 V] | 11) IGSSF [< 1.001MA]
|  |  |  | IDON > 10.01MA | IGSSF < 1.001MA | IDSS < 400.0UA | IGSSF < 1.001MA | IGSSR < 1.001MA | VGSTH > 801.0MV | VGSTH < 2.500 | RDSON < 5.533M | RDSON < 5.518M | RDSON < 5.503M | IDSS < 400.0UA | RDSON < 5.503M | IDSS < 400.0UA
|  |  |  | VDS = 19.54MV | VGSF = 5.001 V | VDS = 10.01 V | VGSF = 6.000 V | VGSR = 4.000 V | ID = 18.00MA | VGSTH = S6 | VGS = 5.001 V | VGS = 5.001 V | VGS = 5.001 V | VDS = 40.00 V | VGS = 5.001 V | VDS = 40.00 V
|  |  |  | VGS = 3.299 V | [6 empty] | ID = 30.01 A | ID = 50.01 A | ID = 74.99 A |  | ID = 74.99 A
2 | All Pass | PRE ESD | 1 | 3.251 | 2.722e-07 | 2.72e-08 | 1.3e-06 | 4.48e-08 | 1.352 | 1.352 | 0.00353 | 1.668e-07 | 1.657 | 2.458e-07 | 1.657 | 2.458e-07
36 | All Pass | PRE ESD | 1 | 3.179 | 1.647e-06 | 5.54e-08 | 9.476e-06 | 7.07e-08 | 1.42 | 1.42 | 0.00365 | 6.572e-07 | 1.735 | 1.77e-06 | 1.735 | 1.77e-06
59 | All Pass | PRE ESD | 1 | 3.137 | 8.594e-07 | 4.3e-08 | 4.754e-06 | 7.65e-08 | 1.414 | 1.414 | 0.00378 | 2.933e-07 | 1.68 | 7.894e-07 | 1.68 | 7.894e-07
65 | All Pass | PRE ESD | 1 | 3.237 | 1.39e-06 | 4.4e-08 | 6.78e-06 | 7.94e-08 | 1.401 | 1.401 | 0.00376 | 3.556e-07 | 1.692 | 1.277e-06 | 1.692 | 1.277e-06
69 | All Pass | PRE ESD | 1 | 3.272 | 3.969e-06 | 3.33e-08 | 8.406e-06 | 5.19e-08 | 1.334 | 1.334 | 0.00353 | 2.666e-07 | 1.655 | 3.814e-06 | 1.655 | 3.814e-06
97 | All Pass | PRE ESD | 1 | 3.268 | 3.268e-06 | 4.38e-08 | 8.384e-06 | 7.39e-08 | 1.387 | 1.387 | 0.00358 | 2.678e-07 | 1.655 | 3.225e-06 | 1.655 | 3.225e-06
125 | All Pass | PRE ESD | 1 | 3.274 | 3.601e-07 | 3.12e-08 | 1.794e-06 | 4.9e-08 | 1.381 | 1.381 | 0.00355 | 2.097e-07 | 1.69 | 3.297e-07 | 1.69 | 3.297e-07
130 | All Pass | PRE ESD | 1 | 3.262 | 3.98e-07 | 3.31e-08 | 1.915e-06 | 5.71e-08 | 1.37 | 1.37 | 0.00346 | 1.852e-07 | 1.641 | 3.902e-07 | 1.641 | 3.902e-07
164 | All Pass | PRE ESD | 1 | 3.215 | 1.453e-06 | 7.01e-08 | 6.854e-06 | 8.17e-08 | 1.411 | 1.411 | 0.00373 | 6.306e-07 | 1.688 | 1.428e-06 | 1.688 | 1.428e-06
174 | All Pass | PRE ESD | 1 | 3.217 | 2.684e-07 | 2.7e-08 | 1.295e-06 | 4.38e-08 | 1.361 | 1.361 | 0.00361 | 1.622e-07 | 1.669 | 2.697e-07 | 1.669 | 2.697e-07
197 | All Pass | PRE ESD | 1 | 3.319 | 1.071e-06 | 5.03e-08 | 6.13e-06 | 7.37e-08 | 1.384 | 1.384 | 0.00343 | 4.977e-07 | 1.697 | 1.188e-06 | 1.697 | 1.188e-06
301 | All Pass | PRE ESD | 1 | 3.154 | 1.036e-06 | 4.14e-08 | 4.896e-06 | 6.92e-08 | 1.396 | 1.396 | 0.00387 | 2.611e-07 | 1.672 | 9.581e-07 | 1.672 | 9.581e-07
345 | All Pass | PRE ESD | 1 | 3.247 | 2e-06 | 2.59e-08 | 5.1e-06 | 5.51e-08 | 1.336 | 1.336 | 0.00372 | 1.788e-07 | 1.641 | 2.056e-06 | 1.641 | 2.056e-06
366 | All Pass | PRE ESD | 1 | 3.095 | 5.462e-07 | 3.58e-08 | 2.544e-06 | 6.59e-08 | 1.389 | 1.389 | 0.00349 | 2.037e-07 | 1.655 | 4.765e-07 | 1.655 | 4.765e-07
387 | All Pass | PRE ESD | 1 | 3.341 | 3.735e-07 | 3.59e-08 | 1.453e-06 | 4.52e-08 | 1.34 | 1.34 | 0.00353 | 2.156e-07 | 1.657 | 3.141e-07 | 1.657 | 3.141e-07
420 | All Pass | PRE ESD | 1 | 3.089 | 5.56e-07 | 3.92e-08 | 2.744e-06 | 6.31e-08 | 1.374 | 1.374 | 0.00391 | 2.907e-07 | 1.679 | 5.207e-07 | 1.679 | 5.207e-07
456 | All Pass | PRE ESD | 1 | 3.286 | 4.958e-06 | 7.95e-08 | 1.314e-05 | 1.01e-07 | 1.356 | 1.356 | 0.0036 | 7.371e-07 | 1.686 | 4.731e-06 | 1.686 | 4.731e-06
458 | All Pass | PRE ESD | 1 | 3.102 | 4.765e-07 | 3.49e-08 | 2.294e-06 | 6.12e-08 | 1.381 | 1.381 | 0.00391 | 2.193e-07 | 1.671 | 4.516e-07 | 1.671 | 4.516e-07
464 | All Pass | PRE ESD | 1 | 3.193 | 9.663e-07 | 4.4e-08 | 4.273e-06 | 7.37e-08 | 1.37 | 1.37 | 0.00385 | 3.599e-07 | 1.665 | 9.05e-07 | 1.665 | 9.05e-07
485 | All Pass | PRE ESD | 1 | 3.193 | 2.664e-07 | 3.25e-08 | 1.332e-06 | 4.5e-08 | 1.313 | 1.313 | 0.00378 | 2.483e-07 | 1.602 | 2.467e-07 | 1.602 | 2.467e-07
498 | All Pass | PRE ESD | 1 | 3.115 | 2.891e-07 | 3.05e-08 | 1.403e-06 | 5.29e-08 | 1.389 | 1.389 | 0.00386 | 1.529e-07 | 1.651 | 2.645e-07 | 1.651 | 2.645e-07
503 | All Pass | PRE ESD | 1 | 3.193 | 4.106e-07 | 3.03e-08 | 1.818e-06 | 4.79e-08 | 1.337 | 1.337 | 0.00378 | 1.967e-07 | 1.633 | 3.767e-07 | 1.633 | 3.767e-07
513 | All Pass | PRE ESD | 1 | 3.244 | 4.438e-07 | 3.3e-08 | 2.008e-06 | 5.92e-08 | 1.384 | 1.384 | 0.00371 | 1.723e-07 | 1.632 | 4.053e-07 | 1.632 | 4.053e-07
531 | All Pass | PRE ESD | 1 | 3.239 | 6.604e-07 | 3.28e-08 | 2.635e-06 | 5.59e-08 | 1.355 | 1.355 | 0.00369 | 2.086e-07 | 1.638 | 6.215e-07 | 1.638 | 6.215e-07
2 | All Pass | POST ESD | 1 | 3.887 | 1.349e-06 | 4.09e-08 | 8.936e-06 | 5.17e-08 | 1.386 | 1.386 | 0.00383 | 0.0038 | 0.00383 | 2.984e-07 | 1.668 | 1.284e-06
36 | All Pass | POST ESD | 1 | 0.9373 | 9.535e-06 | 6.59e-08 | 5.814e-05 | 7.37e-08 | 1.441 | 1.441 | 0.00402 | 0.00399 | 0.00404 | 8.735e-07 | 1.741 | 1.065e-05
59 | All Pass | POST ESD | 1 | 0.9455 | 4.569e-06 | 5.88e-08 | 2.775e-05 | 7.89e-08 | 1.437 | 1.437 | 0.00413 | 0.0041 | 0.00414 | 4.459e-07 | 1.698 | 5.155e-06
65 | All Pass | POST ESD | 1 | 0.9365 | 6.376e-06 | 5.61e-08 | 4.459e-05 | 8.47e-08 | 1.439 | 1.439 | 0.0042 | 0.00418 | 0.00413 | 4.877e-07 | 1.717 | 6.265e-06
69 | All Pass | POST ESD | 1 | 0.9962 | 8.541e-06 | 4.6e-08 | 2.424e-05 | 5.17e-08 | 1.372 | 1.372 | 0.00374 | 0.00378 | 0.00379 | 3.833e-07 | 1.668 | 8.61e-06
97 | All Pass | POST ESD | 1 | 0.9913 | 8.586e-06 | 5.65e-08 | 2.918e-05 | 7.07e-08 | 1.425 | 1.425 | 0.00387 | 0.00388 | 0.0039 | 3.961e-07 | 1.679 | 8.357e-06
125 | All Pass | POST ESD | 1 | 0.9483 | 1.839e-06 | 4.66e-08 | 1.417e-05 | 4.98e-08 | 1.415 | 1.415 | 0.0038 | 0.00381 | 0.00383 | 3.482e-07 | 1.704 | 1.78e-06
130 | All Pass | POST ESD | 1 | 0.9412 | 1.38e-06 | 4.36e-08 | 1.413e-05 | 3.66e-08 | 1.44 | 1.44 | 0.00374 | 0.00376 | 0.00379 | 2.905e-07 | 1.683 | 1.836e-06
164 | All Pass | POST ESD | 1 | 0.9464 | 7.024e-06 | 7.75e-08 | 4.923e-05 | 8.33e-08 | 1.437 | 1.437 | 0.00406 | 0.00408 | 0.0041 | 8.004e-07 | 1.708 | 7.674e-06
174 | All Pass | POST ESD | 1 | 3.761 | 1.217e-06 | 3.89e-08 | 8.093e-06 | 4.2e-08 | 1.405 | 1.405 | 0.00398 | 0.00401 | 0.00403 | 2.779e-07 | 1.683 | 1.345e-06
197 | All Pass | POST ESD | 1 | 3.959 | 5.152e-06 | 5.16e-08 | 3.439e-05 | 4.29e-08 | 1.428 | 1.428 | 0.00371 | 0.00373 | 0.00376 | 5.767e-07 | 1.719 | 5.298e-06
301 | All Pass | POST ESD | 1 | 0.9503 | 4.866e-06 | 5.71e-08 | 3.479e-05 | 6.57e-08 | 1.427 | 1.427 | 0.00422 | 0.00422 | 0.00424 | 4.234e-07 | 1.694 | 5.129e-06
345 | All Pass | POST ESD | 1 | 0.9591 | 5.125e-06 | 4.01e-08 | 1.719e-05 | 6.17e-08 | 1.365 | 1.365 | 0.00405 | 0.00406 | 0.00408 | 3.065e-07 | 1.657 | 5.144e-06
366 | IGSSF FAIL | POST ESD | 3 | 0.9583 | MAX
387 | All Pass | POST ESD | 1 | 0.9805 | 1.436e-06 | 4.91e-08 | 8.319e-06 | 4.67e-08 | 1.371 | 1.371 | 0.00383 | 0.00382 | 0.00385 | 3.5e-07 | 1.671 | 1.398e-06
420 | IGSSF FAIL | POST ESD | 3 | 0.9844 | MAX
456 | All Pass | POST ESD | 1 | 0.9745 | 1.315e-05 | 8.16e-08 | 5.076e-05 | 1.068e-07 | 1.382 | 1.382 | 0.0039 | 0.0039 | 0.00394 | 1.035e-06 | 1.694 | 1.353e-05
458 | All Pass | POST ESD | 1 | 0.9847 | 2.355e-06 | 4.87e-08 | 1.744e-05 | 6.2e-08 | 1.411 | 1.411 | 0.00422 | 0.00425 | 0.00427 | 3.612e-07 | 1.688 | 2.689e-06
464 | All Pass | POST ESD | 1 | 0.9551 | 4.394e-06 | 5.71e-08 | 2.769e-05 | 7.43e-08 | 1.395 | 1.395 | 0.00421 | 0.00422 | 0.00424 | 5.222e-07 | 1.682 | 4.743e-06
485 | IGSSF FAIL | POST ESD | 3 | 0.9436 | MAX
498 | IGSSF FAIL | POST ESD | 3 | 0.9729 | MAX
503 | All Pass | POST ESD | 1 | 0.956 | 1.866e-06 | 4.45e-08 | 1.068e-05 | 4.99e-08 | 1.367 | 1.367 | 0.00413 | 0.00412 | 0.00412 | 3.284e-07 | 1.652 | 1.923e-06
513 | IGSSF FAIL | POST ESD | 3 | 0.9458 | MAX
531 | IGSSF FAIL | POST ESD | 3 | 0.9509 | MAX

## GROUP E7
GROUP E7 RESISTANCE TO HEAT |  |  |  | INDEX |  | SUMMARY | SCREENING STATUS |  | QCI SAMPLE SELECTION
Operator | LM | [8 empty] | SCD PART NUMBER
Station | FBS-007 | [8 empty] | EPC7019DSF
Product | DISCRETE | [8 empty] | EPCS PART NUMBER
Process | POST RSH | [8 empty] | EPC7019DSF
Start Date | 2024-06-21 | [8 empty] | LOT
Finish Date
Part Number | EPC7019DSF | [8 empty] | DATE CODE
Remarks | GROUP E SUBGROUP 7 POST RESISTANCE TO HEAT | [8 empty] | 2318
N= 3 | PASS
Serial Number | Label | Sort | Bin | 1) IDON [> 10.01MA] | 2) IGSSF [< 1.001MA] | 3) IDSS [< 400.0UA] | 4) IGSSF [< 1.001MA] | 5) IGSSR [< 1.001MA] | 6) VGSTH [> 800MV] | 7) VGSTH [< 2.500] | 8) RDSON [< 5.53M] | 9) RDSON [< 5.51M] | 10) RDSON [< 5.50M] | 11) IDSS [< 400.0UA]
|  |  |  | IDON > 10.01MA | IGSSF < 1.001MA | IDSS < 400.0UA | IGSSF < 1.001MA | IGSSR < 1.001MA | VGSTH > 801.0MV | VGSTH < 2.500 | RDSON < 5.533M | RDSON < 5.518M | RDSON < 5.503M | IDSS < 400.0UA
|  |  |  | VDS = 19.54MV | VGSF = 5.001 V | VDS = 10.01 V | VGSF = 6.000 V | VGSR = 4.000 V | ID = 18.00MA | VGSTH = S6 | VGS = 5.001 V | VGS = 5.001 V | VGS = 5.001 V | VDS = 40.00 V
|  |  |  | VGS = 3.299 V | [6 empty] | ID = 30.01 A | ID = 50.01 A | ID = 74.99 A
224 | All Pass | POST RH | 1 | 3.316 | 3.136e-06 | 3.77e-08 | 2.752e-05 | 6.24e-08 | 1.42 | 1.42 | 0.00411 | 0.00397 | 0.00386 | 4.042e-07
338 | All Pass | POST RH | 1 | 3.471 | 1.551e-06 | 3.25e-08 | 1.011e-05 | 5.74e-08 | 1.423 | 1.423 | 0.00392 | 0.00378 | 0.00369 | 2.192e-07
423 | All Pass | POST RH | 1 | 3.394 | 3.09e-06 | 4.02e-08 | 2.673e-05 | 6.42e-08 | 1.378 | 1.378 | 0.00394 | 0.00386 | 0.00376 | 4.598e-07