## GROUP B TRAVELER
GROUP B TRAVELER | INDEX | QCI SAMPLE SELECTION
.

## GROUP B1
GROUP B1 PHYSICAL | INDEX | QCI SAMPLE SELECTION
.

## GROUP B2
GROUP B2 Solderability | INDEX | QCI SAMPLE SELECTION

## GROUP B3
GROUP B3 TEMP CYCLE |  |  |  | INDEX |  | SUMMARY | SCREENING STATUS |  | QCI SAMPLE SELECTION
Operator | LMR |  |  |  |  | Operator | LMR |  |  | SCD PART NUMBER
Station | FBS-007 |  |  |  |  | Station | FBS-007 |  |  | EPC7020GSH
Product | DISCRETE |  |  |  |  | Product | DISCRETE |  |  | EPCS PART NUMBER
Process | PRE TEMPCYCLE |  |  |  |  | Process |  |  |  | EPC7020GSH
Start Date | 2024-03-06 |  |  |  |  | Start Date | 2024-03-12 |  |  | LOT
Finish Date | [5 empty] | Finish Date
Part Number | EPC7020GSH |  |  |  |  | Part Number | EPC7020GSH |  |  | DATE CODE
Remarks | GROUP B SUBGROUP 3 PRE TEMP CYCLE |  |  |  |  | Remarks | GROUP B SUBGROUP 3 POST TEMP CYCLE |  |  | 2337
N= 6 | PASS
Serial Number | Label | Sort | Bin | 1) IDON [> 10.01MA] | 2) IGSSF [< 1.001MA] | 3) IDSS [< 400.0UA] | 4) IGSSF [< 1.001MA] | 5) IGSSR [< 1.001MA] | 6) VGSTH [> 800MV] | 7) VGSTH [< 2.500] | 8) RDSON [< 3.98M] | 9) RDSON [< 14.50M] | 10) RDSON [< 14.49M] | 11) IDSS [< 400.0UA] | 12) IGSSF [< 300.1UA] | 13) VSD [< 2.500 V]
|  |  |  | IDON > 10.01MA | IGSSF < 300.1UA | IDSS < 400.0UA | IGSSF < 300.1UA | IGSSR < 500.1UA | VGSTH > 801.0MV | VGSTH < 2.500 | RDSON < 14.56M | RDSON < 14.50M | RDSON < 14.49M | IDSS < 400.0UA | IGSSF < 300.1UA | VSD < 2.501 V
|  |  |  | VDS = 19.54MV | VGSF = 5.001 V | VDS = 10.01 V | VGSF = 6.000 V | VGSR = 4.000 V | ID = 7.001MA | VGSTH = S6 | VGS = 5.001 V | VGS = 5.001 V | VGS = 5.001 V | VDS = 200.0 V | VGSF = 5.001 V | IS = 500.1MA
|  |  |  | VGS = 3.001 V | [6 empty] | ID = 30.01 A | ID = 50.01 A | ID = 74.99 A
2 | All Pass | PRE TC | 1 | 1.563 | 1.495e-06 | 1.218e-07 | 1.447e-05 | 2.821e-07 | 1.52 | 1.52 | 0.00798 | 0.00796 | 0.00823 | 2.188e-06 | 1.313e-06 | 1.953
2 | All Pass | POST TC | 1 | 1.552 | 1.373e-06 | 1.97e-07 | 1.492e-05 | 2.971e-07 | 1.465 | 1.465 | 0.00774 | 0.00784 | 0.00798 | 3.104e-06 | 1.312e-06 | 1.881
3 | All Pass | PRE TC | 1 | 1.561 | 1.177e-06 | 1.165e-07 | 1.098e-05 | 2.621e-07 | 1.501 | 1.501 | 0.0079 | 0.00797 | 0.00816 | 2.204e-06 | 1.112e-06 | 1.962
3 | All Pass | POST TC | 1 | 1.699 | 1.241e-06 | 1.937e-07 | 1.131e-05 | 2.824e-07 | 1.442 | 1.442 | 0.00768 | 0.00772 | 0.00792 | 3.108e-06 | 1.174e-06 | 1.885
5 | All Pass | PRE TC | 1 | 1.523 | 1.239e-06 | 1.755e-07 | 1.103e-05 | 3.743e-07 | 1.437 | 1.437 | 0.00852 | 0.0086 | 0.00879 | 2.71e-06 | 1.04e-06 | 1.873
5 | All Pass | POST TC | 1 | 1.668 | 1.262e-06 | 2.992e-07 | 1.121e-05 | 4.098e-07 | 1.362 | 1.362 | 0.00811 | 0.00816 | 0.00834 | 3.854e-06 | 1.039e-06 | 1.792
10 | All Pass | PRE TC | 1 | 1.519 | 5.377e-07 | 2.131e-07 | 5.255e-06 | 4.279e-07 | 1.481 | 1.481 | 0.00837 | 0.00845 | 0.00863 | 2.723e-06 | 4.685e-07 | 1.868
10 | All Pass | POST TC | 1 | 1.685 | 5.996e-07 | 3.818e-07 | 5.382e-06 | 4.771e-07 | 1.405 | 1.405 | 0.00799 | 0.00805 | 0.00822 | 4.054e-06 | 4.932e-07 | 1.78
12 | All Pass | PRE TC | 1 | 1.555 | 3.116e-07 | 2.622e-07 | 2.033e-06 | 5.04e-07 | 1.395 | 1.395 | 0.00889 | 0.00897 | 0.00916 | 3.01e-06 | 3.22e-07 | 1.774
12 | All Pass | POST TC | 1 | 1.66 | 3.141e-07 | 4.541e-07 | 2.061e-06 | 5.596e-07 | 1.336 | 1.336 | 0.00852 | 0.00856 | 0.00875 | 4.324e-06 | 3.359e-07 | 1.703
17 | All Pass | PRE TC | 1 | 1.439 | 9.13e-07 | 1.594e-07 | 9.185e-06 | 3.222e-07 | 1.546 | 1.546 | 0.0086 | 0.00869 | 0.00888 | 2.366e-06 | 9.409e-07 | 1.987
17 | All Pass | POST TC | 1 | 1.562 | 8.576e-07 | 2.402e-07 | 9.333e-06 | 3.492e-07 | 1.497 | 1.497 | 0.0084 | 0.00844 | 0.00863 | 3.083e-06 | 8.77e-07 | 1.926

## SEM
SEM | INDEX | QCI SAMPLE SELECTION
.

## GROUP B4
GROUP B4 INTERMITTENT OPERATING LIFE | [5 empty] | INDEX |  | SUMMARY | SCREENING STATUS |  | QCI SAMPLE SELECTION
Operator | LMR |  |  |  |  | Operator | LMR |  |  | SCD PART NUMBER
Station | FBS-007 |  |  |  |  | Station | B |  |  | EPC7020GSH
Product | DISCRETE |  |  |  |  | Product | DISCRETE |  |  | EPCS PART NUMBER
Process | PRE-IOL |  |  |  |  | Process |  |  |  | EPC7020GSH
Start Date | 2024-03-06 |  |  |  |  | Start Date | 03/18/2024 |  |  | LOT
Finish Date | [5 empty] | Finish Date
Part Number | EPC7020GSH |  |  |  |  | Part Number | EPC7020GSH |  |  | DATE CODE
Remarks | GROUP B SUBGROUP 4 PRE IOL |  |  |  |  | Remarks | GROUP B SUBGROUP 4 POST IOL |  |  | 2337
N= 12 | PASS
Serial Number | Label | Sort | Bin | 1)CONT [<1 ] | 2)IGSSF [<0.0003A] | 3)IDSS [<0.0004A] | 4)IGSSF [<0.0003A] | 5)IGSSR [<0.0005A] | 6)VGSTH [>0.8V] | 7)VGSTH [<2.5 ] | 8)RDSON [<0.0145R] | 9)RDSON [<0.0145R] | 10)RDSON [<0.0145R] | 11)IDSS [<0.00025A] | 12)IGSSF [<0.001A] | 13)VSD [<2.5V]
|  |  |  | CONT < 1 T | IGSSF < 0.0003 A | IDSS < 0.0004 A | IGSSF < 0.0003 A | IGSSR < 0.0005 A | VGSTH > 0.8 V | VGSTH < 2.5 V | RDSON < 0.0145 R | RDSON < 0.0145 R | RDSON < 0.0145 R | IDSS < 0.00025 A | IGSSF < 0.001 A | VSD < 2.5 V
|  |  |  | = 0 | VGS = 5 V | VDS = 10 V | VGS = 6 V | VSG = 4 V | IG = 0.007 A | T# = 6 | ID = 30 A | ID = 50 A | ID = 75 A | VDS = 200 V | VGS = 5.5 V | = 0.5 A
[11 empty] | VGS = 5 V | VGS = 5 V | VGS = 5 V
1 | All Pass | PRE IOL | 1 | 1.51 | 7.519e-07 | 2.161e-07 | 4.031e-06 | 4.318e-07 | 1.464 | 1.464 | 0.00845 | 0.00853 | 0.00872 | 2.717e-06 | 6.625e-07 | 1.847
1 | All Pass | POST IOL | 1 | 0 | 1.12e-06 | 1.74e-07 | 1.11e-05 | 2.85e-07 | 1.45 | 1.45 | 0.00809 | 0.00824 | 0.00877 | 2.06e-06 | 3.25e-06 | 1.91
4 | All Pass | PRE IOL | 1 | 1.527 | 3.235e-07 | 2.287e-07 | 1.746e-06 | 4.381e-07 | 1.414 | 1.414 | 0.0089 | 0.009 | 0.00919 | 2.683e-06 | 2.966e-07 | 1.796
4 | All Pass | POST IOL | 1 | 0 | 1.31e-06 | 2.81e-07 | 1.18e-05 | 5.56e-07 | 1.42 | 1.42 | 0.00818 | 0.00832 | 0.00881 | 2.87e-06 | 3.89e-06 | 1.84
8 | All Pass | PRE IOL | 1 | 1.553 | 7.055e-07 | 1.939e-07 | 4.125e-06 | 3.829e-07 | 1.442 | 1.442 | 0.00867 | 0.00876 | 0.00896 | 2.457e-06 | 7.559e-07 | 1.835
8 | All Pass | POST IOL | 1 | 0 | 1.14e-06 | 1.64e-07 | 1.07e-05 | 3.09e-07 | 1.45 | 1.45 | 0.00787 | 0.00803 | 0.00855 | 9.64e-07 | 2.3e-06 | 1.97
11 | All Pass | PRE IOL | 1 | 1.487 | 1.469e-06 | 1.649e-07 | 1.334e-05 | 3.991e-07 | 1.547 | 1.547 | 0.00788 | 0.00797 | 0.00815 | 2.693e-06 | 1.336e-06 | 2
11 | All Pass | POST IOL | 1 | 0 | 1.41e-06 | 2.09e-07 | 8.41e-06 | 3.53e-07 | 1.48 | 1.48 | 0.00833 | 0.0085 | 0.00908 | 1.9e-06 | 3.5e-06 | 1.93
14 | All Pass | PRE IOL | 1 | 1.531 | 3.916e-07 | 2.218e-07 | 2.872e-06 | 4.268e-07 | 1.424 | 1.424 | 0.00898 | 0.00907 | 0.00928 | 2.469e-06 | 4.107e-07 | 1.798
14 | All Pass | POST IOL | 1 | 0 | 1.21e-06 | 2.63e-07 | 1.03e-05 | 4.57e-07 | 1.4 | 1.4 | 0.00802 | 0.00816 | 0.00862 | 2.82e-06 | 3.18e-06 | 1.84
16 | All Pass | PRE IOL | 1 | 1.552 | 1.615e-06 | 1.163e-07 | 1.546e-05 | 2.663e-07 | 1.539 | 1.539 | 0.0079 | 0.00801 | 0.00817 | 2.07e-06 | 1.438e-06 | 1.981
16 | All Pass | POST IOL | 1 | 0 | 1.05e-06 | 3.58e-07 | 9.22e-06 | 6.9e-07 | 1.36 | 1.36 | 0.00823 | 0.00836 | 0.00883 | 3.62e-06 | 2.74e-06 | 1.77
19 | All Pass | PRE IOL | 1 | 1.555 | 1.066e-06 | 1.158e-07 | 1.044e-05 | 2.512e-07 | 1.483 | 1.483 | 0.00816 | 0.00824 | 0.00841 | 2.196e-06 | 9.822e-07 | 1.943
19 | All Pass | POST IOL | 1 | 0 | 7.6e-07 | 3.24e-07 | 6.14e-06 | 6.18e-07 | 1.39 | 1.39 | 0.00851 | 0.00864 | 0.00914 | 2.98e-06 | 1.87e-06 | 1.78
22 | All Pass | PRE IOL | 1 | 1.519 | 1.101e-06 | 2.421e-07 | 1.167e-05 | 4.929e-07 | 1.482 | 1.482 | 0.00823 | 0.0083 | 0.00848 | 3.218e-06 | 9.32e-07 | 1.881
22 | All Pass | POST IOL | 1 | 0 | 1.58e-06 | 1.96e-07 | 1.63e-05 | 3.72e-07 | 1.49 | 1.49 | 0.00786 | 0.00803 | 0.0086 | 2.18e-06 | 5.2e-06 | 1.95
32 | All Pass | PRE IOL | 1 | 1.569 | 1.083e-06 | 1.169e-07 | 1.007e-05 | 2.716e-07 | 1.492 | 1.492 | 0.00795 | 0.00804 | 0.0082 | 2.152e-06 | 1.005e-06 | 1.943
32 | All Pass | POST IOL | 1 | 0 | 1.08e-06 | 1.68e-07 | 1.22e-05 | 3.07e-07 | 1.46 | 1.46 | 0.00801 | 0.00816 | 0.00871 | 2.1e-06 | 3.73e-06 | 1.92
34 | All Pass | PRE IOL | 1 | 1.48 | 1.456e-06 | 1.478e-07 | 8.226e-06 | 3.16e-07 | 1.534 | 1.534 | 0.00836 | 0.00844 | 0.0086 | 2.182e-06 | 1.365e-06 | 1.948
34 | All Pass | POST IOL | 1 | 0 | 1.88e-06 | 1.52e-07 | 1.66e-05 | 2.93e-07 | 1.5 | 1.5 | 0.00785 | 0.00802 | 0.00857 | 1.79e-06 | 5.14e-06 | 1.95
37 | All Pass | PRE IOL | 1 | 1.58 | 1.082e-06 | 2.025e-07 | 8.995e-06 | 3.873e-07 | 1.458 | 1.458 | 0.00805 | 0.00813 | 0.00831 | 3.188e-06 | 8.166e-07 | 1.882
37 | All Pass | POST IOL | 1 | 0 | 4.18e-07 | 2.7e-07 | 2.76e-06 | 4.88e-07 | 1.36 | 1.36 | 0.00888 | 0.00902 | 0.00953 | 2.26e-06 | 1.04e-06 | 1.76
39 | All Pass | PRE IOL | 1 | 1.553 | 9.408e-07 | 3.114e-07 | 8.596e-06 | 5.887e-07 | 1.417 | 1.417 | 0.00828 | 0.00839 | 0.00854 | 3.928e-06 | 7.754e-07 | 1.815
39 | All Pass | POST IOL | 1 | 0 | 1.49e-06 | 2.05e-07 | 1.32e-05 | 4.22e-07 | 1.5 | 1.5 | 0.00784 | 0.00802 | 0.0086 | 2.22e-06 | 4.24e-06 | 1.97

## GROUP B5
GROUP B5 BURN IN HTGB/HTRB |  |  |  | INDEX |  | SUMMARY | SCREENING STATUS |  | QCI SAMPLE SELECTION
| LM | [5 empty] | LMR |  |  |  | LMR |  | SCD PART NUMBER
| FBS-007 | [5 empty] | FBS-007 |  |  |  | FBS-007 |  | EPC7020GSH
| DISCRETE | [5 empty] | DISCRETE |  |  |  | DISCRETE |  | EPCS PART NUMBER
| PRE HTGB | [9 empty] | POST HTRB |  | EPC7020GSH
| 2024-03-06 | [5 empty] | 2024-03-08 |  |  |  | 2024-03-19 |  | LOT
Finish Date | [5 empty] | Finish Date |  |  |  | Finish Date
Part Number | EPC7020GSH |  |  |  |  | Part Number | EPC7020GSH |  |  | Part Number | EPC7020GSH |  | DATE CODE
Remarks | GROUP B SUBGROUP 5 PRE HTGB |  |  |  |  | Remarks | GROUP B SUBGROUP 5 POST HTGB |  |  | Remarks | GROUP B SUBGROUP 5 POST HTRB |  | 2337
N= 12 | PASS
Serial Number | Label | Sort | Bin | 1) IDON [> 10.01MA] | 2) IGSSF [< 300.1UA] | 3) IDSS [< 400.0UA] | 4) IGSSF [< 300.1UA] | 5) IGSSR [< 500.1UA] | 6) VGSTH [> 800MV] | 7) VGSTH [< 2.500] | 8) RDSON [< 14.56M] | 9) RDSON [< 14.50M] | 10) RDSON [< 14.49M] | 11) IDSS [< 400.0UA] | 12) IGSSF [< 300.1UA] | 13) VSD [< 2.500 V]
|  |  |  | IDON > 10.01MA | IGSSF < 300.1UA | IDSS < 400.0UA | IGSSF < 300.1UA | IGSSR < 500.1UA | VGSTH > 801.0MV | VGSTH < 2.500 | RDSON < 14.56M | RDSON < 14.50M | RDSON < 14.49M | IDSS < 400.0UA | IGSSF < 300.1UA | VSD < 2.501 V
|  |  |  | VDS = 19.54MV | VGSF = 5.001 V | VDS = 10.01 V | VGSF = 6.000 V | VGSR = 4.000 V | ID = 7.001MA | VGSTH = S6 | VGS = 5.001 V | VGS = 5.001 V | VGS = 5.001 V | VDS = 200.0 V | VGSF = 5.001 V | IS = 500.1MA
|  |  |  | VGS = 3.001 V | [6 empty] | ID = 30.01 A | ID = 50.01 A | ID = 74.99 A
7 | All Pass | PRE HTGB | 1 | 1.531 | 1.043e-06 | 1.419e-07 | 1.077e-05 | 3.121e-07 | 1.431 | 1.431 | 0.00838 | 0.00856 | 0.00863 | 2.383e-06 | 9.782e-07 | 1.857
7 | All Pass | POST HTGB | 1 | 1.207 | 9.506e-07 | 9.46e-08 | 2.415e-06 | 5.59e-08 | 1.751 | 1.751 | 0.0081 | 0.00815 | 0.00833 | 1.765e-06 | 5.41e-07 | 2.139
7 | All Pass | POST HTRB | 1 | 1.613 | 1.764e-06 | 3.08e-08 | 8.178e-06 | 1.697e-07 | 1.365 | 1.365 | 0.00898 | 0.0091 | 0.00931 | 7.824e-07 | 1.293e-06 | 1.898
9 | All Pass | PRE HTGB | 1 | 1.519 | 6.628e-07 | 3.941e-07 | 5.685e-06 | 7.777e-07 | 1.44 | 1.44 | 0.00848 | 0.00856 | 0.00873 | 4.201e-06 | 5.442e-07 | 1.81
9 | All Pass | POST HTGB | 1 | 1.16 | 4.217e-07 | 1.887e-07 | 1.264e-06 | 1.201e-07 | 1.812 | 1.812 | 0.00823 | 0.0083 | 0.00849 | 2.603e-06 | 3.541e-07 | 2.164
9 | All Pass | POST HTRB | 1 | 1.6 | 4.871e-07 | 9.25e-08 | 3.057e-06 | 3.966e-07 | 1.304 | 1.304 | 0.00927 | 0.00938 | 0.00959 | 1.592e-06 | 3.731e-07 | 1.74
13 | All Pass | PRE HTGB | 1 | 1.524 | 3.406e-07 | 2.637e-07 | 1.569e-06 | 5.27e-07 | 1.423 | 1.423 | 0.0089 | 0.00902 | 0.00916 | 3.107e-06 | 3.222e-07 | 1.799
13 | All Pass | POST HTGB | 1 | 1.314 | 3.112e-06 | 1.454e-07 | 6.101e-06 | 9.09e-08 | 1.744 | 1.744 | 0.00869 | 0.00876 | 0.00895 | 1.874e-06 | 2.031e-06 | 2.11
13 | All Pass | POST HTRB | 1 | 1.65 | 8.782e-07 | 4.63e-08 | 2.381e-06 | 2.946e-07 | 1.358 | 1.358 | 0.00897 | 0.00909 | 0.00926 | 9.558e-07 | 7.84e-07 | 1.818
15 | All Pass | PRE HTGB | 1 | 1.573 | 7.238e-07 | 4.469e-07 | 5.811e-06 | 8.838e-07 | 1.422 | 1.422 | 0.00824 | 0.00833 | 0.00849 | 4.531e-06 | 5.734e-07 | 1.782
15 | All Pass | POST HTGB | 1 | 1.264 | 1.109e-06 | 2.654e-07 | 2.236e-06 | 1.458e-07 | 1.773 | 1.773 | 0.00797 | 0.00803 | 0.00821 | 3.071e-06 | 4.7e-07 | 2.137
15 | All Pass | POST HTRB | 1 | 1.658 | 6.818e-07 | 1.015e-07 | 3.783e-06 | 4.519e-07 | 1.281 | 1.281 | 0.00895 | 0.00894 | 0.0091 | 1.692e-06 | 4.869e-07 | 1.704
20 | All Pass | PRE HTGB | 1 | 1.55 | 3.066e-07 | 2.999e-07 | 1.582e-06 | 5.773e-07 | 1.35 | 1.35 | 0.00923 | 0.00945 | 0.00952 | 3.189e-06 | 2.843e-07 | 1.717
20 | All Pass | POST HTGB | 1 | 1.354 | 2.769e-06 | 1.704e-07 | 6.145e-06 | 9.93e-08 | 1.635 | 1.635 | 0.00865 | 0.00872 | 0.0089 | 2.03e-06 | 1.587e-06 | 2.021
20 | All Pass | POST HTRB | 1 | 1.569 | 7.045e-07 | 5.05e-08 | 2.233e-06 | 3.144e-07 | 1.264 | 1.264 | 0.00985 | 0.01004 | 0.01026 | 9.387e-07 | 6.39e-07 | 1.729
23 | All Pass | PRE HTGB | 1 | 1.535 | 1.088e-06 | 1.914e-07 | 9.329e-06 | 4.003e-07 | 1.446 | 1.446 | 0.00844 | 0.00854 | 0.00871 | 2.899e-06 | 8.73e-07 | 1.859
23 | All Pass | POST HTGB | 1 | 1.211 | 8.544e-07 | 1.321e-07 | 1.953e-06 | 7.29e-08 | 1.773 | 1.773 | 0.00811 | 0.00818 | 0.00836 | 2.165e-06 | 4.749e-07 | 2.157
23 | All Pass | POST HTRB | 1 | 1.657 | 1.271e-06 | 4.32e-08 | 6.817e-06 | 2.136e-07 | 1.364 | 1.364 | 0.00899 | 0.00919 | 0.00939 | 1.043e-06 | 8.988e-07 | 1.832
25 | All Pass | PRE HTGB | 1 | 1.564 | 1.473e-06 | 1.246e-07 | 1.325e-05 | 2.76e-07 | 1.496 | 1.496 | 0.00805 | 0.00819 | 0.0083 | 2.238e-06 | 1.238e-06 | 1.932
25 | All Pass | POST HTGB | 1 | 1.165 | 1.614e-06 | 8.7e-08 | 5.022e-06 | 5.59e-08 | 1.777 | 1.777 | 0.00792 | 0.00798 | 0.00816 | 1.697e-06 | 1.083e-06 | 2.181
25 | All Pass | POST HTRB | 1 | 1.695 | 2.483e-06 | 2.84e-08 | 1.446e-05 | 1.593e-07 | 1.448 | 1.448 | 0.00825 | 0.00835 | 0.00851 | 7.85e-07 | 1.809e-06 | 1.983
28 | All Pass | PRE HTGB | 1 | 1.589 | 3.603e-07 | 2.556e-07 | 2.677e-06 | 4.678e-07 | 1.443 | 1.443 | 0.00831 | 0.00841 | 0.00854 | 3.125e-06 | 3.967e-07 | 1.823
28 | All Pass | POST HTGB | 1 | 1.287 | 2.564e-06 | 1.334e-07 | 6.02e-06 | 8.25e-08 | 1.752 | 1.752 | 0.00821 | 0.00828 | 0.00845 | 1.863e-06 | 1.397e-06 | 2.128
28 | All Pass | POST HTRB | 1 | 1.73 | 7.339e-07 | 4.08e-08 | 2.778e-06 | 2.61e-07 | 1.39 | 1.39 | 0.00836 | 0.0085 | 0.00864 | 9.006e-07 | 6.92e-07 | 1.864
29 | All Pass | PRE HTGB | 1 | 1.519 | 1.149e-06 | 2.907e-07 | 9.137e-06 | 6.594e-07 | 1.459 | 1.459 | 0.00848 | 0.00857 | 0.00874 | 3.878e-06 | 8.638e-07 | 1.857
29 | All Pass | POST HTGB | 1 | 1.152 | 1.048e-06 | 2.1e-07 | 2.479e-06 | 1.169e-07 | 1.815 | 1.815 | 0.00821 | 0.00827 | 0.00846 | 2.984e-06 | 5.655e-07 | 2.199
29 | All Pass | POST HTRB | 1 | 1.649 | 1.306e-06 | 7.12e-08 | 7.316e-06 | 3.446e-07 | 1.351 | 1.351 | 0.00904 | 0.00912 | 0.00931 | 1.536e-06 | 9.171e-07 | 1.804
31 | All Pass | PRE HTGB | 1 | 1.519 | 6.076e-07 | 4.094e-07 | 5.095e-06 | 8.697e-07 | 1.409 | 1.409 | 0.00873 | 0.0088 | 0.00899 | 3.926e-06 | 5.202e-07 | 1.77
31 | All Pass | POST HTGB | 1 | 1.243 | 8.742e-07 | 2.857e-07 | 2.6e-06 | 1.607e-07 | 1.726 | 1.726 | 0.00821 | 0.00827 | 0.00846 | 2.962e-06 | 4.049e-07 | 2.106
31 | All Pass | POST HTRB | 1 | 1.58 | 5.427e-07 | 1.124e-07 | 2.871e-06 | 4.525e-07 | 1.234 | 1.234 | 0.00949 | 0.00958 | 0.00981 | 1.649e-06 | 3.782e-07 | 1.658
33 | All Pass | PRE HTGB | 1 | 1.502 | 4.541e-07 | 1.491e-07 | 3.687e-06 | 3.354e-07 | 1.495 | 1.495 | 0.00858 | 0.00862 | 0.0088 | 2.072e-06 | 4.553e-07 | 1.906
33 | All Pass | POST HTGB | 1 | 1.255 | 6.464e-06 | 1.049e-07 | 1.132e-05 | 1.456e-07 | 1.752 | 1.752 | 0.00831 | 0.00839 | 0.00857 | 1.583e-06 | 5.479e-06 | 2.135
33 | All Pass | POST HTRB | 1 | 1.661 | 5.143e-06 | 3.37e-08 | 1.129e-05 | 2.635e-07 | 1.414 | 1.414 | 0.00872 | 0.00882 | 0.00902 | 7.454e-07 | 5.009e-06 | 1.925
38 | All Pass | PRE HTGB | 1 | 1.55 | 4.149e-07 | 2.47e-07 | 3.68e-06 | 4.38e-07 | 1.406 | 1.406 | 0.00887 | 0.00897 | 0.00915 | 2.628e-06 | 3.896e-07 | 1.77
38 | All Pass | POST HTGB | 1 | 1.351 | 2.388e-06 | 1.458e-07 | 5.66e-06 | 8.19e-08 | 1.627 | 1.627 | 0.00841 | 0.00849 | 0.00867 | 1.809e-06 | 1.383e-06 | 2.011
38 | All Pass | POST HTRB | 1 | 1.547 | 9.169e-07 | 4.62e-08 | 4.413e-06 | 2.343e-07 | 1.307 | 1.307 | 0.00968 | 0.00982 | 0.01005 | 7.963e-07 | 8.049e-07 | 1.782