## GROUP C TRAVELER
GROUP C TRAVELER | INDEX | QCI SAMPLE SELECTION
.

## GROUP C1
GROUP C1 PHYSICAL | INDEX | QCI SAMPLE SELECTION
.

## GROUP C2
GROUP C2 TEMP SHOCK/CYCLE |  |  |  | INDEX |  | SUMMARY | SCREENING STATUS |  | QCI SAMPLE SELECTION
Operator | LM |  |  |  |  | Operator | LMR |  |  | Operator | FBS-007 |  | SCD PART NUMBER
Station | FBS-007 |  |  |  |  | Station | FBS-007 |  |  | Station | DISCRETE |  | EPC7020GSH
Product | DISCRETE |  |  |  |  | Product | DISCRETE |  |  | Product |  |  | EPCS PART NUMBER
Process | PRE THERMAL |  |  |  |  | Process |  |  |  | Process | 45393 |  | EPC7020GSH
Start Date | 2024-03-06 |  |  |  |  | Start Date | 2024-03-28 |  |  | Start Date |  |  | LOT
Finish Date | [5 empty] | Finish Date |  |  |  | Finish Date
Part Number | EPC7020GSH |  |  |  |  | Part Number | EPC7020GSH |  |  | Part Number | EPC7020GSH |  | DATE CODE
Remarks | GROUP C SUBGROUP 2 PRE TEMP SHOCK |  |  |  |  | Remarks | GROUP C SUBGROUP 2 POST TEMP SHOCK |  |  | Remarks | GROUP C SUBGROUP 2 POST MR. |  | 2337
N= 6 | PASS
Serial Number | Label | Sort | Bin | 1) IDON [> 10.01MA] | 2) IGSSF [< 300.1UA] | 3) IDSS [< 400.0UA] | 4) IGSSF [< 300.1UA] | 5) IGSSR [< 500.1UA] | 6) VGSTH [> 800MV] | 7) VGSTH [< 2.500] | 8) RDSON [< 14.56M] | 9) RDSON [< 14.50M] | 10) RDSON [< 14.49M] | 11) IDSS [< 400.0UA] | 12) IGSSF [< 300.1UA] | 13) VSD [< 2.500 V]
|  |  |  | IDON > 10.01MA | IGSSF < 300.1UA | IDSS < 400.0UA | IGSSF < 300.1UA | IGSSR < 500.1UA | VGSTH > 801.0MV | VGSTH < 2.500 | RDSON < 14.56M | RDSON < 14.50M | RDSON < 14.49M | IDSS < 400.0UA | IGSSF < 300.1UA | VSD < 2.501 V
|  |  |  | VDS = 19.54MV | VGSF = 5.001 V | VDS = 10.01 V | VGSF = 6.000 V | VGSR = 4.000 V | ID = 7.001MA | VGSTH = S6 | VGS = 5.001 V | VGS = 5.001 V | VGS = 5.001 V | VDS = 200.0 V | VGSF = 5.001 V | IS = 500.1MA
|  |  |  | VGS = 3.001 V | [6 empty] | ID = 30.01 A | ID = 50.01 A | ID = 74.99 A
30 | All Pass | PRE TSHOCK | 1 | 1.536 | 1.173e-06 | 4.365e-07 | 1.046e-05 | 9.99e-07 | 1.426 | 1.426 | 0.00835 | 0.00844 | 0.00859 | 4.912e-06 | 1.017e-06 | 1.788
30 | All Pass | POST TC | 1 | 1.702 | 1.312e-06 | 8.393e-07 | 1.112e-05 | 1.219e-06 | 1.294 | 1.294 | 0.00797 | 0.00801 | 0.00815 | 7.125e-06 | 1.091e-06 | 1.686
30 | All Pass | POST MR | 1 | 1.689 | 1.296e-06 | 7.491e-07 | 1.114e-05 | 1.13e-06 | 1.32 | 1.32 | 0.00794 | 0.00801 | 0.00816 | 6.76e-06 | 1.075e-06 | 1.697
40 | All Pass | PRE TSHOCK | 1 | 1.515 | 7.973e-07 | 1.529e-07 | 6.343e-06 | 3.388e-07 | 1.542 | 1.542 | 0.00809 | 0.00814 | 0.0083 | 2.208e-06 | 6.999e-07 | 1.951
40 | All Pass | POST TC | 1 | 1.68 | 8.106e-07 | 2.449e-07 | 6.378e-06 | 3.951e-07 | 1.466 | 1.466 | 0.00791 | 0.00795 | 0.00811 | 2.994e-06 | 6.592e-07 | 1.889
40 | All Pass | POST MR | 1 | 0.9476 | 7.031e-07 | 6.98e-08 | 6.582e-06 | 2.993e-07 | 1.824 | 1.824 | 0.00841 | 0.00848 | 0.00869 | 1.126e-06 | 6.654e-07 | 2.251
50 | All Pass | PRE TSHOCK | 1 | 1.539 | 1.394e-06 | 1.587e-07 | 1.369e-05 | 3.263e-07 | 1.505 | 1.505 | 0.00805 | 0.00814 | 0.00829 | 2.507e-06 | 1.231e-06 | 1.937
50 | All Pass | POST TC | 1 | 1.712 | 1.494e-06 | 2.586e-07 | 1.409e-05 | 3.831e-07 | 1.411 | 1.411 | 0.00785 | 0.0079 | 0.00805 | 3.526e-06 | 1.222e-06 | 1.86
50 | All Pass | POST MR | 1 | 1.66 | 1.502e-06 | 2.39e-07 | 1.387e-05 | 3.594e-07 | 1.427 | 1.427 | 0.00785 | 0.0079 | 0.00807 | 3.351e-06 | 1.25e-06 | 1.866
52 | All Pass | PRE TSHOCK | 1 | 1.534 | 6.627e-07 | 1.24e-07 | 6.13e-06 | 2.655e-07 | 1.486 | 1.486 | 0.00822 | 0.00828 | 0.00845 | 2.291e-06 | 5.584e-07 | 1.94
52 | All Pass | POST TC | 1 | 1.718 | 7.412e-07 | 2.008e-07 | 6.354e-06 | 3.076e-07 | 1.403 | 1.403 | 0.00795 | 0.008 | 0.00816 | 3.229e-06 | 5.95e-07 | 1.875
52 | All Pass | POST MR | 1 | 1.632 | 7.172e-07 | 1.878e-07 | 6.092e-06 | 2.911e-07 | 1.416 | 1.416 | 0.00796 | 0.00801 | 0.00818 | 3.073e-06 | 5.863e-07 | 1.879
54 | All Pass | PRE TSHOCK | 1 | 1.503 | 5.106e-07 | 3.378e-07 | 6.479e-06 | 6.527e-07 | 1.428 | 1.428 | 0.00886 | 0.00897 | 0.00914 | 3.541e-06 | 1.04e-06 | 1.796
54 | All Pass | POST TC | 1 | 1.674 | 5.722e-07 | 6.038e-07 | 6.98e-06 | 7.934e-07 | 1.309 | 1.309 | 0.00845 | 0.00852 | 0.00867 | 5.12e-06 | 1.126e-06 | 1.702
54 | All Pass | POST MR | 1 | 1.619 | 5.603e-07 | 5.499e-07 | 6.748e-06 | 7.418e-07 | 1.334 | 1.334 | 0.00848 | 0.00853 | 0.00872 | 4.868e-06 | 9.686e-07 | 1.712
56 | All Pass | PRE TSHOCK | 1 | 1.597 | 1.207e-06 | 1.33e-07 | 1.272e-05 | 2.862e-07 | 1.481 | 1.481 | 0.00798 | 0.00801 | 0.00818 | 2.329e-06 | 1.015e-06 | 1.912
56 | All Pass | POST TC | 1 | 1.745 | 1.265e-06 | 2.201e-07 | 1.266e-05 | 3.33e-07 | 1.389 | 1.389 | 0.00766 | 0.00772 | 0.00788 | 3.379e-06 | 1.058e-06 | 1.837
56 | All Pass | POST MR | 1 | 1.701 | 1.275e-06 | 2.058e-07 | 1.276e-05 | 3.158e-07 | 1.403 | 1.403 | 0.00769 | 0.00774 | 0.00789 | 3.231e-06 | 1.063e-06 | 1.843

## GROUP C3
GROUP C3 SHOCK & VIBRATION |  |  |  | INDEX |  | SUMMARY | SCREENING STATUS |  | QCI SAMPLE SELECTION
Operator | LM |  |  |  |  | Operator | LMR |  |  | SCD PART NUMBER
Station | FBS-007 |  |  |  |  | Station | B |  |  | EPC7020GSH
Product | DISCRETE |  |  |  |  | Product | DISCRETE |  |  | EPCS PART NUMBER
Process | PRE SHOCK |  |  |  |  | Process |  |  |  | EPC7020GSH
Start Date | 2024-03-06 |  |  |  |  | Start Date | 03/22/2024 |  |  | LOT
Finish Date | [5 empty] | Finish Date
Part Number | EPC7020GSH |  |  |  |  | Part Number | EPC7020GSH |  |  | DATE CODE
Remarks | GROUP C SUBGROUP 3 PRE SHOCK |  |  |  |  | Remarks | GROUP C SUBGROUP 3 POST CA |  |  | 2337
N= 6 | PASS
Serial Number | Label | Sort | Bin | 1)CONT [<1 ] | 2)IGSSF [<0.0003A] | 3)IDSS [<0.0004A] | 4)IGSSF [<0.0003A] | 5)IGSSR [<0.0005A] | 6)VGSTH [>0.8V] | 7)VGSTH [<2.5 ] | 8)RDSON [<0.0145R] | 9)RDSON [<0.0145R] | 10)RDSON [<0.0145R] | 11)IDSS [<0.00025A] | 12)IGSSF [<0.001A] | 13)VSD [<2.5V]
|  |  |  | CONT < 1 T | IGSSF < 0.0003 A | IDSS < 0.0004 A | IGSSF < 0.0003 A | IGSSR < 0.0005 A | VGSTH > 0.8 V | VGSTH < 2.5 V | RDSON < 0.0145 R | RDSON < 0.0145 R | RDSON < 0.0145 R | IDSS < 0.00025 A | IGSSF < 0.001 A | VSD < 2.5 V
|  |  |  | = 0 | VGS = 5 V | VDS = 10 V | VGS = 6 V | VSG = 4 V | IG = 0.007 A | T# = 6 | ID = 30 A | ID = 50 A | ID = 75 A | VDS = 200 V | VGS = 5.5 V | = 0.5 A
[11 empty] | VGS = 5 V | VGS = 5 V | VGS = 5 V
53 | All Pass | PRE SHOCK | 1 | 1.542 | 8.657e-07 | 1.341e-07 | 8.847e-06 | 2.863e-07 | 1.453 | 1.453 | 0.00823 | 0.00828 | 0.00844 | 2.276e-06 | 7.426e-07 | 1.881
53 | All Pass | POST VIB | 1 | 0 | 1.04e-06 | 1.5e-07 | 9.96e-06 | 3.29e-07 | 1.42 | 1.42 | 0.00824 | 0.0084 | 0.00898 | 1.87e-06 | 2.86e-06 | 1.87
62 | All Pass | PRE SHOCK | 1 | 1.542 | 3.547e-07 | 2.93e-07 | 3.056e-06 | 5.283e-07 | 1.394 | 1.394 | 0.00894 | 0.00905 | 0.0092 | 3.247e-06 | 2.52e-07 | 1.774
62 | All Pass | POST VIB | 1 | 0 | 3.38e-07 | 3.07e-07 | 2.86e-06 | 6.05e-07 | 1.36 | 1.36 | 0.00901 | 0.00915 | 0.00972 | 2.71e-06 | 6.94e-07 | 1.76
64 | All Pass | PRE SHOCK | 1 | 1.553 | 1.398e-06 | 1.4e-07 | 1.062e-05 | 2.992e-07 | 1.528 | 1.528 | 0.00785 | 0.00794 | 0.00806 | 2.12e-06 | 1.278e-06 | 1.946
64 | All Pass | POST VIB | 1 | 0 | 1.58e-06 | 1.51e-07 | 1.14e-05 | 3.3e-07 | 1.49 | 1.49 | 0.00792 | 0.00809 | 0.00869 | 1.67e-06 | 3.78e-06 | 1.95
66 | All Pass | PRE SHOCK | 1 | 1.557 | 1.023e-06 | 1.248e-07 | 9.007e-06 | 2.74e-07 | 1.478 | 1.478 | 0.00817 | 0.00816 | 0.00832 | 2.307e-06 | 8.419e-07 | 1.917
66 | All Pass | POST VIB | 1 | 0 | 1.13e-06 | 1.75e-07 | 9.89e-06 | 3.26e-07 | 1.45 | 1.45 | 0.00816 | 0.00832 | 0.00889 | 1.89e-06 | 3.1e-06 | 1.92
68 | All Pass | PRE SHOCK | 1 | 1.507 | 3.217e-07 | 2.265e-07 | 2.432e-06 | 4.416e-07 | 1.411 | 1.411 | 0.00906 | 0.00915 | 0.00933 | 2.374e-06 | 3.137e-07 | 1.774
68 | All Pass | POST VIB | 1 | 0 | 3.81e-07 | 2.34e-07 | 2.5e-06 | 5.12e-07 | 1.36 | 1.36 | 0.00909 | 0.00924 | 0.00979 | 2.02e-06 | 8.66e-07 | 1.76
70 | All Pass | PRE SHOCK | 1 | 1.506 | 1.76e-06 | 1.287e-07 | 1.831e-05 | 2.866e-07 | 1.523 | 1.523 | 0.00825 | 0.00833 | 0.00849 | 2.129e-06 | 1.699e-06 | 1.968
70 | All Pass | POST VIB | 1 | 0 | 2.09e-06 | 1.95e-07 | 1.92e-05 | 3.5e-07 | 1.49 | 1.49 | 0.00829 | 0.00847 | 0.00907 | 1.72e-06 | 6.34e-06 | 1.96

## GROUP C4
GROUP C4 SALT ATMP. | INDEX | QCI SAMPLE SELECTION
.

## GROUP C6
GROUP C6 INTERMITTENT OP. LIFE |  |  |  | INDEX |  | SUMMARY | SCREENING STATUS |  | QCI SAMPLE SELECTION
Operator | LMR |  |  |  |  | SCD PART NUMBER
Station | B |  |  |  |  | EPC7020GSH
Product | DISCRETE |  |  |  |  | EPCS PART NUMBER
Process | [5 empty] | EPC7020GSH
Start Date | 4 /8 /024 |  |  |  |  | LOT
Finish Date
Part Number | EPC7020GSH |  |  |  |  | DATE CODE
Remarks | GROUP C SUBGROUP 6 POST IOL |  |  |  |  | 2337
N= 12 | PASS |  |  |  |  | SEE POST B4 for PRE-Electricals, Continuation of B4 IOL TESTING
Serial Number | Label | Sort | Bin | 1)CONT [<1 ] | 2)IGSSF [<0.0003A] | 3)IDSS [<0.0004A] | 4)IGSSF [<0.0003A] | 5)IGSSR [<0.0005A] | 6)VGSTH [>0.8V] | 7)VGSTH [<2.5 ] | 8)RDSON [<0.0145R] | 9)RDSON [<0.0145R] | 10)RDSON [<0.0145R] | 11)IDSS [<0.00025A] | 12)IGSSF [<0.001A] | 13)VSD [<2.5V]
|  |  |  | CONT < 1 T | IGSSF < 0.0003 A | IDSS < 0.0004 A | IGSSF < 0.0003 A | IGSSR < 0.0005 A | VGSTH > 0.8 V | VGSTH < 2.5 V | RDSON < 0.0145 R | RDSON < 0.0145 R | RDSON < 0.0145 R | IDSS < 0.00025 A | IGSSF < 0.001 A | VSD < 2.5 V
|  |  |  | = 0 | VGS = 5 V | VDS = 10 V | VGS = 6 V | VSG = 4 V | IG = 0.007 A | T# = 6 | ID = 30 A | ID = 50 A | ID = 75 A | VDS = 200 V | VGS = 5.5 V | = 0.5 A
[11 empty] | VGS = 5 V | VGS = 5 V | VGS = 5 V
1 | All Pass | POST IOL | 1 | 0 | 1.21e-06 | 2.26e-07 | 1.13e-05 | 3.07e-07 | 1.43 | 1.43 | 0.00813 | 0.00829 | 0.00882 | 2.93e-06 | 3.46e-06 | 1.89
4 | All Pass | POST IOL | 1 | 0 | 1.37e-06 | 3.36e-07 | 1.23e-05 | 5.82e-07 | 1.44 | 1.44 | 0.00824 | 0.00839 | 0.0089 | 3.78e-06 | 3.78e-06 | 1.84
8 | All Pass | POST IOL | 1 | 0 | 1.23e-06 | 1.89e-07 | 1.08e-05 | 3.1e-07 | 1.45 | 1.45 | 0.00791 | 0.00807 | 0.0086 | 2.5e-06 | 3.46e-06 | 1.91
11 | All Pass | POST IOL | 1 | 0 | 1.56e-06 | 2.28e-07 | 8.5e-06 | 3.56e-07 | 1.49 | 1.49 | 0.00835 | 0.00852 | 0.0091 | 2.43e-06 | 3.58e-06 | 1.93
14 | All Pass | POST IOL | 1 | 0 | 1.29e-06 | 2.69e-07 | 1.05e-05 | 4.51e-07 | 1.41 | 1.41 | 0.00806 | 0.0082 | 0.0087 | 3.3e-06 | 3.18e-06 | 1.85
16 | All Pass | POST IOL | 1 | 0 | 1.15e-06 | 3.68e-07 | 9.56e-06 | 7e-07 | 1.38 | 1.38 | 0.00828 | 0.00842 | 0.0089 | 4.16e-06 | 2.86e-06 | 1.78
19 | All Pass | POST IOL | 1 | 0 | 7.63e-07 | 3.41e-07 | 6.24e-06 | 6.22e-07 | 1.4 | 1.4 | 0.00854 | 0.00869 | 0.00919 | 3.47e-06 | 1.95e-06 | 1.79
22 | All Pass | POST IOL | 1 | 0 | 1.67e-06 | 2.05e-07 | 1.66e-05 | 3.75e-07 | 1.49 | 1.49 | 0.0079 | 0.00807 | 0.00865 | 2.71e-06 | 5.37e-06 | 1.95
32 | All Pass | POST IOL | 1 | 0 | 1.18e-06 | 2.18e-07 | 1.12e-05 | 3.31e-07 | 1.44 | 1.44 | 0.00801 | 0.00816 | 0.00869 | 2.68e-06 | 3.53e-06 | 1.9
34 | All Pass | POST IOL | 1 | 0 | 1.62e-06 | 2.43e-07 | 1.42e-05 | 4.36e-07 | 1.5 | 1.5 | 0.00786 | 0.00803 | 0.00863 | 2.79e-06 | 4.9e-06 | 1.97
37 | All Pass | POST IOL | 1 | 0 | 1.99e-06 | 1.85e-07 | 1.61e-05 | 3.01e-07 | 1.49 | 1.49 | 0.00787 | 0.00804 | 0.00859 | 2.29e-06 | 5.22e-06 | 1.95
39 | All Pass | POST IOL | 1 | 0 | 4.33e-07 | 2.96e-07 | 2.81e-06 | 5.03e-07 | 1.37 | 1.37 | 0.00893 | 0.00908 | 0.00959 | 2.72e-06 | 1.14e-06 | 1.76

## GROUP C7
GROUP C7 RGA | INDEX | QCI SAMPLE SELECTION
.